## compressive strength
| t = 3 month |  | t = 0
| Compressive strngth (Mpa) | SD | Compressive strngth (Mpa) | SD
Palacos-G | 73.9 | 2.3 | 79.3 | 4.2
Palacos-NP-GEN | 73.4 | 4.3 | 78 | 5.7
Cemex-G | 55.7 | 1.5 | 73.7 | 1.1
Cemex-NP-GEN | 54.99 | 7.9 | 61.3 | 5.9