## Previous Studies
Complete Data from Previous Elemental Analyses of Iron Age Slag from the Wadi Arabah
Source | Site | Sample | SiO2 | TiO2 | Al2O3 | FeO | MnO | MgO | CaO | BaO | K2O | Na2O | P2O5 | S | Ni | Cu | ZN | Pb | Method | Comments
Hauptmann 2007 | Faynan 5 | JD-1/40 | 26.4 | 0.25 | 5.01 | 2.17 | 37.4 | 1.37 | 15.3 | 1.28 | 3.06 | <0.14 | 3.47 | 2.33 | 0.07 | 0.54 | 0.03 | 0.12 | AAS | AAS - Atomic Absorption Spectrometry; Hauptman uses Fe2O3
Hauptmann 2007 | KEN | JD-2/2a | 29.8 | 0.23 | 5.05 | 3.32 | 41 | 1.38 | 7.55 | 0.56 | 2.75 | 0.5 | 3.4 | 0.76 | 0.07 | 0.36 | 0.04 | 0.02 | AAS
Hauptmann 2007 | KEN | JD-2/2b | 32.1 | 0.2 | 4.6 | 3.61 | 37.5 | 1.28 | 9.18 | 0.48 | 2.19 | 1.03 | 2.48 | 1.8 | 0.08 | 0.4 | 0.02 | 0.02 | AAS
Hauptmann 2007 | KEN | JD-2/2c | 34.3 | 0.22 | 4.93 | 3.34 | 39.5 | 1.11 | 5.76 | 0.72 | 1.78 | 0.44 | 1.45 | 0.83 | 0.09 | 0.31 | 0.02 | 0.02 | AAS
Hauptmann 2007 | KEN | JD-2/3 | 51.3 | 0.24 | 5.3 | 2.49 | 20.5 | 1.09 | 4.28 | 0.56 | 2.67 | 0.59 | 1.82 | 0.45 | 0.06 | 1.37 | 0.03 | 0.16 | AAS
Hauptmann 2007 | KEN | JD-2/5a | 32.7 | 0.2 | 4.27 | 3.9 | 40.7 | 1.6 | 7.63 | 0.36 | 2.45 | 0.55 | 2.58 | 0.56 | 0.07 | 0.37 | 0.03 | 0.03 | AAS
Hauptmann 2007 | KEN | JD-2/5b | 30.4 | 0.21 | 3.78 | 3.34 | 43.7 | 1.4 | 7.63 | 0.21 | 2.3 | 0.55 | 2.04 | 1.07 | 0.07 | 0.35 | 0.03 | 0.01 | AAS
Hauptmann 2007 | KEN | JD-2/6 | 33.5 | 0.26 | 5.53 | 3.73 | 36.8 | 1.47 | 7.48 | 0.43 | 2.95 | 0.85 | 2.17 | 0.98 | 0.07 | 0.59 | 0.03 | 0.09 | AAS
Hauptmann 2007 | KEN | JD-2/20b | 30.4 | 0.2 | 4.4 | 5.35 | 40.2 | 0.77 | 7.29 | 0.95 | 2.22 | <0.14 | 3.45 | 0.53 | 0.07 | 0.56 | 0.06 | 0.08 | AAS
Hauptmann 2007 | KEN | JD-2/20c | 28.3 | 0.22 | 4.47 | 2.69 | 40.8 | 1.36 | 9.19 | 1.24 | 2.5 | 0.82 | 3.36 | 1.05 | 0.07 | 0.43 | 0.06 | 0.07 | AAS
Hauptmann 2007 | Ras en-Naqab | JD-5/3 | 33.3 | 0.25 | 5.59 | 3.38 | 28.6 | 3 | 13.4 | 1.64 | 1.97 | 0.42 | 2.01 | <0.01 | 0.06 | 0.7 | 0.08 | 0.36 | AAS
Hauptmann 2007 | Ras en-Naqab | JD-5/3a | 37.8 | 0.28 | 5.11 | 4.35 | 25 | 3.14 | 13.9 | 1.56 | 1.73 | <0.14 | 2.33 | 0.03 | 0.07 | 0.83 | 0.08 | 0.39 | AAS
Hauptmann 2007 | Ras en-Naqab | JD-5/3b | 33.7 | 0.25 | 5.01 | 3.53 | 24.4 | 2.75 | 12.4 | 1.63 | 1.65 | <0.14 | 1.79 | 0.02 | 0.07 | 1.48 | 0.09 | 0.6 | AAS
Hauptmann 2007 | Ras en-Naqab | JD-5/3c | 31.8 | 0.25 | 4.96 | 2.82 | 35 | 2.45 | 12 | 1.9 | 1.9 | <0.14 | 1.74 | 0.1 | 0.07 | 0.38 | 0.06 | 0.39 | AAS
Hauptmann 2007 | Wadi Fidan 4 | JD-8/1 | 25.3 | 0.32 | 6.43 | 2.1 | 34 | 1.46 | 16 | 0.68 | 3.59 | <0.14 | 6.76 | 1.19 | 0.06 | 0.48 | 0.06 | 0.19 | AAS
Hauptmann 2007 | KAJ | JD-11/2 | 33.6 | 0.21 | 4.66 | 6.99 | 35.3 | 0.98 | 7.97 | 0.52 | 3.69 | <0.14 | 3.46 | 0.61 | 0.07 | 0.61 | 0.05 | 0.04 | AAS
Hauptmann 2007 | Wadi Dana 1/6 | JD-13/1b | 29.9 | 0.16 | 2.43 | 4.35 | 49.2 | 0.92 | 5.26 | 0.39 | 0.61 | 0.61 | 0.28 | 0.58 | 0.08 | 1.47 | 0.07 | 0.02 | AAS
Bachmann 1980 | Timna 30 | BR-A | 36.5 | 1 | 2.7 | 43.2 | 9.2 | - | 5.3 |  | - |  | 0.5 | - |  | 1.4 | 0.1 | 0.1 | XRF
Bachmann 1980 | Timna 30 | BR-B | 40.4 | 0.8 | 2.4 | 39.1 | 9.2 | - | 5.1 |  | - |  | 0.3 | - |  | 2.4 | 0.1 | 0.1 | XRF
Bachmann 1980 | Timna 30 | BR-C | 39.9 | 0.8 | 1.9 | 40.8 | 10.3 | - | 4 |  | - |  | 0.3 | - |  | 1.5 | 0.1 | 0.1 | XRF
Bachmann 1980 | Timna 30 | BR-D | 38 | 0.8 | 2.4 | 42.9 | 8.2 | - | 5.4 |  | - |  | 0.7 | - |  | 0.8 | 0.1 | - | XRF
Bachmann 1980 | Timna 30 | BR-E | 32.7 | 0.7 | 2.2 | 45.8 | 7.4 | - | 3.9 |  | - |  | 0.5 | - |  | 2.1 | 0.2 | 0.1 | XRF
Bachmann 1980 | Timna 30 | BR-F | 36 | 0.8 | 2.4 | 42.7 | 8.1 | - | 4.2 |  | - |  | 0.5 | - |  | 2.9 | 0.2 | 0.1 | XRF
Bachmann 1980 | Timna 30 | BR-G | 48 | 0.3 | 1.6 | 39 | 1.7 | - | 5.5 |  | - |  | - | - |  | 2.4 | 0.3 | 0.1 | XRF
Bachmann 1980 | Timna 30 | BR-I | 41 | 0.7 | 2.8 | 39.1 | 8.6 | - | 5.2 |  | - |  | 0.3 | - |  | 0.9 | 0.1 | 0.1 | XRF
Bachmann 1980 | Timna 30 | BR-K | 38.5 | 1 | 1.6 | 40.5 | 9 | - | 5.4 |  | - |  | 0.2 | - |  | 1.5 | 0.1 | 0.1 | XRF
Bachmann 1980 | Timna 30 | BR-L | 37.5 | 0.7 | 2.2 | 44.4 | 7.1 | - | 4.2 |  | - |  | 0.4 | - |  | 1.7 | 0.1 | 0.1 | XRF
Bachmann 1980 | Timna 30 | BR-M | 38.3 | 0.8 | 2 | 36.5 | 10.9 | - | 5.9 |  | - |  | 0.5 | - |  | 1 | 0.1 | - | XRF
Bachmann 1980 | Timna 30 | 10 | 41.7 | 0.3 | 1 | 32.04 | 0.4 |  | 10.7 |  |  |  |  | 0.2 |  | 9.6 |  | 0.3 | XRF
Bachmann 1980 | Timna 30 | 2 | 42.4 | 3 | 3.8 | 3.9 | 32.5 | - | 8.9 |  | 0.6 |  | 3 | 0.6 |  | 0.4 | - | - | XRF
Bachmann 1980 | Timna 30 | 20 | 40.7 | 1.5 | 2.5 | 9 | 33.3 |  | 6.7 |  | 0.1 |  | 2 | 0.5 |  | 4 | 0.1 | 0.5 | XRF
Bachmann 1980 | Timna 30 | 25 | 44.5 | 1.7 | 2.9 | 6.1 | 36.5 | - | 5.4 |  | - |  | - | 0.3 |  | 0.5 | 0.1 | 0.1 | XRF
Bachmann 1980 | Timna 30 | 26/G1 | 40 | n.a. | 9 | 14 | n.a. | n.a. | 8 |  | n.a. |  | n.a. | n.a. |  | n.a. | n.a. | n.a. | XRF
Bachmann 1980 | Timna 30 | 26/Cr | 40.2 | 2.2 | 2.7 | 7.5 | 38 | - | 6.9 |  | 0.1 |  | 3 | 0.5 |  | 0.8 | 0.1 | 0.4 | XRF
Bachmann 1980 | Timna 30 | 100 | 42.6 | 1.6 | 2.7 | 7.4 | 36 | - | 5.4 |  | - |  | - | 0.2 |  | 2 | 0.1 | 0.2 | XRF
Bachmann 1980 | Timna 2 | LR1 | 32.7 | n.a. | 4.8 | 14.8 | 32.3 | 2.5 | 4.1 |  | n.a. |  | n.a. | 0.2 |  | 0.24 | n.a. | n.a. | Undefined | Probably Early Islamic
Bachmann 1980 | Timna 2 | LR2 | 35.6 | n.a. | 4.1 | 6.5 | 40.4 | 1.5 | 4.6 |  | n.a. |  | n.a. | 0.13 |  | 0.27 | n.a. | n.a. | Undefined | Probably Early Islamic
Bachmann 1980 | Timna 2 | LR3 | 29.7 | n.a. | 9.8 | 53.1 | 2.5 | 2.3 | 4.7 |  | n.a. |  | n.a. | 0.2 |  | 0.27 | n.a. | n.a. | Undefined | Insecure date
Bachmann 1980 | Timna 2 | LR4 | 40.2 | n.a. | 2.2 | 43.3 | 1.7 | 0.5 | 9.3 |  | n.a. |  | n.a. | 0.1 |  | 0.61 | n.a. | n.a. | Undefined | Insecure date
Bachmann 1980 | Timna 2 | LR5 | 35.7 | n.a. | 3.1 | 32.9 | 2.7 | 0.3 | 13.7 |  | n.a. |  | n.a. | 0.69 |  | 2.3 | n.a. | n.a. | Undefined | Insecure date
Bachmann 1980 | Timna 2 | LR6 | 32.5 | n.a. | 2.9 | 46.2 | 0.4 | 4.7 | 2.3 |  | n.a. |  | n.a. | 0.14 |  | 3.8 | n.a. | n.a. | Undefined | Insecure date
Bachmann 1980 | Timna 2 | LR7 | 36.1 | n.a. | 2.3 | 40.4 | 3.5 | 3.1 | 4.5 |  | n.a. |  | n.a. | 0.25 |  | 0.32 | n.a. | n.a. | Undefined | Insecure date
Bachmann 1980 | Timna 2 | LR8 | 34.2 | n.a. | 9.6 | 36.5 | 7.6 | 1.6 | 5.2 |  | n.a. |  | n.a. | 0.17 |  | 0.28 | n.a. |  | Undefined | Insecure date
Bachmann 1980 | Timna 2 | LR9 | 35.4 | n.a. | 4.1 | 52.4 | 0.7 | 1.4 | 4.9 |  | n.a. |  | n.a. | 0.3 |  | 0.85 | n.a. | n.a. | Undefined | Insecure date
Lupu and Rothenberg 1970 | Timna 2 | Table 6 | 27.8 |  | 4.8 | 41.2 | 3.2 | 3.22 | 5.6
Rothenberg 1988 | Timna 200 (Layer III) | 152 | 36 |  | 3.02 | 42.05 | 0.3 | 0.8 | 5.8 |  |  |  | 1.17 |  |  | 3.52 | 0.11 |  | XRF
Rothenberg 1988 | Timna 200 (Layer III) | 161\7 | 45.54 |  | 0.33 | 35.02 | 0.56 | 0.47 | 6.83 |  |  |  | 0.13 |  |  | 4.01 |  |  | XRF
Rothenberg 1988 | Timna 200 (Layer III) | 161\5 | 33.69 |  | 1.81 | 44.1 | 0.29 | 1.98 | 11.64 |  |  |  | 0.15 |  |  | 1.58 |  |  | XRF
Rothenberg 1988 | Timna 200 (Layer III) | 161\6 | 35.87 |  | 3.24 | 35 | 0.32 | 1.19 | 11.82 |  |  |  | 2.04 |  |  | 0.37 |  |  | XRF
Rothenberg 1988 | Timna 200 (Layer III) | 163\3 | 53.46 |  | 0.28 | 33.39 | 0.06 | [5 empty] | 0.28 |  |  | 0.47 |  |  | XRF
Rothenberg 1988 | Timna 200 (Layer II-III) | 303\1 | 44.16 |  | 1.63 | 36.6 | 2.45 | 0.1 | 2.38 |  |  |  | 1.91 |  |  | 0.59 |  |  | XRF
Rothenberg 1988 | Timna 200 (Layer II-III) | 303\3 | 65.25 |  | 0.7 | 27.65 | 0.25 | 0.1 | 1.94 |  |  |  | 0.45 | [5 empty] | XRF
Rothenberg 1988 | Timna 200 (Layer II-III) | 303\4 | 35.53 |  | 1.49 | 42.13 | 0.37 | 0.18 | 5.52 |  |  |  | 1.76 |  |  | 1.68 |  |  | XRF
Rothenberg 1988 | Timna 200 (Layer II) | 312 | 36.68 |  | 1.82 | 37.37 | 0.36 | 2.21 | 12.47 |  | 0.49 | 0.67 | 1.97 |  |  | 1.3 |  |  | XRF
Rothenberg 1988 | Timna 200 (Layer II) | 317\2 | 37.97 |  | 1.41 | 35.74 | 5.41 | 1.49 | 6.96 |  | 0.5 | 0.28 | 1.82 |  |  | 2.33 |  |  | XRF
Rothenberg 1988 | Timna 200 (Layer II) | 318\1 | 50.28 |  | 2.28 | 32.62 | 0.12 | 0.39 | 6.08 |  | 0.61 | 0.27 | 1.59 |  |  | 2.14 |  |  | XRF
Rothenberg 1988 | Timna 200 (Layer II) | 318\2 | 47.24 |  | 1.56 | 37.02 | 0.22 | 0.2 | 5.41 |  | 0.62 | 0.27 | 1.93 |  |  | 1.61 |  |  | XRF
Rothenberg 1988 | Timna 200 (Layer III) | 319\1 | 37.78 |  | 1.29 | 44.5 |  | 0.86 | 6.15 |  | 0.38 | 0.46 | 2.15 |  |  | 1.31 |  |  | XRF
Rothenberg 1988 | Timna 200 (Layer III) | 319\2 | 37.92 |  | 1.91 | 44.3 |  | 0.4 | 8.1 |  | 0.26 | 0.27 | 2.23 |  |  | 0.65 |  |  | XRF
Rothenberg 1988 | Timna 200 (Layer II) | 322\1 | 40.2 |  | 2.27 | 42.09 | 0.13 | 1.58 | 6.67 |  | 0.26 | 0.27 | 1.92 |  |  | 3.08 |  |  | XRF
Rothenberg 1988 | Timna 200 (Layer II) | 322\2 | 41.43 |  | 3.58 | 53.95 | 0.23 | 1.2 | 9.28 |  | 0.42 | 0.32 | 1.89 |  |  | 7.51 |  |  | XRF
Rothenberg 1988 | Timna 200 (Layer II) | 322\3 | 43.06 |  | 3.2 | 34.54 | 0.16 | 1.21 | 8.21 |  | 0.26 | 0.23 | 1.86 |  |  | 2.73 |  |  | XRF
Rothenberg 1988 | Timna 200 (Layer II) | 322\4 | 30.36 |  | 1.88 | 51 | 0.16 | 0.5 | 7.73 |  | 0.4 | 0.44 | 2.15 |  |  | 1.35 |  |  | XRF
Rothenberg 1988 | Timna 200 (Layer III) | 323\1 | 40.66 |  | 2.76 | 37.32 | 1.2 | 0.58 | 5.87 |  |  |  | 1.27 |  |  | 0.44 |  |  | XRF
Rothenberg 1988 | Timna 200 (Layer III) | 323\2 | 40.38 |  | 2.4 | 45.61 | 0.17 | 0.49 | 4.86 |  |  |  | 1.29 |  |  | 1.57 |  |  | XRF
Rothenberg 1990 | Site 30 (Layer II) | 1309 | 31.9 |  | 1.2 | 37.3 | 1.3 |  | 2.5 | [6 empty] | 3.1 |  |  | XRF
Rothenberg 1990 | Site 30 (Layer III) | 1308 | 32.2 |  | 1 | 31.4 | 7.8 |  | 1.8 | [6 empty] | 3.2 |  |  | XRF
Rothenberg 1990 | Site 2 (Layer II) | 48A | 45.2 |  | 8.4 | 21.4 | 0.2 |  | 4.9 | [6 empty] | 6.3 |  |  | XRF
Rothenberg 1990 | Site 2 (Layer II) | 98 | 37.2 |  | 1.8 | 41.1 |  | 0.7 | 5.1 | [6 empty] | 5 |  |  | XRF
Rothenberg 1990 | Site 2 (Layer II) | 105\1 | 39.3 |  | 1.6 | 30.8 | 4.5 | 0.7 | 5.9 | [6 empty] | 3 |  |  | XRF
Rothenberg 1990 | Site 2 (Layer I) | 102 | 23 |  | 1.5 | 30 | 1.7 | 0.8 | 19.9 | [6 empty] | 1.4 |  |  | XRF
Lupu 1970 | Site 30A | 27 | 35.1 | 0.4 | 1.9 | 52.2 | 1.1 |  | 5 |  |  |  | 1.7 | 0.3 |  | 2.7 | 0.2 | 0.1 | Undefined | Published as Chalcholithic