## Slag Data
Complete Elemental Data from All Sites
Site | Layer | Sample | Na | Mg | Al | Si | K | Ca | Ti | Mn | Fe | Ni | Cu | Zn | Sr | Ba | Pb | Method | Comments
KEN | A2a | L170-1 (insecure) |  |  | 5.138735 | 34.83021 | 1.805901 | 5.288538 | 0.1939723 | 27.10706 | 2.660188 | 0.06941806 | 4.111567 | 0.09841326 |  | 0.02205657 | 0.7260794 | pXRF | Outlier
KEN | A2b | L174-1 |  |  | 4.676426 | 33.62639 | 1.808284 | 3.264257 | 0.2335027 | 37.96081 | 3.720397 | 0.0659634 | 0.7489545 | 0.07044328 |  | 1.373688 | 0.5386058 | pXRF
KEN | A2b | L193-1 |  |  | 4.608221 | 35.1128 | 2.53005 | 10.63563 | 0.1908636 | 31.01543 | 3.939283 | 0.08175981 | 0.4177814 | 0.02224331 |  | 0 | 0.03520859 | pXRF
KEN | A2b-A3 | L180-1 |  |  | 4.788737 | 29.97201 | 2.37116 | 8.683728 | 0.2569069 | 37.47054 | 2.520223 | 0.07140117 | 0.7696008 | 0.02704972 |  | 1.808077 | 0.182874 | pXRF
KEN | A2b-A3 | L180-1-C |  |  | 4.740285 | 29.1483 | 2.487665 | 6.717227 | 0.3137459 | 42.63409 | 3.104915 | 0.07128795 | 0.6571357 | 0.03148866 |  | 1.943393 | 0.1198351 | pXRF
KEN | A2a-A2b-A3? | L192-1 |  |  | 4.45265 | 30.78286 | 3.819094 | 7.656413 | 0.1875963 | 42.41562 | 2.342767 | 0.06879236 | 0.3545504 | 0.01157438 |  | 0.2710699 | 0.04041517 | pXRF
KEN | F2a | L816-1 |  |  | 4.306361 | 34.02203 | 2.805174 | 6.535091 | 0.1922024 | 42.07168 | 2.090929 | 0.07749903 | 0.2652046 | 0.01720205 |  | 0.4872106 | 0.02895291 | pXRF
KEN | F2a | L842-1 |  |  | 3.990024 | 28.80441 | 4.242245 | 8.300243 | 0.1893578 | 43.03944 | 3.268757 | 0.06886165 | 0.3513249 | 0.01981937 |  | 0.2569534 | 0.0247988 | pXRF
KEN | F2a | L859-1 |  |  | 4.284143 | 30.06338 | 1.196867 | 7.353116 | 0.1872827 | 36.26086 | 2.817076 | 0.06784002 | 0.5397872 | 0.04424855 |  | 0.550449 | 0.1219761 | pXRF
KEN | F2a | L860-1 |  |  | 4.941255 | 34.94814 | 1.018671 | 3.021505 | 0.2491023 | 39.74724 | 1.863812 | 0.07211711 | 0.4000606 | 0.02724978 |  | 1.445517 | 0.2405726 | pXRF
KEN | F2a | L860-1-C |  |  | 4.930391 | 33.81704 | 0.8467716 | 3.503998 | 0.2517069 | 40.53259 | 1.814102 | 0.08074688 | 0.3283943 | 0.02399788 |  | 1.387072 | 0.08943384 | pXRF
KEN | F2a | L893-1 |  |  | 4.47486 | 36.19199 | 2.565641 | 10.90567 | 0.1885434 | nd | nd | nd | nd | nd |  | 0.1312244 | nd | pXRF
KEN | M1 | 10482 |  |  | 4.184845 | 31.18807 | 2.338924 | 7.979666 | 0.1923212 | 43.1862 | 4.081953 | 0.06182995 | 0.4580489 | 0.03456201 |  | 0.3882174 | 0.02888624 | pXRF
KEN | M1 | 10483 |  |  | 4.751281 | 30.01753 | 1.532573 | 10.00334 | 0.2063873 | 40.79698 | 4.787335 | 0.07084778 | 0.6505917 | 0.06953937 |  | 0.7693199 | 0.1786049 | pXRF
KEN | M1 | 10250 |  |  | 4.723533 | 41.21551 | 3.292317 | 7.235916 | 0.1897263 | 30.73263 | 6.894533 | 0.08618021 | 0.3312105 | 0.01738469 |  | 0 | 0.02942099 | pXRF
KEN | M1-M2 | 10484 |  |  | 4.311309 | 35.64739 | 2.424558 | 5.366853 | 0.1880332 | 37.00589 | 6.820586 | 0.08285297 | 0.254768 | 0.01477292 |  | 0.002346316 | 0.01723426 | pXRF
KEN | M1-M2 | 10485 |  |  | 3.990526 | 39.20005 | 2.749364 | 5.660149 | 0.1870661 | 36.67891 | 6.182584 | 0.07562998 | 0.2718067 | 0.01423893 |  | 0.06193128 | 0.01594428 | pXRF
KEN | M1-M2 | 10487 |  |  | 4.093367 | 32.41445 | 2.718108 | 8.002425 | 0.1878006 | 41.72415 | 3.299716 | 0.06686987 | 0.8687023 | 0.06146176 |  | 0.2182062 | 0.05668969 | pXRF
KEN | M2 (upper) | 10478 (insecure) |  |  | 4.642589 | 33.91874 | 2.180983 | 7.298299 | 0.1872144 | 30.06949 | 7.368305 | 0.05721951 | 1.641314 | 0.05965924 |  | 0.3426961 | 0.1890011 | pXRF | Outlier
KEN | M2 (upper) | 10479 |  |  | 4.601865 | 33.84981 | 2.631438 | 4.904726 | 0.1871919 | 34.75624 | 3.72285 | 0.08593059 | 0.9028908 | 0.08244037 |  | 0.006790632 | 0.2310797 | pXRF
KEN | M2 (upper) | 10481 |  |  | 4.325306 | 30.48015 | 1.901339 | 6.609058 | 0.2018926 | 43.90429 | 3.568438 | 0.06110005 | 0.8430971 | 0.08610529 |  | 0.5815351 | 0.05916184 | pXRF
KEN | M2 (upper) | 10486 |  |  | 4.499407 | 32.12967 | 2.471676 | 8.217365 | 0.1920392 | 44.04181 | 2.397156 | 0.0861399 | 1.052998 | 0.02226433 |  | 0.6048561 | 0.01026395 | pXRF
KEN | M2 (upper) | 10488 |  |  | 4.565632 | 32.51802 | 1.662085 | 7.408818 | 0.1884479 | 39.85232 | 1.896462 | 0.06955462 | 0.7998349 | 0.04650858 |  | 0.4770574 | 0.01469898 | pXRF
KEN | M2 (upper) | 10489 |  |  | 4.298029 | 29.93998 | 3.291764 | 11.73737 | 0.1870445 | 37.70586 | 2.578598 | 0.07542508 | 0.4558857 | 0.03704111 |  | 0.08530156 | 0.016124 | pXRF
KEN | M2 (upper) | 10256 |  |  | 4.570359 | 34.20131 | 3.598736 | 11.58417 | 0.1877092 | 34.59129 | 1.765623 | 0.06987095 | 0.5344193 | 0.03034118 |  | 0.4331588 | 0.1043453 | pXRF
KEN | M2 | 10475 |  |  | 4.571958 | 34.46938 | 4.464604 | 9.530589 | 0.1878639 | 35.15638 | 4.668654 | 0.08289268 | 0.6517132 | 0.07467471 |  | 0.009845376 | 0.1410251 | pXRF
KEN | M2 | 10476 |  |  | 4.212191 | 30.73316 | 3.57582 | 9.558624 | 0.1882128 | 36.89509 | 3.799698 | 0.06706521 | 1.131795 | 0.06744174 |  | 0.5501697 | 0.3610464 | pXRF
KEN | M2 | 10477 |  |  | 4.657499 | 31.82502 | 3.728465 | 9.573573 | 0.1878201 | 37.02472 | 3.871065 | 0.07468807 | 0.5914708 | 0.05906167 |  | 0.08860261 | 0.3112471 | pXRF
KEN | M2 | 10490 |  |  | 4.264792 | 30.88173 | 3.578863 | 7.233453 | 0.1886668 | 42.84214 | 4.43301 | 0.06427491 | 0.7913227 | 0.08814739 |  | 0.1342822 | 0.3146761 | pXRF
KEN | M2 | 10492 |  |  | 4.15062 | 32.1737 | 2.713185 | 8.525324 | 0.1916164 | 40.38798 | 3.271657 | 0.06952798 | 0.8249246 | 0.08730546 |  | 0.6177074 | 0.1161628 | pXRF
KEN | M2 | 10493 (insecure) |  |  | 4.354297 | 35.0088 | 2.77172 | 11.70007 | 0.1909768 | 30.23601 | 5.126223 | 0.06701347 | 2.138305 | 0.1189786 |  | 0 | 0.1613574 | pXRF | Outlier
KEN | M2 | L602-1 |  |  | 4.530978 | 35.63535 | 4.272116 | 6.68709 | 0.1875154 | 42.39594 | 2.406943 | 0.07457383 | 0.3918991 | 0.03073284 |  | 0.1374242 | 0.02111243 | pXRF
KEN | M2 | L606-1 |  |  | 4.655072 | 35.57738 | 4.013024 | 8.029274 | 0.1874641 | 34.2009 | 3.507568 | 0.07535863 | 0.7213555 | 0.05811574 |  | 0.3936156 | 0.4075879 | pXRF
KEN | M2 | L615-1 |  |  | 4.199716 | 34.80866 | 2.030534 | 8.694189 | 0.1920057 | 40.76237 | 3.257717 | 0.07328107 | 0.4217965 | 0.02562205 |  | 0 | 0.01764774 | pXRF
KEN | M2 | L620-2 |  |  | 4.374552 | 31.36614 | 3.193862 | 10.85363 | 0.1934399 | 39.62586 | 4.08645 | 0.06318224 | 0.5033257 | 0.05424794 |  | 0.8053709 | 0.03002366 | pXRF
KEN | M2 | L620-1 |  |  | 4.350929 | 35.01714 | 3.357227 | 8.497336 | 0.1869623 | 40.01345 | 3.330032 | 0.06497511 | 0.4349079 | 0.03774059 |  | 0.2748927 | 0.1256203 | pXRF
KEN | M2 | L622-1 |  |  | 4.276234 | 37.46082 | 3.013128 | 9.379133 | 0.1902852 | 33.27629 | 7.170462 | 0.06024947 | 0.8043971 | 0.05522531 |  | 0 | 0.09678066 | pXRF
KEN | M2 | 10259 |  |  | 4.285617 | 34.11582 | 3.838125 | 10.35687 | 0.1889195 | 34.74193 | 2.610463 | 0.06819755 | 0.7980353 | 0.05479391 |  | 0.05381821 | 0.2376014 | pXRF
KEN | M2 | 10260 |  |  | 4.278998 | 34.40504 | 3.699835 | 10.99708 | 0.1886332 | 30.26513 | 2.791905 | 0.07554498 | 0.6736358 | 0.04737915 |  | 0.05145017 | 0.2178966 | pXRF
KEN | M2 | 10262 |  |  | 4.439025 | 33.62526 | 3.012398 | 10.5991 | 0.1871301 | 37.68246 | 4.622775 | 0.06830202 | 1.063178 | 0.08958559 |  | 0.2571839 | 0.6675863 | pXRF
KEN | M2 (lower) | MAR0904 |  |  | 4.975941 | 30.83359 | 4.035808 | 9.486301 | 0.1869721 | 36.82443 | 2.155166 | 0.06394502 | 0.5352717 | 0.06069894 |  | 0.2843792 | 0.2499803 | pXRF
KEN | M2-M3 (M3 upper) | 10267 |  |  | 4.224052 | 30.55273 | 4.72651 | 10.93204 | 0.1890794 | 37.18027 | 1.725278 | 0.06902138 | 0.3455993 | 0.01760141 |  | 0.1065439 | 0.07296494 | pXRF
KEN | M3 (upper) | 10270 |  |  | 4.628245 | 38.32718 | 3.062721 | 6.229806 | 0.1875127 | 32.98156 | 4.883331 | 0.07261562 | 1.267857 | 0.07809449 |  | 0.3870874 | 0.210697 | pXRF
KEN | M3 (upper) | 10474 |  |  | 4.573854 | 36.36668 | 3.592707 | 9.748003 | 0.1885686 | 33.39632 | 3.255822 | 0.07630133 | 0.3186215 | 0.03328413 |  | 0.1493151 | 0.04807911 | pXRF
KEN | M3 (upper) | 10468 |  |  | 3.902261 | 29.11442 | 3.43371 | 10.70981 | 0.2080439 | 40.19517 | 1.55093 | 0.07001958 | 0.4541802 | 0.02403466 |  | 0.9105391 | 0.1473283 | pXRF
KEN | M3 | 10460 |  |  | 4.024702 | 32.2467 | 3.75634 | 7.721261 | 0.197283 | 37.94613 | 2.537459 | 0.07295465 | 1.07302 | 0.0607187 |  | 0.8283009 | 0.1201086 | pXRF
KEN | M3 | 10461 |  |  | 4.44129 | 31.69101 | 3.905205 | 6.333631 | 0.1908627 | 39.62153 | 2.018742 | 0.07891979 | 0.8464687 | 0.0433846 |  | 0.5993917 | 0.1248725 | pXRF
KEN | M3 | 10462 |  |  | 4.340433 | 32.80597 | 2.375131 | 7.614343 | 0.193423 | 38.0255 | 4.666027 | 0.0651819 | 1.289042 | 0.0710225 |  | 0.6656529 | 0.07389165 | pXRF
KEN | M3 | 10480 |  |  | 4.141374 | 29.04293 | 3.060367 | 9.743285 | 0.1904144 | 38.39971 | 4.879621 | 0.06013325 | 1.487808 | 0.06499381 |  | 0.5891529 | 0.1016979 | pXRF
KEN | M3 | L629-1 |  |  | 3.967872 | 31.73037 | 2.923249 | 4.849603 | 0.2333321 | 38.89117 | 4.678376 | 0.05131133 | 1.708255 | 0.07680234 |  | 1.378825 | 0.4488285 | pXRF
KEN | M3 | L647-1 |  |  | 3.899965 | 32.53794 | 2.676713 | 7.146403 | 0.2161337 | 38.75839 | 3.646957 | 0.05608419 | 2.185646 | 0.08429674 |  | 0.9462215 | 0.3492014 | pXRF
KEN | M3 | L659-1 |  |  | 4.74599 | 32.48749 | 2.970819 | 10.62967 | 0.1884527 | 33.63357 | 4.618028 | 0.08463989 | 1.003702 | 0.1145431 |  | 0.4246418 | 0.2359723 | pXRF
KEN | M3 | L660-1 |  |  | 4.681584 | 34.5116 | 3.970583 | 9.483467 | 0.1869627 | 35.40241 | 1.920272 | 0.08554524 | 0.6512349 | 0.03434486 |  | 0.3858385 | 0.0506455 | pXRF
KEN | M3 (lower) | 10463 |  |  | 5.48846 | 44.80402 | 4.842861 | 1.148155 | 0.2347826 | 5.909014 | 2.046577 | 0.09762089 | 0.3180331 | 0.01053101 |  | 0 | 0.04772569 | pXRF
KEN | M3 (lower) | 10465 |  |  | 4.858916 | 34.63472 | 2.302386 | 3.644209 | 0.1946285 | 40.4861 | 2.176556 | 0.07542477 | 0.5837557 | 0.0493811 |  | 0.8349361 | 0.2691956 | pXRF
KEN | M3 (lower) | 10467 |  |  | 4.50107 | 36.88094 | 3.564599 | 3.327883 | 0.1894978 | 43.16535 | 1.956753 | 0.07011576 | 1.426263 | 0.07438125 |  | 0.2978569 | 0.3329257 | pXRF
KEN | M3 (lower) | 10471 |  |  | 4.145877 | 29.39383 | 4.583315 | 6.052056 | 0.2014017 | 42.13963 | 2.614324 | 0.07405669 | 1.232308 | 0.06096474 |  | 0.6908998 | 0.1521365 | pXRF
KEN | M3 (lower) | L666-2 |  |  | 4.732393 | 35.72825 | 2.870948 | 3.649761 | 0.2051847 | 41.98766 | 3.587988 | 0.06305673 | 1.959191 | 0.1239495 |  | 0.7522309 | 0.6524373 | pXRF
KEN | M3 (lower) | L666-1 |  |  | 4.585748 | 37.16522 | 2.985897 | 3.696987 | 0.2109078 | 41.18565 | 3.44128 | 0.06061717 | 1.779621 | 0.1102141 |  | 0.6944577 | 0.5613302 | pXRF
KEN | M3 (lower) | 10277 |  |  | 4.346352 | 35.4893 | 2.540411 | 7.10997 | 0.1975634 | 40.65134 | 5.333781 | 0.08509124 | 0.4345305 | 0.03810824 |  | 0.7928955 | 0.03195243 | pXRF
KEN | M3 (lower) | 10280 |  |  | 4.02728 | 31.45495 | 2.190411 | 3.566209 | 0.1871889 | 40.47869 | 2.5208 | 0.08081948 | 1.632038 | 0.06385119 |  | 0.2799745 | 0.4075127 | pXRF
KEN | M4? | 10282 |  |  | 4.648317 | 34.54688 | 1.800652 | 2.881174 | 0.1905856 | 41.39145 | 2.161576 | 0.0850976 | 2.43407 | 0.08103676 |  | 0.244888 | 0.4803779 | pXRF
KEN | M4 | 10283 |  |  | 4.945955 | 35.7135 | 3.075223 | 7.567523 | 0.1877781 | 36.24697 | 1.905392 | 0.07084374 | 1.328049 | 0.07386383 |  | 0.5455655 | 0.5676962 | pXRF
KEN | M4 | L667-1 |  |  | 3.937147 | 36.02489 | 2.833745 | 2.654156 | 0.1978613 | 43.27121 | 4.410036 | 0.062933 | 1.372 | 0.08673907 |  | 0.5553262 | 0.3117191 | pXRF
KEN | M4 | L670-1 |  |  | 4.667433 | 32.82319 | 2.030507 | 6.266613 | 0.187308 | 35.73719 | 2.792945 | 0.05914734 | 1.765396 | 0.0739866 |  | 0.05972711 | 0.07622217 | pXRF
KEN | M4 | L670-2 |  |  | 4.654676 | 31.37471 | 3.320427 | 4.941903 | 0.1901268 | 39.4118 | 1.898078 | 0.07555175 | 1.462537 | 0.04743931 |  | 0.4896422 | 0.2903906 | pXRF
KEN | M4 | L671-1 |  |  | 4.066384 | 31.01836 | 4.416109 | 8.654343 | 0.1869579 | 36.66905 | 3.672124 | 0.07311562 | 0.950057 | 0.05538954 |  | 0.4593878 | 0.08304405 | pXRF
KEN | M4 | 10464 |  |  | 5.4486 | 34.79415 | 2.820281 | 13.02901 | 0.1918527 | 26.81964 | 2.562571 | 0.07396866 | 1.6206 | 0.05674979 |  | 0 | 0.1296263 | pXRF
KEN | M4 (lower) | 10466 |  |  | 4.917378 | 42.99881 | 3.120393 | 5.478594 | 0.1906151 | 24.38821 | 3.020374 | 0.0746248 | 1.769626 | 0.05218334 |  | 0 | 0.07044003 | pXRF
KEN | M5 | L674-1 |  |  | 4.386814 | 30.13884 | 3.889299 | 11.68743 | 0.1878321 | 31.03179 | 2.458357 | 0.07020917 | 0.7302187 | 0.04192134 |  | 0.6388175 | 0.01591403 | pXRF
KAJ | A1a | 3275 |  |  | 4.987535 | 34.89276 | 2.903526 | 10.86348 | 0.1896173 | 28.81341 | 1.998289 | 0.07566593 | 1.017624 | 0.04047837 |  | 0.02866255 | 0.04280315 | pXRF
KAJ | A1a | 3262 |  |  | 4.811291 | 32.57479 | 3.852197 | 7.615237 | 0.1968086 | 38.75584 | 3.675801 | 0.08069777 | 0.5988787 | 0.04361765 |  | 0.8567468 | 0.0308333 | pXRF
KAJ | A1a | 3263 |  |  | 5.062578 | 32.89676 | 3.023167 | 10.16455 | 0.1878465 | 39.62644 | 2.150799 | 0.07853019 | 0.6349138 | 0.04214575 |  | 0.4066116 | 0.02702975 | pXRF
KAJ | A1a | 3278 |  |  | 4.479326 | 34.45054 | 2.14035 | 8.590224 | 0.1870703 | 21.23335 | 2.118315 | 0.08442988 | 1.741606 | 0.05627588 |  | 0.4912367 | 0.05514166 | pXRF
KAJ | A1 | 3261 |  |  | 5.02547 | 33.77093 | 2.783479 | 7.535545 | 0.1879668 | 34.06268 | 3.279128 | 0.07311463 | 0.5586747 | 0.04751898 |  | 0.5807959 | 0.0252896 | pXRF
KAJ | A3 | 3283 |  |  | 5.44178 | 35.66614 | 3.180188 | 11.00931 | 0.1898041 | 30.04902 | 2.078685 | 0.07957163 | 2.592888 | 0.07290244 |  | 0.2591645 | 0.0912127 | pXRF
KAJ | A3 | 3276 |  |  | 4.202856 | 33.36744 | 2.0807 | 4.009918 | 0.1894338 | 33.36668 | 2.470267 | 0.07352968 | 2.653605 | 0.07602922 |  | 0.5416957 | 0.1075202 | pXRF
KAJ | A3 | 3287 |  |  | 4.595048 | 31.96745 | 3.580035 | 11.59573 | 0.187517 | 21.05783 | 2.197931 | 0.06801252 | 1.852739 | 0.05991837 |  | 0.3096041 | 0.05562309 | pXRF
KAJ | A3 | 3266 |  |  | 4.38803 | 29.43672 | 3.662901 | 11.63348 | 0.1906297 | 29.37627 | 4.311317 | 0.07484187 | 0.5848424 | 0.03623675 |  | 0.7904074 | 0.02093728 | pXRF
KAJ | A3 | 3267 |  |  | 4.423626 | 31.0404 | 2.880451 | 3.710296 | 0.2401219 | 31.62133 | 1.804831 | 0.06925913 | 0.6576388 | 0.03740152 |  | 1.865564 | 0.03285435 | pXRF
KAJ | A4 | 3281 |  |  | 4.985187 | 36.08321 | 3.334045 | 8.180901 | 0.1886875 | 31.35328 | 1.494069 | 0.07454352 | 1.109309 | 0.04480237 |  | 0.1481975 | 0.04104914 | pXRF
KAJ | A5 | 3282 |  |  | 4.677494 | 35.40333 | 3.708889 | 9.082962 | 0.1869763 | 29.18827 | 2.218534 | 0.08303787 | 1.541724 | 0.0700228 |  | 0.321881 | 0.07755949 | pXRF
KAJ | A5 | 3280 |  |  | 4.830136 | 32.52171 | 3.933518 | 10.51336 | 0.1869558 | 32.98894 | 1.435412 | 0.07189317 | 1.559274 | 0.04854438 |  | 0.3264126 | 0.02890013 | pXRF
KAJ | A5 | 3279 |  |  | 3.958713 | 29.35522 | 3.796093 | 11.04923 | 0.1897474 | 37.13032 | 2.118982 | 0.06645018 | 1.902477 | 0.07738873 |  | 0.05619446 | 0.06165271 | pXRF
KAJ | A5 | 3277 |  |  | 4.092026 | 33.1666 | 4.439385 | 8.45919 | 0.2039723 | 38.99472 | 2.126365 | 0.08701253 | 0.8704659 | 0.04166233 |  | 0.9148441 | 0.04941091 | pXRF
KAJ | A5 | 3269 |  |  | 4.10354 | 34.67183 | 3.30735 | 3.845825 | 0.2299741 | 35.11566 | 4.317743 | 0.05702622 | 4.251519 | 0.1244657 |  | 1.499679 | 0.2426637 | pXRF
KAJ | A5 | 3274 |  |  | 4.868475 | 39.27056 | 2.968794 | 9.46096 | 0.1872223 | 23.06693 | 2.085296 | 0.08048932 | 1.925907 | 0.06696444 |  | 0.4570784 | 0.0930599 | pXRF
KAJ | A5 (bottom) | 3272 |  |  | 4.893603 | 33.90159 | 3.185224 | 13.05349 | 0.1886786 | 28.90566 | 1.45839 | 0.08372548 | 0.5557912 | 0.03399916 |  | 0.3672037 | 0.07390607 | pXRF
KAJ | A6 | 3271 |  |  | 5.714892 | 31.5342 | 2.516052 | 11.74177 | 0.2119494 | 39.52197 | 5.357769 | 0.05845525 | 2.064539 | 0.09817914 |  | 1.325025 | 0.2226464 | pXRF
KAJ | C1 | B10314_1 |  |  |  | 43.01 | 3.497587 | 15.20018 | 0.3163006 | 37.20388 | 2.570799 | 0.068173991 | 0.3858641 | 0.0273362816 |  | 0.03339187 | 0.04610755 | pXRF | Si value includes Al and is based on calculation from bulk
KAJ | C1 | B10314_2 |  |  |  | 32.55266 | 2.506411 | 5.610677 | 0.3159945 | 43.08305 | 3.177999 | 0.0627379748 | 0.3251482597 | 0.02317956 |  | 0.6310755 | 0.1158207 | pXRF | Si value includes Al and is based on calculation from bulk
KAJ | C1 | B10338_1 |  |  |  | 27.65233 | 5.347683 | 11.8361 | 0.3402463 | 50.34999 | 2.735569 | 0.0560342512 | 1.436453 | 0.09586417 |  | 1.065793 | 0.05322543 | pXRF | Si value includes Al and is based on calculation from bulk
KAJ | C1 | B10338_2 |  |  |  | 27.8702 | 2.578265 | 12.01944 | 0.3120519 | 27.41651 | 2.725212 | 0.05561509 | 1.439244722 | 0.0957206994 |  | 0.5722908 | 0.05939859 | pXRF | Si value includes Al and is based on calculation from bulk
KAJ | C3 | B10233 |  |  |  | 43.66537 | 4.572773 | 15.46009 | 0.3165177 | 47.94267 | 2.726071 | 0.0604817295 | 3.155796 | 0.0998942394 |  | 0.06546654 | 0.0664123 | pXRF | Si value includes Al and is based on calculation from bulk; sample not associated with radiocaron dating, excluded from Figure 3
KAJ | C3 | B10234 |  |  |  | 49.51843 | 4.738316 | 14.71029 | 0.3118609 | 42.59532 | 1.846657 | 0.0625420989 | 3.143963 | 0.1065388695 |  | 0.3802707 | 0.03113122 | pXRF | Si value includes Al and is based on calculation from bulk; sample not associated with radiocaron dating, excluded from Figure 3
KAJ | C3 | B10235 |  |  |  | 42.63943 | 4.016191 | 11.44672 | 0.3147496 | 40.48335 | 1.922119 | 0.0585351163 | 3.52627 | 0.1103018302 |  | 0.1726501 | 0.04421813 | pXRF | Si value includes Al and is based on calculation from bulk; sample not associated with radiocaron dating, excluded from Figure 3
KAJ | C3 | B10236 |  |  |  | 54.02931 | 4.467727 | 12.70888 | 0.3118951 | 37.6879 | 2.854144 | 0.0668675093 | 5.24097 | 0.1141291116 |  | 0.3749913 | 0.08354709 | pXRF | Si value includes Al and is based on calculation from bulk; sample not associated with radiocaron dating, excluded from Figure 3
KAJ | C3 | B10237 |  |  |  | 54.81542 | 3.830854 | 15.40422 | 0.3166123 | 38.79929 | 2.674228 | 0.0689588538 | 3.738243 | 0.0952896386 |  | 0.3019266 | 0.09825432 | pXRF | Si value includes Al and is based on calculation from bulk; sample not associated with radiocaron dating, excluded from Figure 3
KAJ | C3 | B10238 |  |  |  | 47.54625 | 3.352979 | 10.54373 | 0.3135475 | 43.98173 | 4.218599 | 0.0668565307 | 3.545593191 | 0.0966551301 |  | 0.6766272 | 0.02724196 | pXRF | Si value includes Al and is based on calculation from bulk; sample not associated with radiocaron dating, excluded from Figure 3
KAJ | C3 | B10502 |  |  |  | 58.31966 | 4.640356 | 10.65524 | 0.3282964 | 50.04154 | 4.728918 | 0.0711656529 | 2.33493 | 0.0739320545 |  | 0.99811 | 0.03321363 | pXRF | Si value includes Al and is based on calculation from bulk
KAJ | C3 | B001 |  |  |  | 41.89094 | 3.641707 | 14.22224 | 0.3133467 | 51.16565 | 2.767003 | 0.057449205 | 3.459710037 | 0.105033145 |  | 0.4737025 | 0.02911644 | pXRF | Si value includes Al and is based on calculation from bulk; sample not associated with radiocaron dating, excluded from Figure 3
T30 | L-1 | L809-1 |  |  | 5.077607 | 38.52754 | 0.5527699 | 5.030163 | 0.255926 | 39.94409 | 4.0555 | 0.06942994 | 0.3665771 | 0.02301082 |  | 1.70377 | 0.05925231 | pXRF
T30 | L-1 | S2-510 |  |  | 4.782187 | 35.63442 | 0.8869147 | 9.838802 | 0.237425 | 36.91139 | 4.252902 | 0.08691643 | 0.2398606 | 0.01747232 |  | 1.378264 | 0.08516208 | pXRF
T30 | L-1 | S2-51 |  |  | 4.822983 | 43.92405 | 1.223163 | 4.430142 | 0.1942303 | 35.31725 | 5.039983 | 0.07990574 | 0.60766 | 0.02524351 |  | 0.8115865 | 0.144745 | pXRF
T30 | L-1 | S2-52 |  |  | 4.346113 | 38.63891 | 1.113163 | 6.407583 | 0.2184513 | 39.02865 | 4.024575 | 0.076375 | 0.3848335 | 0.0133347 |  | 1.142873 | 0.1286399 | pXRF
T30 | L-2 | L902-1 |  |  | 4.848415 | 35.93368 | 0.3703823 | 8.651879 | 0.1880471 | 2.161665 | 23.43018 | 0.01714624 | 0.8667304 | 0.09822654 |  | 0 | 0.01336051 | pXRF
T30 | L-2 | L903-1 |  |  | 3.917664 | 36.2866 | 0.3166471 | 2.428211 | 0.1878101 | 1.630087 | 48.26916 | 0.002838524 | 2.913557 | 0.1255001 |  | 0 | 0.07354561 | pXRF
T30 | L-2 | L907-1 |  |  | 4.088333 | 42.9111 | 0.5609394 | 4.509415 | 0.1869941 | 2.301552 | 12.76255 | 0.008481813 | 1.383191 | 0.05187725 |  | 0.1594638 | 0.07004466 | pXRF
T30 | L-2 | L808-1 |  |  | 4.076559 | 38.28201 | 0.1337929 | 4.336392 | 0.1971646 | 0.005088385 | 40.04151 | 0.005429771 | 1.052696 | 0.06504242 |  | 0.5584539 | 0.04190989 | pXRF
T3 |  | oyT3;02;P | 0.169 | 0.413 | 0.294 |  | 0.055 | 0.28 |  | 0.056 | 22.66 |  | 0.791 |  | 0.029 |  | 0.042 | MS
T3 |  | oyT3;03;C | 0.387 | 0.734 | 0.576 |  | 0.531 | 2.357 |  | 0.088 | 37.48 |  | 1.96 |  | 0.029 |  | 0.51 | OES
T3 |  | oyT3;04.1;C/P | 0.319 | 1.329 | 0.82 |  | 0.696 | 6.874 |  | 4.846 | 11.18 |  | 3.691 |  | 0.095 |  | 0.091 | MS
T3 |  | oyT3;04.2;C/P | 0.072 | 0.183 | 0.255 |  | 0.182 | 0.369 |  | 0.523 | 7.848 |  | 0.292 |  | 0.01 |  | 0.023 | MS
T3 |  | oyT3;04.3;C/P | 0.25 | 0.612 | 0.61 |  | 0.126 | 0.901 |  | 3.206 | 24.74 |  | 2.186 |  | 0.04 |  | 0.059 | MS
T3 |  | oyT3;04.4;C/P | 0.18 | 0.436 | 0.423 |  | 0.219 | 1.927 |  | 0.81 | 19.65 |  | 0.218 |  | 0.056 |  | 0.114 | MS
T3 |  | oyT3;05.1;C/P | 0.237 | 0.572 | 0.629 |  | 0.47 | 2.346 |  | 3.901 | 8.797 |  | 0.388 |  | 0.081 |  | 0.257 | MS
T3 |  | oyT3;05.2;C/P | 0.184 | 0.853 | 0.902 |  | 0.298 | 1.944 |  | 4.949 | 14.61 |  | 0.276 |  | 0.071 |  | 0.02 | MS
T3 |  | oyT3;05.3;C/P | 0.166 | 0.701 | 0.741 |  | 0.563 | 2.869 |  | 1.65 | 10.4 |  | 0.481 |  | 0.062 |  | 0.023 | MS
T3 |  | oyT3;05.4;C/P | 0.247 | 0.304 | 0.283 |  | 0.427 | 1.741 |  | 0.045 | 15.24 |  | 2.116 |  | 0.031 |  | 0.297 | MS
T3 |  | oyT3;06.1;C/P | 0.579 | 1.083 | 4.399 |  | 0.794 | 1.1 |  | 0.272 | 4.481 |  | 0.474 |  | 0.072 |  | 0.017 | MS
T3 |  | oyT3;06.2;C/P | 0.201 | 0.84 | 0.884 |  | 0.525 | 3.799 |  | 2.258 | 29.45 |  | 0.893 |  | 0.071 |  | 0.192 | OES
T3 |  | oyT3;06.3;C/P | 0.113 | 0.367 | 4.382 |  | 1.286 | 2.274 |  | 0.069 | 5.344 |  | 0.747 |  | 0.067 |  | 0.079 | MS
T3 |  | oyT3;06.4;C/P | 0.168 | 0.255 | 0.567 |  | 0.539 |  |  | 2.296 | 32.04 |  | 2.002 |  | 0.078 |  | 0.407 | OES
T3 |  | oyT3;07.1;C/P | 0.458 | 1.004 | 0.701 |  | 0.706 | 5.055 |  | 2.179 | 33.72 |  | 3.159 |  | 0.064 |  | 0.593 | OES
T3 |  | oyT3;07.2;C/P | 0.182 | 0.388 | 0.536 |  | 0.436 | 2.553 |  | 1.486 | 14.85 |  | 0.687 |  | 0.071 |  | 0.122 | MS
T3 |  | oyT3;07.3;C/P | 0.225 | 0.461 | 0.501 |  | 0.433 | 2.335 |  | 0.124 | 20.82 |  | 0.973 |  | 0.034 |  | 0.399 | MS
T3 |  | oyT3;07.4;C/P | 0.137 | 0.45 | 1.04 |  | 0.761 | 4.141 |  | 8.287 | 22.43 |  | 1.746 |  | 0.222 |  | 0.037 | OES
T3 |  | oyT3;08;C/P | 0.144 | 0.746 | 0.86 |  | 0.404 | 1.968 |  | 4.347 | 12.51 |  | 0.446 |  | 0.061 |  | 0.017 | MS
T3 |  | oyT3;09;C/P | 0.325 | 0.792 | 0.665 |  | 0.211 | 1.5 |  | 1.049 | 21.4 |  | 0.713 |  | 0.061 |  | 0.024 | MS
T3 |  | oyT3;10;C/P | 0.189 | 0.455 | 0.499 |  | 0.683 | 1.848 |  | 1.511 | 20.74 |  | 1.556 |  | 0.045 |  | 0.251 | MS
T3 |  | oyT3;11;C/P | 0.087 | 0.249 | 0.623 |  | 0.095 | 3.673 |  | 0.061 | 16.4 |  | 0.491 |  | 0.067 |  | 0.097 | MS
T3 |  | oyT3;12;C/P | 0.168 | 0.351 | 0.657 |  | 0.278 | 2.314 |  | 0.769 | 16.13 |  | 0.703 |  | 0.048 |  | 0.139 | MS
T3 |  | oyT3;13;C/P | 0.087 | 0.697 | 0.403 |  | 0.229 | 6.404 |  | 0.055 | 12.96 |  | 0.478 |  | 0.041 |  | 0.064 | MS
T3 |  | oyT3-14-C/P | 0.358 | 1.133 | 0.795 |  | 0.154 | 0.842 |  | 2.293 | 16.6 |  | 1.415 |  | 0.067 |  | 0.018 | MS
T3 |  | oyT3-15-C/P | 0.088 | 0.338 | 0.647 |  | 0.096 | 1.787 |  | 0.085 | 15.09 |  | 0.343 |  | 0.063 |  | 0.005 | MS
T3 |  | oyT3-16-C/P | 0.175 | 0.289 | 0.775 |  | 0.08 | 0.484 |  | 0.097 | 16.47 |  | 0.478 |  | 0.081 |  | 0.005 | MS
T3 |  | oyT3-17-C/P | 0.374 | 0.861 | 0.74 |  | 0.115 | 0.646 |  | 2.091 | 19.28 |  | 0.738 |  | 0.053 |  | 0.022 | MS
T34 |  | oyT34;10.1;C/P | 0.064 | 0.861 | 0.954 |  | 0.295 |  |  | 3.115 | 28.97 |  | 1.131 |  | 0.048 |  | 0.033 | OES
T34 |  | oyT34;11/1;C/P | 0.099 | 0.304 | 0.922 |  | 0.306 |  |  | 4.354 | 26.7 |  | 1.645 |  | 0.057 |  | 0.023 | OES
T34 |  | oyT34;11/2;C/P | 0.203 | 0.576 | 0.779 |  | 0.059 | 0.51 |  | 3.276 | 23.37 |  | 0.898 |  | 0.038 |  | 0.034 | MS
T34 |  | oyT34;12.1;C/p | 0.191 | 0.263 | 1.065 |  | 0.654 | 3.134 |  | 3.335 | 30.76 |  | 1.487 |  | 0.113 |  | 0.155 | OES
T34 |  | oyT34;12/2;C/P | 0.223 | 0.261 | 1.004 |  | 0.106 | 0.55 |  | 3.09 | 20.76 |  | 1.218 |  | 0.051 |  | 0.097 | MS
T34 |  | oyT34;13.1;C/P | 0.278 | 0.795 | 0.697 |  | 0.51 | 2.753 |  | 2.437 | 29.6 |  | 2.118 |  | 0.042 |  | 0.111 | OES
T34 |  | oyT34;13/2;C/P | 0.158 | 0.79 | 0.698 |  | 0.024 | 0.626 |  | 3.082 | 22.39 |  | 2.284 |  | 0.072 |  | 0.012 | MS
T34 |  | oyT34;14.1;C/P | 0.27 | 0.669 | 0.703 |  | 0.438 | 2.339 |  | 3.169 | 28.95 |  | 2.058 |  | 0.043 |  | 0.069 | OES
T34 |  | oyT34;14/2;C/P | 0.213 | 0.693 | 0.694 |  | 0.086 | 0.817 |  | 3.227 | 20.29 |  | 1.328 |  | 0.059 |  | 0.026 | MS
T34 |  | oyT34;15/1;C/P | 0.194 | 0.482 | 0.825 |  | 0.081 | 0.361 |  | 4.319 | 20.08 |  | 0.528 |  | 0.045 |  | 0.013 | MS
T34 |  | oyT34;15/2;C/P | 0.195 | 0.608 | 0.584 |  | 0.12 | 0.82 |  | 2.987 | 20.52 |  | 1.18 |  | 0.078 |  | 0.031 | MS
T34 |  | oyT34;16/1;C/P | 0.384 | 0.53 | 1.221 |  | 0.216 | 1.978 |  | 0.253 | 20.87 |  | 0.561 |  | 0.061 |  | 0.015 | MS
T34 |  | oyT34;16/2;C/P | 0.386 | 0.828 | 1.437 |  | 0.133 | 0.714 |  | 1.434 | 22.12 |  | 0.704 |  | 0.077 |  | 0.006 | MS
T34 |  | oyT34;17/1;C/P | 0.094 | 0.782 | 0.648 |  | 0.058 | 0.538 |  | 0.103 | 24.14 |  | 0.366 |  | 0.052 |  | 0.035 | MS
T34 |  | oyT34;17/2;C/P | 0.111 | 0.756 | 0.622 |  | 0.14 | 1.634 |  | 0.098 | 14.78 |  | 0.786 |  | 0.067 |  | 0.053 | MS
T34 |  | oyT34;18/1;C/P | 0.09 | 0.498 | 0.633 |  | 0.05 | 0.324 |  | 0.161 | 25.18 |  | 0.822 |  | 0.035 |  | 0.033 | MS
T34 |  | oyT34;18/2;C/P | 0.103 | 0.51 | 0.783 |  | 0.047 | 0.432 |  | 0.138 | 25.09 |  | 1.082 |  | 0.038 |  | 0.082 | MS