## S1_table1
Initial deformation load
Group | Axial height of titanium insert(mm) | Labial height of zirconia abutment(mm) | Specimen number | Load of Initial extension(Initial deformation load, N)
Gr1 | 1 | 3 | 1 | 69.19
|  |  | 2 | 58.432
|  |  | 3 | 160.546
|  |  | 4 | 29.124
|  |  | 5 | 29.122
|  |  | 6 | 111.989
|  |  | 7 | 94.619
|  |  | 8 | 160.515
|  |  | mean ± standard deviation | 89.19 ± 52.50
Gr2 | 3 | 3 | 1 | 272.22
|  |  | 2 | 279.798
|  |  | 3 | 343.324
|  |  | 4 | 207.069
|  |  | 5 | 294.271
|  |  | 6 | 43.636
|  |  | 7 | 133.509
|  |  | 8 | 225.003
|  |  | 9 | 216.126
|  |  | 10 | 195.149
|  |  | 11 | 179.173
|  |  | 12 | 357.483
|  |  | mean ± standard deviation | 190.46 ± 91.20
Gr3 | 3 | 5 | 1 | 209.234
|  |  | 2 | 149.409
|  |  | 3 | 184.894
|  |  | 4 | 147.182
|  |  | 5 | 191.926
|  |  | 6 | 190.692
|  |  | 7 | 208.286
|  |  | 8 | 221.67
|  |  | 9 | 115.489
|  |  | mean ± standard deviation | 179.86 ± 35.08
Gr2,Gr3 | 3 |  | mean ± standard deviation | 185.92 ± 71.38
Gr4 | 5 | 3 | 1 | 213.497
|  |  | 2 | 202.654
|  |  | 3 | 278.102
|  |  | 4 | 190.967
|  |  | 5 | 173.357
|  |  | 6 | 88.279
|  |  | 7 | 188.997
|  |  | 8 | 98.289
|  |  | 9 | 298.359
|  |  | 10 | 185.39
|  |  | 11 | 69.061
|  |  | mean ± standard deviation | 180.63 ± 72.76
Gr5 | 5 | 5 | 1 | 182.682
|  |  | 2 | 222.014
|  |  | 3 | 185.332
|  |  | 4 | 184.078
|  |  | 5 | 113.752
|  |  | 6 | 158.678
|  |  | 7 | 175.416
|  |  | 8 | 148.268
|  |  | 9 | 158.731
|  |  | 10 | 162.213
|  |  | 11 | 265.525
|  |  | mean ± standard deviation | 177.88 ± 39.65
Gr4,Gr5 | 5 |  | mean ± standard deviation | 179.26 ± 57.20

## S2_table2
Multiple pairwise comparisons of the initial deformation load by the axial height of the titanium insert
Axial height of Titanium insert | Load of Initial extension(Initial deformation load, N) | Kruskal-Wallis Analysis
1mm(Gr1) | 69.19 | rank |  |  |  | test statistic
| 58.432 | Gr | N | mean rank |  | χ2 | 14.816
| 160.546 | 1mm | 8 | 8.75 |  | df | 2
| 29.124 | 3mm | 21 | 32.52 |  | asymp. Sig. | 0.001
| 29.122 | 5mm | 22 | 26.05
| 111.989 | sum | 51
94.619
160.515
mean ± standard deviation | 89.19 ± 52.50 | Mann-Whitney test
3mm(Gr2, Gr4) | 272.22
| 279.798 | rank |  |  |  | test statistic
| 343.324 | Gr | N | mean rank | rank sum | Mann-Whitney U | 14
| 207.069 | 1mm | 8 | 6.25 | 50 | asymp. Sig. | 0.002
| 294.271 | 3mm | 21 | 18.33 | 385 | Exact sig. | .000b
| 43.636 | sum | 29
133.509
225.003
| 216.126 | rank |  |  |  | test statistic
| 195.149 | Gr | N | mean rank | rank sum | Mann-Whitney U | 20
| 179.173 | 1mm | 8 | 7 | 56 | asymp. Sig. | 0.001
| 357.483 | 5mm | 22 | 18.59 | 409 | Exact sig. | .001b
| 209.234 | sum | 30
149.409
184.894
| 147.182 | rank |  |  |  | test statistic
| 191.926 | Gr | N | mean rank | rank sum | Mann-Whitney U | 164
| 190.692 | 3mm | 21 | 25.19 | 529 | asymp. Sig. | 0.593
| 208.286 | 5mm | 22 | 18.95 | 417
| 221.67 | sum | 43
| 115.489 |  |  |  |  | * P-value <0.017 (adjusted by Bonferroni's method).
mean ± standard deviation | 185.92 ± 71.38
5mm(Gr3, Gr5) | 213.497
202.654
278.102
190.967
173.357
88.279
188.997
98.289
298.359
185.39
69.061
182.682
222.014
185.332
184.078
113.752
158.678
175.416
148.268
158.731
162.213
265.525
mean ± standard deviation | 179.26 ± 57.20

## S3_table3
Fracture load
Group | Axial height of titanium insert(mm) | Labial height of zirconia abutment(mm) | Specimen number | Load of maximum extension(Fracture load,N)
Gr1 | 1 | 3 | 1 | 380.18
|  |  | 2 | 331.6
|  |  | 3 | 439
|  |  | 4 | 319.68
|  |  | 5 | 368.65
|  |  | 6 | 302.45
|  |  | 7 | 320.09
|  |  | 8 | 432.44
|  |  | mean ± standard deviation | 361.75 ± 2.41
Gr2 | 3 | 3 | 1 | 449.54
|  |  | 2 | 466.96
|  |  | 3 | 454.8
|  |  | 4 | 425.8
|  |  | 5 | 706.6
|  |  | 6 | 1099.57
|  |  | 7 | 326.86
|  |  | 8 | 395.63
|  |  | 9 | 301.21
|  |  | 10 | 591.65
|  |  | 11 | 385.7
|  |  | 12 | 504.57
|  |  | mean ± standard deviation | 509.07 ± 216.22
Gr3 | 3 | 5 | 1 | 427.97
|  |  | 2 | 481.32
|  |  | 3 | 1071.53
|  |  | 4 | 328.84
|  |  | 5 | 580.84
|  |  | 6 | 429.78
|  |  | 7 | 628.44
|  |  | 8 | 577.38
|  |  | 9 | 500.39
|  |  | mean ± standard deviation | 558.50 ± 213.50
Gr2,Gr3 | 3 |  | mean ± standard deviation | 530.26 ± 211.12
Gr4 | 5 | 3 | 1 | 1201.98
|  |  | 2 | 980.27
|  |  | 3 | 1728.97
|  |  | 4 | 713.27
|  |  | 5 | 527.18
|  |  | 6 | 479.19
|  |  | 7 | 545.71
|  |  | 8 | 302.92
|  |  | 9 | 592.83
|  |  | 10 | 762.97
|  |  | 11 | 1128.44
|  |  | mean ± standard deviation | 814.88 ± 412.73
Gr5 | 5 | 5 | 1 | 437.68
|  |  | 2 | 421.28
|  |  | 3 | 345.2
|  |  | 4 | 546.52
|  |  | 5 | 547.35
|  |  | 6 | 482.43
|  |  | 7 | 575.38
|  |  | 8 | 686.62
|  |  | 9 | 520.94
|  |  | 10 | 920.52
|  |  | 11 | 1210.47
|  |  | mean ± standard deviation | 608.54 ± 251.20
Gr4,Gr5 | 5 |  | mean ± standard deviation | 711.7 ± 349.77

## S4_table4
Multiple pairwise comparisons of the fracture load by the axial height of the titanium insert
Axial height of Titanium insert | Load of maximum extension(Fracture load) | Kruskal-Wallis Analysis
1mm(Gr1) | 380.18 | rank |  |  |  | test statistic
| 331.6 | Gr | N | mean rank |  | χ2 | 15.177
| 439 | 1mm | 8 | 9.75 |  | df | 2
| 319.68 | 3mm | 21 | 24.48 |  | asymp. Sig. | 0.001
| 368.65 | 5mm | 22 | 33.36
| 302.45 | sum | 51
320.09
432.44
mean ± standard deviation | 361.75 ± 2.41 | Mann-Whitney test
3mm(Gr2, Gr4) | 449.54
| 466.96 | rank |  |  |  | test statistic
| 454.8 | Gr | N | mean rank | rank sum | Mann-Whitney U | 28
| 425.8 | 1mm | 8 | 8 | 64 | asymp. Sig. | 0.006
| 706.6 | 3mm | 21 | 17.67 | 371 | Exact sig. | .005b
| 1099.57 | sum | 29
326.86
395.63
| 301.21 | rank |  |  |  | test statistic
| 591.65 | Gr | N | mean rank | rank sum | Mann-Whitney U | 14
| 385.7 | 1mm | 8 | 6.25 | 50 | asymp. Sig. | 0.001
| 504.57 | 5mm | 22 | 18.86 | 415 | Exact sig. | .000b
| 427.97 | sum | 30
481.32
1071.53
| 328.84 | rank |  |  |  | test statistic
| 580.84 | Gr | N | mean rank | rank sum | Mann-Whitney U | 143
| 429.78 | 3mm | 21 | 17.81 | 374 | asymp. Sig. | 0.033
| 628.44 | 5mm | 22 | 26 | 572
| 577.38 | sum | 43
| 500.39 |  |  |  |  | * P-value <0.017 (adjusted by Bonferroni's method).
mean ± standard deviation | 530.26 ± 211.12
5mm(Gr3, Gr5) | 1201.98
980.27
1728.97
713.27
527.18
479.19
545.71
302.92
592.83
762.97
1128.44
437.68
421.28
345.2
546.52
547.35
482.43
575.38
686.62
520.94
920.52
1210.47
mean ± standard deviation | 711.7 ± 349.77

## S5_Gr1 raw data
Series IX version 8.32.00 Version date: 10 Jun 2004
Test Date: 10 Oct 2018
Test Type: Compressive Method: 49
Operator Name: Kyeong-Mee Park Edit date: 00 Oct 2000
Units: SI Geometry: Rectangular
Machine type: ------- Machine Control: STANDARD
Data Rate: 10.000000 pts/sec Extensometer: Disabled
Crosshead Speed: 0.75000 mm/min
Temperature: 0 Deg F Humidity: 0 %
Auto-start: Disabled Separate dimension entry: Enabled
___________________________________________________
Gr1
Specimen: 1
Test end reason: Break detected
Width: 4.4000001 mm
Thickness: 1.0000000 mm
Spec gauge len: 25.0000000 mm
Platen Separ.: 101.5999985 mm
Number of data points: 1286
Maximum Load point: 1285 Maximum Load: 0.38018 kN
Maximum Extension point: 1286 Maximum Extension: 4.45395 mm
___________________________________________________
1 | 0 | -9.7e-05
2 | 0.000397 | -4.7e-05
3 | 0.002323 | -5.8e-05
4 | 0.00374 | -1e-05
5 | 0.00493 | -2e-05
6 | 0.006233 | -6.5e-05
7 | 0.007423 | -9e-05
8 | 0.008727 | -9e-06
9 | 0.01003 | -4.3e-05
10 | 0.01122 | 4e-06
11 | 0.012523 | 1.2e-05
12 | 0.01377 | 2.6e-05
13 | 0.015073 | -1.1e-05
14 | 0.016263 | -2e-05
15 | 0.017453 | -8.9e-05
16 | 0.0187 | -9.7e-05
17 | 0.020003 | 1e-06
18 | 0.021307 | -1.6e-05
19 | 0.022497 | -1e-05
20 | 0.0238 | 2.4e-05
21 | 0.025047 | 6e-05
22 | 0.026293 | 5e-06
23 | 0.027483 | 6.9e-05
24 | 0.02873 | -3.7e-05
25 | 0.029977 | -0.000114
26 | 0.031223 | 2e-05
27 | 0.03247 | -1.9e-05
28 | 0.033717 | 1.7e-05
29 | 0.035077 | 1.4e-05
30 | 0.036323 | -4.8e-05
31 | 0.037513 | -1.1e-05
32 | 0.03876 | 5e-06
33 | 0.03995 | -1.4e-05
34 | 0.041253 | -2e-05
35 | 0.042557 | -5.3e-05
36 | 0.043747 | -8.2e-05
37 | 0.04505 | 2e-06
38 | 0.046353 | -5.2e-05
39 | 0.047543 | -2.5e-05
40 | 0.048733 | 5.5e-05
41 | 0.04998 | 1.7e-05
42 | 0.051227 | 6.1e-05
43 | 0.05253 | 4.4e-05
44 | 0.053777 | -3e-05
45 | 0.055023 | -3.5e-05
46 | 0.056327 | -3.2e-05
47 | 0.057573 | -7.2e-05
48 | 0.058763 | -1.1e-05
49 | 0.059953 | -3.5e-05
50 | 0.0612 | -1.5e-05
51 | 0.062503 | 4.5e-05
52 | 0.063807 | 4e-05
53 | 0.065053 | 1.7e-05
54 | 0.0663 | -2.1e-05
55 | 0.067547 | -7.4e-05
56 | 0.068793 | -2.8e-05
57 | 0.069983 | -6e-06
58 | 0.07123 | 5e-06
59 | 0.07242 | -2.8e-05
60 | 0.07378 | 4e-06
61 | 0.075027 | 6.6e-05
62 | 0.076273 | 2.5e-05
63 | 0.07752 | 5.4e-05
64 | 0.078823 | -3.3e-05
65 | 0.080013 | -1.4e-05
66 | 0.081203 | 2e-06
67 | 0.082507 | -1.5e-05
68 | 0.083753 | 5e-06
69 | 0.085057 | 2e-06
70 | 0.086303 | -1.4e-05
71 | 0.087493 | -1.5e-05
72 | 0.088797 | 0.000128
73 | 0.0901 | -1e-06
74 | 0.09129 | -1.6e-05
75 | 0.09248 | -4.7e-05
76 | 0.09367 | -7.2e-05
77 | 0.094973 | 9e-06
78 | 0.096333 | 4.5e-05
79 | 0.097523 | -4e-06
80 | 0.098827 | -5.7e-05
81 | 0.100073 | -4.3e-05
82 | 0.10132 | 6e-06
83 | 0.10251 | -6e-06
84 | 0.103757 | -5.2e-05
85 | 0.104947 | -1.8e-05
86 | 0.106307 | -3e-06
87 | 0.107553 | 2.6e-05
88 | 0.108743 | -3.3e-05
89 | 0.10999 | 3.1e-05
90 | 0.11135 | 6.1e-05
91 | 0.11254 | 1.7e-05
92 | 0.11373 | 8.9e-05
93 | 0.11492 | 1.1e-05
94 | 0.116223 | -7.3e-05
95 | 0.117527 | -3.2e-05
96 | 0.118773 | 1.9e-05
97 | 0.12002 | -6.5e-05
98 | 0.121323 | -5e-06
99 | 0.12257 | -3.3e-05
100 | 0.12376 | 8.9e-05
101 | 0.125007 | 2.5e-05
102 | 0.126197 | 4.2e-05
103 | 0.127557 | -3e-06
104 | 0.128803 | -2.6e-05
105 | 0.13005 | -1.5e-05
106 | 0.131297 | -4.8e-05
107 | 0.1326 | 2.9e-05
108 | 0.13379 | -3.9e-05
109 | 0.13498 | -2.4e-05
110 | 0.136227 | 1.1e-05
111 | 0.137473 | -3.3e-05
112 | 0.138777 | 3.2e-05
113 | 0.140023 | -6.4e-05
114 | 0.14127 | -1.9e-05
115 | 0.142573 | -6.5e-05
116 | 0.14382 | -2.6e-05
117 | 0.14501 | -3.7e-05
118 | 0.1462 | -9.8e-05
119 | 0.147447 | -3.5e-05
120 | 0.14875 | 3.4e-05
121 | 0.150053 | -7.2e-05
122 | 0.151243 | 7e-06
123 | 0.15249 | 3.9e-05
124 | 0.153793 | -5.7e-05
125 | 0.155097 | -3e-06
126 | 0.15623 | -1.3e-05
127 | 0.157477 | -1.9e-05
128 | 0.158667 | -6e-05
129 | 0.160027 | -4.9e-05
130 | 0.16133 | 1e-05
131 | 0.16252 | -7.2e-05
132 | 0.163823 | 4.1e-05
133 | 0.16507 | -1e-05
134 | 0.166317 | -5.5e-05
135 | 0.167507 | 4e-06
136 | 0.168753 | -7.3e-05
137 | 0.169943 | -1.5e-05
138 | 0.171247 | -0.000135
139 | 0.172493 | 1e-06
140 | 0.17374 | 6e-05
141 | 0.174987 | -3.8e-05
142 | 0.176347 | 3.2e-05
143 | 0.177537 | 1.2e-05
144 | 0.178727 | -2.6e-05
145 | 0.179973 | 5.4e-05
146 | 0.181277 | -2.8e-05
147 | 0.18258 | -3.7e-05
148 | 0.18377 | -6.2e-05
149 | 0.185073 | -3.5e-05
150 | 0.18632 | -1.8e-05
151 | 0.187567 | 2.5e-05
152 | 0.188757 | 2.1e-05
153 | 0.190003 | 7e-06
154 | 0.191193 | -3.7e-05
155 | 0.192497 | -2.9e-05
156 | 0.1938 | -5.8e-05
157 | 0.19499 | -4.8e-05
158 | 0.196293 | -3e-05
159 | 0.197597 | 3.5e-05
160 | 0.198787 | 1.5e-05
161 | 0.199977 | -1.9e-05
162 | 0.201223 | 3.5e-05
163 | 0.20247 | 4.1e-05
164 | 0.203773 | -4.3e-05
165 | 0.20502 | -4.4e-05
166 | 0.206267 | -4.5e-05
167 | 0.207513 | -4e-05
168 | 0.208817 | -7.2e-05
169 | 0.210007 | 7e-05
170 | 0.211253 | 1e-05
171 | 0.212443 | -4.3e-05
172 | 0.213747 | 7.9e-05
173 | 0.21505 | -6e-06
174 | 0.216297 | -5e-05
175 | 0.217543 | -3.5e-05
176 | 0.218847 | -3.7e-05
177 | 0.220037 | 1e-06
178 | 0.221227 | -3.4e-05
179 | 0.222473 | 7.6e-05
180 | 0.22372 | -4.3e-05
181 | 0.225023 | -4e-06
182 | 0.226327 | 5.6e-05
183 | 0.227517 | 1e-06
184 | 0.22882 | -4.9e-05
185 | 0.230067 | -8e-06
186 | 0.231257 | -3.4e-05
187 | 0.232503 | 6.4e-05
188 | 0.23375 | -5.4e-05
189 | 0.234997 | 5e-06
190 | 0.2363 | 1.7e-05
191 | 0.237547 | -9e-06
192 | 0.238793 | -1.5e-05
193 | 0.240097 | 2e-05
194 | 0.241343 | -2.8e-05
195 | 0.242477 | -3.9e-05
196 | 0.243723 | -1.8e-05
197 | 0.244913 | -2.9e-05
198 | 0.246273 | -6.7e-05
199 | 0.247577 | 3.7e-05
200 | 0.248767 | 2e-05
201 | 0.25007 | 2.6e-05
202 | 0.251317 | 7e-06
203 | 0.252564 | -1e-05
204 | 0.253753 | 3.5e-05
205 | 0.255 | -8.2e-05
206 | 0.25619 | -8e-06
207 | 0.257493 | 0
208 | 0.258797 | -9.5e-05
209 | 0.260044 | 5.7e-05
210 | 0.26129 | 6e-05
211 | 0.262594 | -3.7e-05
212 | 0.263727 | -9e-06
213 | 0.264973 | -4e-06
214 | 0.26622 | -2.9e-05
215 | 0.267523 | -9e-06
216 | 0.26877 | -5.2e-05
217 | 0.270017 | 2.2e-05
218 | 0.27132 | -5e-05
219 | 0.272567 | -5.4e-05
220 | 0.273813 | 2.9e-05
221 | 0.275003 | 6e-06
222 | 0.27625 | 1.1e-05
223 | 0.27744 | -1.4e-05
224 | 0.278744 | -1.9e-05
225 | 0.280047 | -3.4e-05
226 | 0.281293 | 5e-06
227 | 0.282597 | -3e-06
228 | 0.283844 | -5.4e-05
229 | 0.285034 | 1.1e-05
230 | 0.286224 | 9.5e-05
231 | 0.28747 | 3.9e-05
232 | 0.288717 | 5.5e-05
233 | 0.290077 | -2.8e-05
234 | 0.291324 | -8.8e-05
235 | 0.292514 | -4.7e-05
236 | 0.293817 | -1.5e-05
237 | 0.295063 | -8e-06
238 | 0.296254 | 1.7e-05
239 | 0.297444 | -4e-05
240 | 0.298634 | 6e-06
241 | 0.299994 | 1.4e-05
242 | 0.301297 | 8.4e-05
243 | 0.302543 | 2.6e-05
244 | 0.30379 | -4.4e-05
245 | 0.305037 | -2e-05
246 | 0.306284 | 2.5e-05
247 | 0.307474 | -4.3e-05
248 | 0.30872 | -8.2e-05
249 | 0.30991 | 2.4e-05
250 | 0.31127 | 2e-06
251 | 0.312574 | -1e-05
252 | 0.313764 | 2.9e-05
253 | 0.315067 | 0
254 | 0.316314 | -7.7e-05
255 | 0.317504 | -2.1e-05
256 | 0.31875 | 0
257 | 0.31994 | -5.3e-05
258 | 0.321187 | -2.8e-05
259 | 0.322547 | 8.1e-05
260 | 0.323794 | 6.5e-05
261 | 0.32504 | 7e-06
262 | 0.326344 | 3.6e-05
263 | 0.32759 | -3e-05
264 | 0.328724 | -1e-06
265 | 0.32997 | 2.1e-05
266 | 0.33116 | -9e-06
267 | 0.33252 | -4.9e-05
268 | 0.333824 | 0
269 | 0.335014 | 2.9e-05
270 | 0.336317 | 7.5e-05
271 | 0.337564 | 4.1e-05
272 | 0.33881 | 2.2e-05
273 | 0.34 | 7e-06
274 | 0.341247 | -2.9e-05
275 | 0.342437 | -2e-05
276 | 0.343797 | -3.7e-05
277 | 0.345044 | -3.8e-05
278 | 0.346347 | -9e-06
279 | 0.347594 | 4.6e-05
280 | 0.34884 | 1.9e-05
281 | 0.35003 | 5.7e-05
282 | 0.351277 | 6.5e-05
283 | 0.35241 | 3.2e-05
284 | 0.35377 | -1.5e-05
285 | 0.355074 | -7.4e-05
286 | 0.356264 | -6.8e-05
287 | 0.357567 | 1.4e-05
288 | 0.35887 | -2.4e-05
289 | 0.36006 | -3e-06
290 | 0.36125 | 1.1e-05
291 | 0.362497 | -4e-05
292 | 0.36363 | 1.1e-05
293 | 0.36499 | -4e-06
294 | 0.366294 | 9e-06
295 | 0.36754 | -2.8e-05
296 | 0.368844 | -1.4e-05
297 | 0.37009 | -1.5e-05
298 | 0.37128 | -4.4e-05
299 | 0.37247 | 2.6e-05
300 | 0.373774 | -3.3e-05
301 | 0.374964 | 1.2e-05
302 | 0.376324 | 1.9e-05
303 | 0.37757 | -4e-06
304 | 0.378817 | 1.2e-05
305 | 0.380064 | -2.3e-05
306 | 0.38131 | -4.9e-05
307 | 0.3825 | -1.9e-05
308 | 0.383747 | 0.000183
309 | 0.384937 | 0.000857
310 | 0.38624 | 0.001562
311 | 0.387544 | 0.00236
312 | 0.388734 | 0.003197
313 | 0.390037 | 0.004047
314 | 0.39134 | 0.004865
315 | 0.392587 | 0.005799
316 | 0.39372 | 0.006555
317 | 0.395024 | 0.007478
318 | 0.396214 | 0.008414
319 | 0.397517 | 0.00941
320 | 0.39882 | 0.010363
321 | 0.40001 | 0.011268
322 | 0.401314 | 0.012169
323 | 0.402617 | 0.013005
324 | 0.403807 | 0.013774
325 | 0.404997 | 0.014503
326 | 0.406244 | 0.015328
327 | 0.40749 | 0.015977
328 | 0.408794 | 0.016765
329 | 0.41004 | 0.017374
330 | 0.411287 | 0.017987
331 | 0.41259 | 0.018586
332 | 0.413837 | 0.01919
333 | 0.415027 | 0.019588
334 | 0.416217 | 0.020077
335 | 0.417464 | 0.020626
336 | 0.418767 | 0.021078
337 | 0.420014 | 0.0216
338 | 0.42126 | 0.021975
339 | 0.422507 | 0.022453
340 | 0.42381 | 0.022944
341 | 0.425057 | 0.023267
342 | 0.426247 | 0.023637
343 | 0.427494 | 0.024043
344 | 0.428684 | 0.024361
345 | 0.430044 | 0.024889
346 | 0.43129 | 0.025245
347 | 0.432537 | 0.02556
348 | 0.433784 | 0.025991
349 | 0.435087 | 0.026395
350 | 0.436277 | 0.026816
351 | 0.437524 | 0.027119
352 | 0.43877 | 0.027497
353 | 0.43996 | 0.027758
354 | 0.441264 | 0.028189
355 | 0.442567 | 0.028602
356 | 0.443757 | 0.02895
357 | 0.44506 | 0.029259
358 | 0.446307 | 0.029697
359 | 0.447497 | 0.030045
360 | 0.448744 | 0.030386
361 | 0.449934 | 0.030793
362 | 0.451237 | 0.031134
363 | 0.45254 | 0.031469
364 | 0.453787 | 0.03184
365 | 0.455034 | 0.032156
366 | 0.456337 | 0.032498
367 | 0.457584 | 0.032895
368 | 0.458717 | 0.033232
369 | 0.46002 | 0.033642
370 | 0.46121 | 0.033976
371 | 0.462514 | 0.034384
372 | 0.463817 | 0.034706
373 | 0.465064 | 0.034996
374 | 0.46631 | 0.035376
375 | 0.467614 | 0.035693
376 | 0.468747 | 0.036018
377 | 0.469994 | 0.036427
378 | 0.47124 | 0.036714
379 | 0.472487 | 0.037121
380 | 0.47379 | 0.037447
381 | 0.475037 | 0.037804
382 | 0.476284 | 0.038158
383 | 0.477587 | 0.038557
384 | 0.478834 | 0.038855
385 | 0.480024 | 0.039119
386 | 0.48127 | 0.039544
387 | 0.48246 | 0.039787
388 | 0.483764 | 0.040194
389 | 0.485067 | 0.040517
390 | 0.486257 | 0.040832
391 | 0.48756 | 0.041211
392 | 0.488807 | 0.041539
393 | 0.490054 | 0.041886
394 | 0.491244 | 0.042119
395 | 0.49249 | 0.042459
396 | 0.49368 | 0.042722
397 | 0.49504 | 0.043153
398 | 0.496287 | 0.043472
399 | 0.497534 | 0.04382
400 | 0.498837 | 0.044162
401 | 0.500084 | 0.044404
402 | 0.501274 | 0.044774
403 | 0.502464 | 0.045108
404 | 0.50371 | 0.045417
405 | 0.505014 | 0.045712
406 | 0.506317 | 0.046051
407 | 0.507564 | 0.046362
408 | 0.50881 | 0.046762
409 | 0.510057 | 0.047206
410 | 0.511304 | 0.047438
411 | 0.512437 | 0.04766
412 | 0.51374 | 0.048123
413 | 0.51493 | 0.048391
414 | 0.51629 | 0.048772
415 | 0.517594 | 0.04912
416 | 0.518784 | 0.049488
417 | 0.520087 | 0.050117
418 | 0.521334 | 0.050586
419 | 0.522524 | 0.051152
420 | 0.52377 | 0.051635
421 | 0.525017 | 0.052294
422 | 0.526207 | 0.052798
423 | 0.52751 | 0.05338
424 | 0.528757 | 0.053864
425 | 0.530004 | 0.054296
426 | 0.53125 | 0.054904
427 | 0.53261 | 0.055526
428 | 0.533744 | 0.055887
429 | 0.53499 | 0.056489
430 | 0.53618 | 0.056967
431 | 0.537484 | 0.057547
432 | 0.538787 | 0.058068
433 | 0.540034 | 0.058536
434 | 0.541337 | 0.058967
435 | 0.542584 | 0.059492
436 | 0.54383 | 0.059922
437 | 0.54502 | 0.060419
438 | 0.54621 | 0.06078
439 | 0.5474 | 0.061183
440 | 0.54876 | 0.061774
441 | 0.550064 | 0.062181
442 | 0.55131 | 0.062466
443 | 0.552557 | 0.06296
444 | 0.553804 | 0.063282
445 | 0.55505 | 0.063622
446 | 0.55624 | 0.063845
447 | 0.55743 | 0.064094
448 | 0.558734 | 0.064387
449 | 0.560037 | 0.064667
450 | 0.561284 | 0.064823
451 | 0.56253 | 0.064802
452 | 0.563834 | 0.065491
453 | 0.56508 | 0.065986
454 | 0.56627 | 0.066607
455 | 0.567517 | 0.067222
456 | 0.56865 | 0.067812
457 | 0.57001 | 0.068571
458 | 0.571314 | 0.06924
459 | 0.572504 | 0.069752
460 | 0.573807 | 0.070439
461 | 0.57511 | 0.070908
462 | 0.5763 | 0.071408
463 | 0.57749 | 0.071804
464 | 0.578794 | 0.072305
465 | 0.579984 | 0.07266
466 | 0.581287 | 0.073174
467 | 0.582534 | 0.073431
468 | 0.583724 | 0.073461
469 | 0.585027 | 0.073482
470 | 0.58633 | 0.073749
471 | 0.58752 | 0.073855
472 | 0.588767 | 0.073741
473 | 0.5899 | 0.073498
474 | 0.59126 | 0.072874
475 | 0.592564 | 0.071589
476 | 0.593754 | 0.06919
477 | 0.595057 | 0.066081
478 | 0.59636 | 0.063637
479 | 0.597607 | 0.062406
480 | 0.59874 | 0.061769
481 | 0.599987 | 0.061432
482 | 0.601177 | 0.061292
483 | 0.602537 | 0.061487
484 | 0.603784 | 0.061484
485 | 0.60503 | 0.061502
486 | 0.606277 | 0.061554
487 | 0.60758 | 0.061677
488 | 0.608827 | 0.06165
489 | 0.60996 | 0.061858
490 | 0.611264 | 0.062195
491 | 0.612454 | 0.062474
492 | 0.613757 | 0.062864
493 | 0.615004 | 0.062771
494 | 0.61625 | 0.062831
495 | 0.617554 | 0.062989
496 | 0.6188 | 0.063173
497 | 0.61999 | 0.063312
498 | 0.621237 | 0.063671
499 | 0.622427 | 0.064218
500 | 0.62373 | 0.064713
501 | 0.625034 | 0.065302
502 | 0.626224 | 0.065882
503 | 0.627527 | 0.066281
504 | 0.62883 | 0.06649
505 | 0.630077 | 0.066183
506 | 0.631267 | 0.066001
507 | 0.632514 | 0.066084
508 | 0.633647 | 0.066013
509 | 0.635007 | 0.066483
510 | 0.63631 | 0.066931
511 | 0.6375 | 0.067158
512 | 0.638747 | 0.067496
513 | 0.640107 | 0.067764
514 | 0.641297 | 0.067927
515 | 0.642487 | 0.068084
516 | 0.643734 | 0.068349
517 | 0.64498 | 0.068392
518 | 0.646284 | 0.068754
519 | 0.64753 | 0.068981
520 | 0.648777 | 0.069111
521 | 0.65008 | 0.069405
522 | 0.651327 | 0.069583
523 | 0.652517 | 0.069629
524 | 0.653707 | 0.069755
525 | 0.654954 | 0.069971
526 | 0.656257 | 0.070163
527 | 0.65756 | 0.070342
528 | 0.65875 | 0.070499
529 | 0.660054 | 0.070871
530 | 0.6613 | 0.071214
531 | 0.662547 | 0.071615
532 | 0.663737 | 0.071868
533 | 0.66504 | 0.072395
534 | 0.666174 | 0.072532
535 | 0.667534 | 0.073158
536 | 0.668837 | 0.07352
537 | 0.670027 | 0.073921
538 | 0.671274 | 0.074154
539 | 0.672577 | 0.074434
540 | 0.673767 | 0.074801
541 | 0.674957 | 0.075214
542 | 0.67626 | 0.075588
543 | 0.677507 | 0.075831
544 | 0.67881 | 0.076079
545 | 0.680057 | 0.076265
546 | 0.681304 | 0.076683
547 | 0.68255 | 0.077078
548 | 0.683797 | 0.077402
549 | 0.684987 | 0.077739
550 | 0.686234 | 0.07805
551 | 0.687424 | 0.078617
552 | 0.688784 | 0.079088
553 | 0.69003 | 0.079551
554 | 0.691277 | 0.079931
555 | 0.69258 | 0.080407
556 | 0.693827 | 0.080755
557 | 0.695017 | 0.081217
558 | 0.696207 | 0.081412
559 | 0.69751 | 0.081945
560 | 0.6987 | 0.082154
561 | 0.700004 | 0.082665
562 | 0.701307 | 0.083063
563 | 0.702554 | 0.083291
564 | 0.7038 | 0.083614
565 | 0.705104 | 0.083818
566 | 0.706237 | 0.083987
567 | 0.707484 | 0.08427
568 | 0.70873 | 0.084433
569 | 0.709977 | 0.084428
570 | 0.71128 | 0.084472
571 | 0.712527 | 0.084435
572 | 0.71383 | 0.0846
573 | 0.715077 | 0.085076
574 | 0.716324 | 0.085552
575 | 0.717457 | 0.085867
576 | 0.718704 | 0.086392
577 | 0.71995 | 0.086853
578 | 0.72131 | 0.087428
579 | 0.722557 | 0.08793
580 | 0.723747 | 0.08835
581 | 0.725051 | 0.088852
582 | 0.726354 | 0.089351
583 | 0.727544 | 0.089809
584 | 0.728734 | 0.090096
585 | 0.730037 | 0.090521
586 | 0.731227 | 0.090744
587 | 0.73253 | 0.09132
588 | 0.733777 | 0.091542
589 | 0.735024 | 0.091828
590 | 0.736327 | 0.092182
591 | 0.737574 | 0.092467
592 | 0.738707 | 0.092595
593 | 0.739954 | 0.092858
594 | 0.741144 | 0.093067
595 | 0.742504 | 0.093327
596 | 0.743807 | 0.093585
597 | 0.745054 | 0.093788
598 | 0.7463 | 0.093912
599 | 0.747604 | 0.094257
600 | 0.748794 | 0.094648
601 | 0.749984 | 0.094737
602 | 0.75123 | 0.094971
603 | 0.75242 | 0.09503
604 | 0.75378 | 0.095339
605 | 0.755084 | 0.095572
606 | 0.756274 | 0.095578
607 | 0.757577 | 0.095849
608 | 0.758824 | 0.096097
609 | 0.760014 | 0.096399
610 | 0.761204 | 0.096875
611 | 0.762507 | 0.097357
612 | 0.763754 | 0.097855
613 | 0.765057 | 0.098232
614 | 0.766304 | 0.09854
615 | 0.76755 | 0.098977
616 | 0.768797 | 0.099359
617 | 0.7701 | 0.099825
618 | 0.771234 | 0.100099
619 | 0.77248 | 0.100533
620 | 0.77367 | 0.100823
621 | 0.77503 | 0.101371
622 | 0.776334 | 0.101719
623 | 0.77758 | 0.101975
624 | 0.778827 | 0.102249
625 | 0.780074 | 0.102582
626 | 0.781321 | 0.102883
627 | 0.782454 | 0.103087
628 | 0.783757 | 0.103539
629 | 0.784947 | 0.103832
630 | 0.786307 | 0.104243
631 | 0.787554 | 0.10443
632 | 0.7888 | 0.104646
633 | 0.790047 | 0.104993
634 | 0.79135 | 0.105208
635 | 0.79254 | 0.105418
636 | 0.79373 | 0.105665
637 | 0.79492 | 0.10609
638 | 0.796224 | 0.106275
639 | 0.797527 | 0.106725
640 | 0.798774 | 0.106831
641 | 0.800077 | 0.10714
642 | 0.801324 | 0.107147
643 | 0.802571 | 0.107234
644 | 0.80376 | 0.107219
645 | 0.80495 | 0.107182
646 | 0.806197 | 0.107092
647 | 0.807557 | 0.107619
648 | 0.808804 | 0.107908
649 | 0.809994 | 0.108215
650 | 0.811297 | 0.108611
651 | 0.8126 | 0.108888
652 | 0.81379 | 0.10922
653 | 0.815037 | 0.109533
654 | 0.816227 | 0.109815
655 | 0.817474 | 0.110033
656 | 0.818777 | 0.110561
657 | 0.820024 | 0.110995
658 | 0.821271 | 0.111238
659 | 0.822574 | 0.111855
660 | 0.823821 | 0.112305
661 | 0.82501 | 0.112707
662 | 0.826257 | 0.113118
663 | 0.82739 | 0.113514
664 | 0.82875 | 0.113984
665 | 0.830054 | 0.114398
666 | 0.831244 | 0.114611
667 | 0.832547 | 0.115023
668 | 0.833851 | 0.1151
669 | 0.83504 | 0.115185
670 | 0.836231 | 0.115298
671 | 0.837477 | 0.115712
672 | 0.838667 | 0.115914
673 | 0.840027 | 0.116369
674 | 0.84133 | 0.116663
675 | 0.84252 | 0.116922
676 | 0.843824 | 0.117254
677 | 0.845071 | 0.117512
678 | 0.846317 | 0.117713
679 | 0.84745 | 0.118001
680 | 0.848754 | 0.118165
681 | 0.850001 | 0.118191
682 | 0.851304 | 0.11846
683 | 0.852551 | 0.118603
684 | 0.853797 | 0.118601
685 | 0.855044 | 0.118658
686 | 0.856347 | 0.118662
687 | 0.85748 | 0.118923
688 | 0.858727 | 0.119119
689 | 0.859974 | 0.119663
690 | 0.861221 | 0.120044
691 | 0.86258 | 0.120575
692 | 0.863771 | 0.120828
693 | 0.865074 | 0.12118
694 | 0.866321 | 0.121479
695 | 0.867567 | 0.121742
696 | 0.868757 | 0.122
697 | 0.870004 | 0.122412
698 | 0.871194 | 0.122533
699 | 0.872497 | 0.122992
700 | 0.873801 | 0.123361
701 | 0.87499 | 0.123669
702 | 0.876294 | 0.124027
703 | 0.877597 | 0.124392
704 | 0.878787 | 0.124563
705 | 0.879977 | 0.124797
706 | 0.881224 | 0.125221
707 | 0.882471 | 0.125463
708 | 0.883774 | 0.125797
709 | 0.88502 | 0.125936
710 | 0.886267 | 0.126228
711 | 0.887571 | 0.126534
712 | 0.888817 | 0.126739
713 | 0.890007 | 0.126782
714 | 0.891254 | 0.12697
715 | 0.897544 | 0.127908
716 | 0.903664 | 0.127756
717 | 0.910067 | 0.128737
718 | 0.916301 | 0.130392
719 | 0.922477 | 0.131493
720 | 0.928767 | 0.132601
721 | 0.935001 | 0.134034
722 | 0.941347 | 0.135185
723 | 0.947467 | 0.136593
724 | 0.953814 | 0.137668
725 | 0.960047 | 0.138317
726 | 0.966224 | 0.138506
727 | 0.972514 | 0.14028
728 | 0.978634 | 0.140867
729 | 0.985094 | 0.14169
730 | 0.991271 | 0.142391
731 | 0.997504 | 0.143378
732 | 1.003794 | 0.144347
733 | 1.009971 | 0.145148
734 | 1.016317 | 0.146131
735 | 1.022494 | 0.146968
736 | 1.028841 | 0.148079
737 | 1.035074 | 0.148703
738 | 1.041251 | 0.148979
739 | 1.047541 | 0.149906
740 | 1.053717 | 0.149929
741 | 1.060064 | 0.149677
742 | 1.066241 | 0.151629
743 | 1.072587 | 0.152351
744 | 1.078764 | 0.153062
745 | 1.084997 | 0.15331
746 | 1.091287 | 0.154447
747 | 1.097464 | 0.155308
748 | 1.103867 | 0.155913
749 | 1.110044 | 0.156734
750 | 1.116277 | 0.156763
751 | 1.122567 | 0.1565
752 | 1.128744 | 0.155741
753 | 1.135034 | 0.15522
754 | 1.141211 | 0.155767
755 | 1.147614 | 0.155521
756 | 1.153734 | 0.155683
757 | 1.159967 | 0.155035
758 | 1.166257 | 0.153737
759 | 1.172491 | 0.153872
760 | 1.178837 | 0.153548
761 | 1.185014 | 0.15336
762 | 1.191304 | 0.153677
763 | 1.197594 | 0.154136
764 | 1.203714 | 0.153896
765 | 1.210061 | 0.15413
766 | 1.216181 | 0.153933
767 | 1.222584 | 0.154907
768 | 1.228817 | 0.156204
769 | 1.235051 | 0.156658
770 | 1.241284 | 0.157351
771 | 1.247461 | 0.157065
772 | 1.253807 | 0.157068
773 | 1.259984 | 0.157042
774 | 1.266331 | 0.156395
775 | 1.272564 | 0.156256
776 | 1.278741 | 0.155517
777 | 1.285031 | 0.155399
778 | 1.291264 | 0.155908
779 | 1.297554 | 0.155652
780 | 1.303787 | 0.154387
781 | 1.310078 | 0.154049
782 | 1.316254 | 0.152507
783 | 1.322487 | 0.151823
784 | 1.328778 | 0.151268
785 | 1.334954 | 0.150147
786 | 1.341357 | 0.151151
787 | 1.347534 | 0.151189
788 | 1.353767 | 0.150821
789 | 1.360057 | 0.151848
790 | 1.366234 | 0.151358
791 | 1.372524 | 0.150674
792 | 1.378701 | 0.149733
793 | 1.385104 | 0.148409
794 | 1.391281 | 0.147896
795 | 1.397514 | 0.14748
796 | 1.403804 | 0.146151
797 | 1.409981 | 0.145125
798 | 1.416328 | 0.145317
799 | 1.422504 | 0.145855
800 | 1.428794 | 0.146385
801 | 1.435027 | 0.146933
802 | 1.441261 | 0.147172
803 | 1.447551 | 0.148607
804 | 1.453671 | 0.148761
805 | 1.460074 | 0.149961
806 | 1.466251 | 0.150555
807 | 1.472541 | 0.151169
808 | 1.478774 | 0.152682
809 | 1.485008 | 0.154081
810 | 1.491298 | 0.154819
811 | 1.497474 | 0.156007
812 | 1.503821 | 0.157347
813 | 1.509998 | 0.158921
814 | 1.516231 | 0.159871
815 | 1.522521 | 0.160759
816 | 1.528754 | 0.161018
817 | 1.535044 | 0.16169
818 | 1.541221 | 0.161458
819 | 1.547567 | 0.162547
820 | 1.553801 | 0.163125
821 | 1.559978 | 0.16341
822 | 1.566268 | 0.164112
823 | 1.572444 | 0.16553
824 | 1.578848 | 0.166259
825 | 1.585024 | 0.165875
826 | 1.591258 | 0.165885
827 | 1.597548 | 0.166093
828 | 1.603724 | 0.165454
829 | 1.610014 | 0.164175
830 | 1.616248 | 0.164243
831 | 1.622594 | 0.16495
832 | 1.628771 | 0.165252
833 | 1.635004 | 0.165232
834 | 1.641294 | 0.165636
835 | 1.647471 | 0.166431
836 | 1.653818 | 0.166462
837 | 1.659994 | 0.165434
838 | 1.666284 | 0.165631
839 | 1.672574 | 0.166763
840 | 1.678751 | 0.166496
841 | 1.685041 | 0.16786
842 | 1.691161 | 0.168812
843 | 1.697564 | 0.169573
844 | 1.703741 | 0.170469
845 | 1.710031 | 0.171267
846 | 1.716264 | 0.172355
847 | 1.722498 | 0.173701
848 | 1.728844 | 0.173749
849 | 1.735021 | 0.174785
850 | 1.741311 | 0.17517
851 | 1.747601 | 0.176748
852 | 1.753721 | 0.176835
853 | 1.760011 | 0.177798
854 | 1.766244 | 0.178435
855 | 1.772591 | 0.179036
856 | 1.778768 | 0.179294
857 | 1.785058 | 0.179786
858 | 1.791348 | 0.178766
859 | 1.797468 | 0.178221
860 | 1.803814 | 0.177934
861 | 1.809934 | 0.176241
862 | 1.816281 | 0.175598
863 | 1.822514 | 0.175558
864 | 1.828748 | 0.174694
865 | 1.835038 | 0.175506
866 | 1.841214 | 0.175278
867 | 1.847561 | 0.175356
868 | 1.853681 | 0.175829
869 | 1.860084 | 0.175469
870 | 1.866318 | 0.175457
871 | 1.872494 | 0.17432
872 | 1.878785 | 0.170704
873 | 1.884961 | 0.168843
874 | 1.891308 | 0.169516
875 | 1.897541 | 0.170109
876 | 1.903831 | 0.168738
877 | 1.910064 | 0.168355
878 | 1.916241 | 0.167879
879 | 1.922531 | 0.167489
880 | 1.928651 | 0.166962
881 | 1.935111 | 0.166699
882 | 1.941288 | 0.167352
883 | 1.947521 | 0.167142
884 | 1.953811 | 0.167741
885 | 1.959988 | 0.168469
886 | 1.966278 | 0.168691
887 | 1.972454 | 0.168741
888 | 1.978801 | 0.168255
889 | 1.985034 | 0.167955
890 | 1.991211 | 0.167498
891 | 1.997501 | 0.167813
892 | 2.003735 | 0.167169
893 | 2.010081 | 0.166879
894 | 2.016258 | 0.167636
895 | 2.022548 | 0.167145
896 | 2.028838 | 0.167667
897 | 2.034958 | 0.168835
898 | 2.041305 | 0.170635
899 | 2.047425 | 0.172793
900 | 2.053828 | 0.173625
901 | 2.060005 | 0.174811
902 | 2.066238 | 0.175137
903 | 2.072528 | 0.175507
904 | 2.078705 | 0.176898
905 | 2.085051 | 0.178829
906 | 2.091228 | 0.180275
907 | 2.097575 | 0.181181
908 | 2.103808 | 0.182823
909 | 2.109985 | 0.183924
910 | 2.116275 | 0.184683
911 | 2.122508 | 0.185902
912 | 2.128798 | 0.187203
913 | 2.134975 | 0.188919
914 | 2.141321 | 0.190206
915 | 2.147555 | 0.191323
916 | 2.153731 | 0.192661
917 | 2.160078 | 0.194106
918 | 2.166198 | 0.194944
919 | 2.172601 | 0.196025
920 | 2.178834 | 0.19654
921 | 2.185011 | 0.196399
922 | 2.191245 | 0.196648
923 | 2.197478 | 0.196475
924 | 2.203768 | 0.19627
925 | 2.209945 | 0.196102
926 | 2.216348 | 0.196154
927 | 2.222581 | 0.196488
928 | 2.228758 | 0.196511
929 | 2.235048 | 0.196449
930 | 2.241225 | 0.197134
931 | 2.247571 | 0.197562
932 | 2.253748 | 0.197937
933 | 2.260038 | 0.197158
934 | 2.266328 | 0.196516
935 | 2.272505 | 0.196345
936 | 2.278795 | 0.196349
937 | 2.284971 | 0.197141
938 | 2.291318 | 0.198141
939 | 2.297495 | 0.199087
940 | 2.303728 | 0.19985
941 | 2.310018 | 0.201071
942 | 2.316251 | 0.201776
943 | 2.322598 | 0.202238
944 | 2.328775 | 0.201689
945 | 2.335065 | 0.201759
946 | 2.341298 | 0.202263
947 | 2.347475 | 0.20291
948 | 2.353821 | 0.203852
949 | 2.359941 | 0.205227
950 | 2.366345 | 0.206605
951 | 2.372521 | 0.208215
952 | 2.378811 | 0.209306
953 | 2.385045 | 0.210808
954 | 2.391221 | 0.21179
955 | 2.397568 | 0.212763
956 | 2.403688 | 0.213259
957 | 2.410091 | 0.213928
958 | 2.416268 | 0.214778
959 | 2.422502 | 0.215204
960 | 2.428792 | 0.215496
961 | 2.434968 | 0.215946
962 | 2.441258 | 0.216542
963 | 2.447435 | 0.217817
964 | 2.453838 | 0.219154
965 | 2.460072 | 0.220393
966 | 2.466248 | 0.221203
967 | 2.472538 | 0.22279
968 | 2.478771 | 0.223943
969 | 2.485061 | 0.225364
970 | 2.491238 | 0.226107
971 | 2.497585 | 0.226499
972 | 2.503818 | 0.227647
973 | 2.509995 | 0.22868
974 | 2.516342 | 0.229994
975 | 2.522462 | 0.230369
976 | 2.528865 | 0.230265
977 | 2.535042 | 0.230764
978 | 2.541275 | 0.231433
979 | 2.547565 | 0.231847
980 | 2.553742 | 0.23267
981 | 2.560088 | 0.233664
982 | 2.566208 | 0.235137
983 | 2.572612 | 0.236964
984 | 2.578788 | 0.237759
985 | 2.585021 | 0.238418
986 | 2.591312 | 0.238682
987 | 2.597432 | 0.239689
988 | 2.603835 | 0.23987
989 | 2.610012 | 0.240324
990 | 2.616301 | 0.240455
991 | 2.622535 | 0.241399
992 | 2.628768 | 0.241895
993 | 2.635058 | 0.24218
994 | 2.641178 | 0.242374
995 | 2.647582 | 0.243834
996 | 2.653758 | 0.24434
997 | 2.659992 | 0.244905
998 | 2.666282 | 0.244711
999 | 2.672458 | 0.244339
1000 | 2.678749 | 0.244944
1001 | 2.684982 | 0.24377
1002 | 2.691329 | 0.244752
1003 | 2.697562 | 0.246232
1004 | 2.703738 | 0.246678
1005 | 2.710028 | 0.248247
1006 | 2.716262 | 0.249279
1007 | 2.722552 | 0.250304
1008 | 2.728728 | 0.250925
1009 | 2.735075 | 0.251578
1010 | 2.741251 | 0.252876
1011 | 2.747485 | 0.254688
1012 | 2.753775 | 0.256017
1013 | 2.759895 | 0.25736
1014 | 2.766355 | 0.258178
1015 | 2.772532 | 0.259001
1016 | 2.778709 | 0.259612
1017 | 2.785055 | 0.261221
1018 | 2.791232 | 0.262641
1019 | 2.797578 | 0.263851
1020 | 2.803755 | 0.264828
1021 | 2.810102 | 0.266205
1022 | 2.816278 | 0.266569
1023 | 2.822512 | 0.26634
1024 | 2.828745 | 0.266378
1025 | 2.834922 | 0.266725
1026 | 2.841325 | 0.267625
1027 | 2.847558 | 0.269003
1028 | 2.853792 | 0.269355
1029 | 2.860025 | 0.270436
1030 | 2.866258 | 0.269062
1031 | 2.872548 | 0.269755
1032 | 2.878668 | 0.270082
1033 | 2.885072 | 0.270101
1034 | 2.891305 | 0.27081
1035 | 2.897482 | 0.270766
1036 | 2.903772 | 0.271508
1037 | 2.910005 | 0.27169
1038 | 2.916295 | 0.272488
1039 | 2.922472 | 0.273261
1040 | 2.928818 | 0.273108
1041 | 2.935052 | 0.273544
1042 | 2.941228 | 0.274803
1043 | 2.947519 | 0.27654
1044 | 2.953752 | 0.277071
1045 | 2.960099 | 0.277244
1046 | 2.966218 | 0.277844
1047 | 2.972565 | 0.278729
1048 | 2.978798 | 0.280046
1049 | 2.984975 | 0.280199
1050 | 2.991322 | 0.280759
1051 | 2.997442 | 0.281441
1052 | 3.003845 | 0.281876
1053 | 3.010022 | 0.283418
1054 | 3.016255 | 0.283164
1055 | 3.022545 | 0.284076
1056 | 3.028722 | 0.284933
1057 | 3.035069 | 0.286433
1058 | 3.041245 | 0.28756
1059 | 3.047592 | 0.289358
1060 | 3.053825 | 0.290084
1061 | 3.060002 | 0.290354
1062 | 3.066292 | 0.289088
1063 | 3.072412 | 0.292638
1064 | 3.078815 | 0.29406
1065 | 3.085048 | 0.294373
1066 | 3.091282 | 0.294135
1067 | 3.097515 | 0.29489
1068 | 3.103749 | 0.295472
1069 | 3.110095 | 0.29654
1070 | 3.116158 | 0.297299
1071 | 3.122619 | 0.298862
1072 | 3.128795 | 0.299397
1073 | 3.134972 | 0.29968
1074 | 3.141262 | 0.300197
1075 | 3.147495 | 0.30033
1076 | 3.153785 | 0.299929
1077 | 3.159962 | 0.299815
1078 | 3.166308 | 0.300062
1079 | 3.172542 | 0.301308
1080 | 3.178719 | 0.301757
1081 | 3.185065 | 0.303771
1082 | 3.191242 | 0.304558
1083 | 3.197589 | 0.305828
1084 | 3.203765 | 0.306876
1085 | 3.210055 | 0.308742
1086 | 3.216289 | 0.309544
1087 | 3.222465 | 0.307119
1088 | 3.228812 | 0.305843
1089 | 3.234931 | 0.303941
1090 | 3.241335 | 0.300731
1091 | 3.247569 | 0.29927
1092 | 3.253745 | 0.296383
1093 | 3.260035 | 0.293491
1094 | 3.266212 | 0.289643
1095 | 3.272559 | 0.286705
1096 | 3.278735 | 0.284498
1097 | 3.285082 | 0.28127
1098 | 3.291315 | 0.279063
1099 | 3.297492 | 0.276079
1100 | 3.303782 | 0.274948
1101 | 3.309902 | 0.272751
1102 | 3.316362 | 0.270924
1103 | 3.322539 | 0.268634
1104 | 3.328829 | 0.266707
1105 | 3.335005 | 0.265041
1106 | 3.341238 | 0.26286
1107 | 3.347529 | 0.262796
1108 | 3.353705 | 0.261989
1109 | 3.360109 | 0.261406
1110 | 3.366286 | 0.262111
1111 | 3.372519 | 0.26245
1112 | 3.378752 | 0.26228
1113 | 3.384985 | 0.262743
1114 | 3.391275 | 0.263316
1115 | 3.397452 | 0.263572
1116 | 3.403798 | 0.263929
1117 | 3.410032 | 0.264226
1118 | 3.416265 | 0.264797
1119 | 3.422555 | 0.265868
1120 | 3.428732 | 0.266805
1121 | 3.435079 | 0.268218
1122 | 3.441256 | 0.269231
1123 | 3.447545 | 0.26993
1124 | 3.453779 | 0.270991
1125 | 3.459956 | 0.271539
1126 | 3.466302 | 0.272849
1127 | 3.472479 | 0.273812
1128 | 3.478825 | 0.274926
1129 | 3.485059 | 0.275716
1130 | 3.491235 | 0.276598
1131 | 3.497525 | 0.278043
1132 | 3.503702 | 0.278928
1133 | 3.510049 | 0.2806
1134 | 3.516226 | 0.281751
1135 | 3.522572 | 0.283152
1136 | 3.528805 | 0.28426
1137 | 3.534982 | 0.285445
1138 | 3.541329 | 0.28675
1139 | 3.547449 | 0.287069
1140 | 3.553852 | 0.288479
1141 | 3.560029 | 0.290026
1142 | 3.566319 | 0.290982
1143 | 3.572495 | 0.292034
1144 | 3.578729 | 0.292501
1145 | 3.585075 | 0.293477
1146 | 3.591195 | 0.294051
1147 | 3.597599 | 0.295534
1148 | 3.603776 | 0.29663
1149 | 3.610009 | 0.297772
1150 | 3.616299 | 0.298887
1151 | 3.622475 | 0.299676
1152 | 3.628765 | 0.300408
1153 | 3.634999 | 0.301301
1154 | 3.641346 | 0.30242
1155 | 3.647578 | 0.303915
1156 | 3.653755 | 0.304868
1157 | 3.660046 | 0.306499
1158 | 3.666222 | 0.30761
1159 | 3.672569 | 0.309445
1160 | 3.678746 | 0.310511
1161 | 3.685035 | 0.311344
1162 | 3.691325 | 0.312323
1163 | 3.697445 | 0.312696
1164 | 3.703792 | 0.314455
1165 | 3.709969 | 0.316195
1166 | 3.716316 | 0.317991
1167 | 3.722549 | 0.319598
1168 | 3.728725 | 0.320639
1169 | 3.735016 | 0.322344
1170 | 3.741249 | 0.323569
1171 | 3.747596 | 0.325036
1172 | 3.753772 | 0.325492
1173 | 3.760062 | 0.326601
1174 | 3.766295 | 0.327878
1175 | 3.772472 | 0.328835
1176 | 3.778763 | 0.326556
1177 | 3.784939 | 0.327998
1178 | 3.791342 | 0.329871
1179 | 3.797519 | 0.331386
1180 | 3.803809 | 0.332108
1181 | 3.810042 | 0.333228
1182 | 3.816219 | 0.334505
1183 | 3.822566 | 0.336635
1184 | 3.828686 | 0.337959
1185 | 3.835089 | 0.33974
1186 | 3.841266 | 0.341136
1187 | 3.847499 | 0.342156
1188 | 3.853789 | 0.343175
1189 | 3.860022 | 0.343891
1190 | 3.866312 | 0.345294
1191 | 3.872489 | 0.346563
1192 | 3.878836 | 0.347895
1193 | 3.885012 | 0.349326
1194 | 3.891189 | 0.350165
1195 | 3.897536 | 0.351944
1196 | 3.903712 | 0.353354
1197 | 3.910059 | 0.354462
1198 | 3.916292 | 0.355269
1199 | 3.922526 | 0.355868
1200 | 3.928759 | 0.356803
1201 | 3.934992 | 0.357485
1202 | 3.941339 | 0.358629
1203 | 3.947459 | 0.358288
1204 | 3.950066 | 0.326672
1205 | 3.956242 | 0.325896
1206 | 3.962533 | 0.330513
1207 | 3.968652 | 0.33405
1208 | 3.975112 | 0.33624
1209 | 3.981289 | 0.338133
1210 | 3.987522 | 0.340593
1211 | 3.993812 | 0.342465
1212 | 3.999989 | 0.343217
1213 | 4.006279 | 0.345425
1214 | 4.012455 | 0.347603
1215 | 4.018803 | 0.346405
1216 | 4.025036 | 0.346496
1217 | 4.031212 | 0.346926
1218 | 4.037559 | 0.348458
1219 | 4.043736 | 0.34976
1220 | 4.050082 | 0.351886
1221 | 4.056259 | 0.353827
1222 | 4.062549 | 0.356031
1223 | 4.068782 | 0.357987
1224 | 4.074959 | 0.359961
1225 | 4.081306 | 0.362314
1226 | 4.087426 | 0.364442
1227 | 4.093829 | 0.366773
1228 | 4.100006 | 0.3687
1229 | 4.106296 | 0.368525
1230 | 4.112529 | 0.370198
1231 | 4.118706 | 0.37213
1232 | 4.125052 | 0.374265
1233 | 4.131228 | 0.373621
1234 | 4.137576 | 0.362826
1235 | 4.143809 | 0.365726
1236 | 4.147606 | 0.319673
1237 | 4.153782 | 0.327403
1238 | 4.160016 | 0.334166
1239 | 4.166306 | 0.33952
1240 | 4.172482 | 0.343999
1241 | 4.178829 | 0.348065
1242 | 4.184949 | 0.350987
1243 | 4.191352 | 0.354036
1244 | 4.197529 | 0.356145
1245 | 4.203763 | 0.357733
1246 | 4.209996 | 0.358258
1247 | 4.216229 | 0.358848
1248 | 4.222576 | 0.36037
1249 | 4.228753 | 0.361657
1250 | 4.235043 | 0.363725
1251 | 4.241276 | 0.365126
1252 | 4.247453 | 0.366466
1253 | 4.253799 | 0.366888
1254 | 4.259975 | 0.36664
1255 | 4.266322 | 0.366016
1256 | 4.2725 | 0.36614
1257 | 4.278789 | 0.366207
1258 | 4.285022 | 0.366797
1259 | 4.291256 | 0.368725
1260 | 4.297545 | 0.370799
1261 | 4.303722 | 0.37204
1262 | 4.31007 | 0.372837
1263 | 4.316303 | 0.373476
1264 | 4.322479 | 0.374091
1265 | 4.328826 | 0.374526
1266 | 4.335003 | 0.373621
1267 | 4.341292 | 0.373887
1268 | 4.347469 | 0.373337
1269 | 4.353816 | 0.373198
1270 | 4.36005 | 0.371908
1271 | 4.366226 | 0.370601
1272 | 4.372516 | 0.372073
1273 | 4.378636 | 0.373039
1274 | 4.385039 | 0.365017
1275 | 4.391273 | 0.366683
1276 | 4.397506 | 0.369144
1277 | 4.403796 | 0.371376
1278 | 4.409973 | 0.372622
1279 | 4.416319 | 0.373134
1280 | 4.422439 | 0.373869
1281 | 4.428843 | 0.374949
1282 | 4.435076 | 0.376109
1283 | 4.441253 | 0.377298
1284 | 4.447543 | 0.379238
1285 | 4.452473 | 0.380179
1286 | 4.453946 | -0.009112
Specimen: 2
Number of data points: 1065
Maximum Load point: 1059 Maximum Load: 0.33160 kN
Maximum Extension point: 1065 Maximum Extension: 3.68538 mm
___________________________________________________
1 | 0 | -5.4e-05
2 | 0.000397 | 8.6e-05
3 | 0.002323 | -4.4e-05
4 | 0.003797 | 1.3e-05
5 | 0.005043 | 7.2e-05
6 | 0.00629 | 7.7e-05
7 | 0.00748 | 2.7e-05
8 | 0.008727 | 5.2e-05
9 | 0.009973 | 6.2e-05
10 | 0.011277 | -6.1e-05
11 | 0.01258 | -1e-05
12 | 0.01377 | 6.9e-05
13 | 0.015017 | -1.2e-05
14 | 0.01632 | -9e-06
15 | 0.017567 | 7.2e-05
16 | 0.018757 | 4.5e-05
17 | 0.020003 | 7.6e-05
18 | 0.021193 | 7.6e-05
19 | 0.022497 | 1.7e-05
20 | 0.0238 | -5.2e-05
21 | 0.025047 | -1.2e-05
22 | 0.026293 | 8e-05
23 | 0.027597 | 2.8e-05
24 | 0.028787 | 7e-06
25 | 0.029977 | 6.9e-05
26 | 0.031223 | 1.8e-05
27 | 0.032527 | 0.000102
28 | 0.03383 | 4.1e-05
29 | 0.035077 | 8.5e-05
30 | 0.036323 | -1.4e-05
31 | 0.03757 | 4.5e-05
32 | 0.038873 | 2e-06
33 | 0.040063 | -6.2e-05
34 | 0.041253 | -3e-06
35 | 0.0425 | 8.5e-05
36 | 0.043747 | 7.4e-05
37 | 0.045107 | 0.000101
38 | 0.046297 | 3e-05
39 | 0.0476 | 5.3e-05
40 | 0.048847 | 1e-06
41 | 0.050093 | -2.8e-05
42 | 0.051283 | 3.2e-05
43 | 0.05253 | -2.4e-05
44 | 0.05372 | -1e-05
45 | 0.055023 | 2.5e-05
46 | 0.056327 | 5.2e-05
47 | 0.057573 | 0.000116
48 | 0.05882 | 5.5e-05
49 | 0.060123 | 5.8e-05
50 | 0.061257 | -4.8e-05
51 | 0.062503 | 5e-05
52 | 0.06375 | 0
53 | 0.064997 | -5e-06
54 | 0.0663 | -6.1e-05
55 | 0.067547 | 5e-05
56 | 0.068793 | 2.1e-05
57 | 0.070097 | 6e-05
58 | 0.071343 | 4.2e-05
59 | 0.072533 | 1.7e-05
60 | 0.07378 | -5.4e-05
61 | 0.07497 | -2e-06
62 | 0.076273 | 1.1e-05
63 | 0.077577 | 6e-06
64 | 0.078823 | 3e-06
65 | 0.08007 | 6e-05
66 | 0.081373 | 3.2e-05
67 | 0.082563 | 5.6e-05
68 | 0.083753 | 5.1e-05
69 | 0.085 | -1.2e-05
70 | 0.086247 | -5.8e-05
71 | 0.08755 | -1.3e-05
72 | 0.088853 | 3e-06
73 | 0.090043 | -2.9e-05
74 | 0.091347 | -2.3e-05
75 | 0.092593 | 8.1e-05
76 | 0.093783 | 8.9e-05
77 | 0.09503 | 3.7e-05
78 | 0.096277 | 2e-05
79 | 0.097523 | 1e-05
80 | 0.09877 | 4.3e-05
81 | 0.100073 | 3.5e-05
82 | 0.10132 | -9e-06
83 | 0.102567 | -2.4e-05
84 | 0.103813 | -5.4e-05
85 | 0.105003 | 1.7e-05
86 | 0.10625 | 2.5e-05
87 | 0.10744 | 6.5e-05
88 | 0.1088 | 2.5e-05
89 | 0.110103 | 5.5e-05
90 | 0.111293 | 2.8e-05
91 | 0.112597 | -1.5e-05
92 | 0.113843 | 1.1e-05
93 | 0.115033 | 1.2e-05
94 | 0.116223 | -4.8e-05
95 | 0.117527 | 4.7e-05
96 | 0.118717 | 0.000112
97 | 0.12002 | 2e-05
98 | 0.121323 | 6.9e-05
99 | 0.12257 | 6.2e-05
100 | 0.123873 | 5.3e-05
101 | 0.12512 | 3.7e-05
102 | 0.126253 | 2.3e-05
103 | 0.1275 | 1.7e-05
104 | 0.12869 | -3e-06
105 | 0.129993 | 5.5e-05
106 | 0.131297 | 3e-06
107 | 0.132543 | 0.000122
108 | 0.13379 | 3.2e-05
109 | 0.135037 | 9.1e-05
110 | 0.13634 | -3.7e-05
111 | 0.137473 | 3.1e-05
112 | 0.138777 | 6.1e-05
113 | 0.139967 | -5.9e-05
114 | 0.14127 | 2.5e-05
115 | 0.142573 | 8.5e-05
116 | 0.14382 | 0.000101
117 | 0.145123 | 7.6e-05
118 | 0.14637 | 3.6e-05
119 | 0.147503 | 3.6e-05
120 | 0.14875 | -4.4e-05
121 | 0.149997 | 4.8e-05
122 | 0.151243 | 2.8e-05
123 | 0.152547 | -3e-05
124 | 0.153793 | -3e-06
125 | 0.15504 | 5.3e-05
126 | 0.156343 | 4.6e-05
127 | 0.15759 | -3e-06
128 | 0.158723 | 5.7e-05
129 | 0.15997 | 0.000131
130 | 0.16116 | 1.3e-05
131 | 0.16252 | 1.8e-05
132 | 0.163823 | 3.1e-05
133 | 0.16507 | -1.9e-05
134 | 0.166373 | 7e-06
135 | 0.16762 | 5.7e-05
136 | 0.16881 | 0.000122
137 | 0.17 | 0.000102
138 | 0.171247 | 7.5e-05
139 | 0.172493 | 7e-05
140 | 0.173797 | 2.1e-05
141 | 0.1751 | 8e-05
142 | 0.17629 | 1.6e-05
143 | 0.177593 | 6.9e-05
144 | 0.178897 | 0.000618
145 | 0.18003 | 0.001483
146 | 0.181277 | 0.002398
147 | 0.182467 | 0.003395
148 | 0.18377 | 0.004499
149 | 0.185073 | 0.005487
150 | 0.18632 | 0.006278
151 | 0.187567 | 0.007031
152 | 0.18887 | 0.007607
153 | 0.19006 | 0.008158
154 | 0.19125 | 0.00867
155 | 0.192497 | 0.009205
156 | 0.193743 | 0.009707
157 | 0.195047 | 0.010291
158 | 0.19635 | 0.010757
159 | 0.19754 | 0.011202
160 | 0.198843 | 0.011616
161 | 0.20009 | 0.012052
162 | 0.201337 | 0.012423
163 | 0.202527 | 0.012857
164 | 0.203773 | 0.013355
165 | 0.20502 | 0.013768
166 | 0.206323 | 0.014178
167 | 0.20757 | 0.014628
168 | 0.208817 | 0.014995
169 | 0.21012 | 0.015363
170 | 0.211367 | 0.015716
171 | 0.2125 | 0.016007
172 | 0.213747 | 0.016376
173 | 0.214937 | 0.016653
174 | 0.216297 | 0.017019
175 | 0.217543 | 0.017441
176 | 0.21879 | 0.017833
177 | 0.220093 | 0.018129
178 | 0.221397 | 0.018498
179 | 0.222587 | 0.018706
180 | 0.223777 | 0.019024
181 | 0.225023 | 0.019279
182 | 0.226213 | 0.019579
183 | 0.227517 | 0.019978
184 | 0.22882 | 0.020301
185 | 0.230067 | 0.020571
186 | 0.231313 | 0.020948
187 | 0.232617 | 0.021139
188 | 0.233807 | 0.021417
189 | 0.234997 | 0.02166
190 | 0.2363 | 0.021921
191 | 0.23749 | 0.022145
192 | 0.238793 | 0.022537
193 | 0.24004 | 0.022744
194 | 0.241287 | 0.022994
195 | 0.242533 | 0.023312
196 | 0.243837 | 0.023499
197 | 0.245027 | 0.023639
198 | 0.246273 | 0.023898
199 | 0.247463 | 0.024136
200 | 0.248767 | 0.024351
201 | 0.25007 | 0.024601
202 | 0.25126 | 0.024799
203 | 0.252564 | 0.025115
204 | 0.253867 | 0.025382
205 | 0.255057 | 0.025671
206 | 0.256247 | 0.025863
207 | 0.257493 | 0.026197
208 | 0.258683 | 0.02641
209 | 0.260044 | 0.026706
210 | 0.26129 | 0.026831
211 | 0.262537 | 0.027081
212 | 0.26384 | 0.027468
213 | 0.265143 | 0.027693
214 | 0.266277 | 0.027824
215 | 0.267523 | 0.028131
216 | 0.26877 | 0.028549
217 | 0.270017 | 0.028657
218 | 0.27132 | 0.029058
219 | 0.272567 | 0.02935
220 | 0.273813 | 0.029853
221 | 0.27506 | 0.030385
222 | 0.276363 | 0.030894
223 | 0.277497 | 0.031335
224 | 0.278744 | 0.031871
225 | 0.27999 | 0.032389
226 | 0.281293 | 0.032971
227 | 0.28254 | 0.033457
228 | 0.283787 | 0.033926
229 | 0.28509 | 0.034484
230 | 0.286393 | 0.03503
231 | 0.287584 | 0.035435
232 | 0.288774 | 0.035732
233 | 0.29002 | 0.036284
234 | 0.29121 | 0.036688
235 | 0.29257 | 0.03731
236 | 0.293873 | 0.037747
237 | 0.295063 | 0.038213
238 | 0.29631 | 0.038733
239 | 0.297614 | 0.039251
240 | 0.298804 | 0.039624
241 | 0.299994 | 0.04001
242 | 0.301297 | 0.040509
243 | 0.302487 | 0.040974
244 | 0.30379 | 0.041439
245 | 0.305037 | 0.041882
246 | 0.30634 | 0.04232
247 | 0.307587 | 0.042758
248 | 0.308834 | 0.043218
249 | 0.310024 | 0.043652
250 | 0.31127 | 0.043984
251 | 0.31246 | 0.04438
252 | 0.313764 | 0.044797
253 | 0.315067 | 0.045246
254 | 0.316314 | 0.045631
255 | 0.317617 | 0.046134
256 | 0.318864 | 0.046597
257 | 0.320054 | 0.046939
258 | 0.321244 | 0.047403
259 | 0.322547 | 0.047825
260 | 0.323737 | 0.04814
261 | 0.32504 | 0.04861
262 | 0.326344 | 0.049029
263 | 0.32759 | 0.04934
264 | 0.328837 | 0.049744
265 | 0.330084 | 0.050117
266 | 0.331274 | 0.050452
267 | 0.33252 | 0.050909
268 | 0.33371 | 0.051271
269 | 0.335014 | 0.05161
270 | 0.336317 | 0.0519
271 | 0.337564 | 0.052228
272 | 0.33881 | 0.052635
273 | 0.340114 | 0.05293
274 | 0.34136 | 0.053305
275 | 0.342494 | 0.053617
276 | 0.34374 | 0.053949
277 | 0.34493 | 0.054287
278 | 0.34629 | 0.054643
279 | 0.347594 | 0.054891
280 | 0.348784 | 0.055114
281 | 0.350087 | 0.055432
282 | 0.351334 | 0.055669
283 | 0.352524 | 0.055848
284 | 0.353714 | 0.05606
285 | 0.355017 | 0.056465
286 | 0.356264 | 0.056546
287 | 0.357567 | 0.056691
288 | 0.358814 | 0.05665
289 | 0.36006 | 0.056602
290 | 0.361364 | 0.056807
291 | 0.36261 | 0.056946
292 | 0.363744 | 0.057015
293 | 0.36499 | 0.057397
294 | 0.36618 | 0.05749
295 | 0.36754 | 0.057882
296 | 0.368844 | 0.058108
297 | 0.37009 | 0.058295
298 | 0.371337 | 0.058432
299 | 0.372584 | 0.05862
300 | 0.37383 | 0.05871
301 | 0.37502 | 0.058754
302 | 0.376267 | 0.058781
303 | 0.377457 | 0.057974
304 | 0.378817 | 0.05565
305 | 0.380064 | 0.055189
306 | 0.38131 | 0.055124
307 | 0.382614 | 0.054856
308 | 0.38386 | 0.054427
309 | 0.38505 | 0.053983
310 | 0.386297 | 0.05037
311 | 0.387487 | 0.048409
312 | 0.38879 | 0.048345
313 | 0.390094 | 0.048248
314 | 0.39134 | 0.048045
315 | 0.392587 | 0.047793
316 | 0.393834 | 0.047499
317 | 0.39508 | 0.047284
318 | 0.39627 | 0.047066
319 | 0.397574 | 0.046944
320 | 0.398707 | 0.046637
321 | 0.400067 | 0.0467
322 | 0.40137 | 0.046448
323 | 0.40256 | 0.046156
324 | 0.403807 | 0.045982
325 | 0.40511 | 0.045787
326 | 0.4063 | 0.045555
327 | 0.40749 | 0.045454
328 | 0.408737 | 0.045145
329 | 0.409984 | 0.044919
330 | 0.411287 | 0.04478
331 | 0.412534 | 0.044659
332 | 0.41378 | 0.044697
333 | 0.415084 | 0.044864
334 | 0.41633 | 0.044832
335 | 0.41752 | 0.044841
336 | 0.418767 | 0.044822
337 | 0.419957 | 0.044626
338 | 0.42126 | 0.04446
339 | 0.422564 | 0.044175
340 | 0.423754 | 0.043935
341 | 0.425057 | 0.043744
342 | 0.42636 | 0.043608
343 | 0.427607 | 0.043537
344 | 0.428797 | 0.043676
345 | 0.429987 | 0.044041
346 | 0.431177 | 0.044132
347 | 0.432537 | 0.044542
348 | 0.43384 | 0.044606
349 | 0.43503 | 0.044653
350 | 0.436334 | 0.044676
351 | 0.43758 | 0.044547
352 | 0.438827 | 0.044314
353 | 0.440017 | 0.044277
354 | 0.441264 | 0.044155
355 | 0.44251 | 0.044088
356 | 0.443814 | 0.044024
357 | 0.445004 | 0.043925
358 | 0.446307 | 0.043874
359 | 0.447554 | 0.043924
360 | 0.448857 | 0.043865
361 | 0.450047 | 0.043766
362 | 0.451237 | 0.043819
363 | 0.452484 | 0.04384
364 | 0.453787 | 0.044101
365 | 0.45509 | 0.044351
366 | 0.456337 | 0.044368
367 | 0.457584 | 0.044379
368 | 0.458887 | 0.044287
369 | 0.460077 | 0.044192
370 | 0.46121 | 0.043989
371 | 0.462514 | 0.043724
372 | 0.463704 | 0.04314
373 | 0.465064 | 0.042477
374 | 0.46631 | 0.04145
375 | 0.467557 | 0.04094
376 | 0.468804 | 0.040491
377 | 0.470107 | 0.040414
378 | 0.471297 | 0.040211
379 | 0.472487 | 0.039681
380 | 0.473734 | 0.039242
381 | 0.47498 | 0.038803
382 | 0.47634 | 0.038632
383 | 0.477587 | 0.038086
384 | 0.478834 | 0.037632
385 | 0.48008 | 0.037075
386 | 0.481384 | 0.036967
387 | 0.482517 | 0.036787
388 | 0.483764 | 0.036487
389 | 0.48501 | 0.036427
390 | 0.486257 | 0.036436
391 | 0.48756 | 0.036475
392 | 0.48875 | 0.036244
393 | 0.490054 | 0.036095
394 | 0.491357 | 0.03591
395 | 0.492604 | 0.035802
396 | 0.493794 | 0.035827
397 | 0.49504 | 0.035838
398 | 0.49623 | 0.035855
399 | 0.497534 | 0.036167
400 | 0.498837 | 0.036225
401 | 0.500027 | 0.036253
402 | 0.50133 | 0.036347
403 | 0.502577 | 0.036491
404 | 0.503824 | 0.03644
405 | 0.505014 | 0.03605
406 | 0.50626 | 0.035709
407 | 0.507507 | 0.035062
408 | 0.50881 | 0.034801
409 | 0.510114 | 0.035013
410 | 0.51136 | 0.035116
411 | 0.512607 | 0.035483
412 | 0.513854 | 0.03584
413 | 0.514987 | 0.03614
414 | 0.516234 | 0.03639
415 | 0.517424 | 0.036668
416 | 0.518784 | 0.036898
417 | 0.520087 | 0.036898
418 | 0.521334 | 0.036704
419 | 0.52258 | 0.036579
420 | 0.523827 | 0.036542
421 | 0.525074 | 0.036729
422 | 0.526264 | 0.037312
423 | 0.52751 | 0.038267
424 | 0.528757 | 0.039144
425 | 0.53006 | 0.040281
426 | 0.531364 | 0.041176
427 | 0.532554 | 0.042093
428 | 0.533857 | 0.043042
429 | 0.535104 | 0.044046
430 | 0.536294 | 0.044798
431 | 0.537484 | 0.045585
432 | 0.538787 | 0.046413
433 | 0.539977 | 0.047037
434 | 0.541337 | 0.047886
435 | 0.542527 | 0.04856
436 | 0.543774 | 0.04921
437 | 0.545077 | 0.049707
438 | 0.546324 | 0.05011
439 | 0.547514 | 0.050301
440 | 0.54876 | 0.050725
441 | 0.54995 | 0.051262
442 | 0.55131 | 0.051925
443 | 0.552614 | 0.05231
444 | 0.553804 | 0.052754
445 | 0.555107 | 0.053279
446 | 0.556354 | 0.05376
447 | 0.557544 | 0.054336
448 | 0.558734 | 0.054862
449 | 0.560037 | 0.055498
450 | 0.561227 | 0.055993
451 | 0.562587 | 0.056725
452 | 0.563834 | 0.057421
453 | 0.56508 | 0.057891
454 | 0.566327 | 0.058551
455 | 0.56763 | 0.059111
456 | 0.568764 | 0.059698
457 | 0.57001 | 0.060177
458 | 0.5712 | 0.060628
459 | 0.572504 | 0.061244
460 | 0.573807 | 0.061719
461 | 0.575054 | 0.062156
462 | 0.576357 | 0.062597
463 | 0.577604 | 0.063088
464 | 0.57885 | 0.063456
465 | 0.579984 | 0.063655
466 | 0.58123 | 0.064029
467 | 0.582477 | 0.064488
468 | 0.58378 | 0.064823
469 | 0.585084 | 0.065225
470 | 0.58633 | 0.065433
471 | 0.587577 | 0.06579
472 | 0.58888 | 0.066124
473 | 0.59007 | 0.066355
474 | 0.59126 | 0.066649
475 | 0.592507 | 0.06705
476 | 0.593754 | 0.067356
477 | 0.595057 | 0.067808
478 | 0.596304 | 0.068046
479 | 0.59755 | 0.068389
480 | 0.598854 | 0.068601
481 | 0.6001 | 0.069017
482 | 0.601234 | 0.069231
483 | 0.60248 | 0.069684
484 | 0.60367 | 0.070051
485 | 0.60503 | 0.07058
486 | 0.606334 | 0.07101
487 | 0.60758 | 0.071342
488 | 0.608884 | 0.071537
489 | 0.61013 | 0.071834
490 | 0.61132 | 0.072063
491 | 0.61251 | 0.072337
492 | 0.613757 | 0.072716
493 | 0.615004 | 0.072971
494 | 0.616307 | 0.073344
495 | 0.61761 | 0.073606
496 | 0.6188 | 0.073839
497 | 0.620104 | 0.074146
498 | 0.62135 | 0.074439
499 | 0.62254 | 0.074722
500 | 0.623787 | 0.075002
501 | 0.624977 | 0.075321
502 | 0.62628 | 0.075684
503 | 0.627584 | 0.076059
504 | 0.62883 | 0.076378
505 | 0.630077 | 0.076778
506 | 0.631324 | 0.077057
507 | 0.63257 | 0.077375
508 | 0.63376 | 0.077672
509 | 0.635007 | 0.077965
510 | 0.636197 | 0.078092
511 | 0.6375 | 0.078629
512 | 0.638804 | 0.07895
513 | 0.64005 | 0.079152
514 | 0.641354 | 0.079492
515 | 0.6426 | 0.079862
516 | 0.643847 | 0.080101
517 | 0.645037 | 0.080261
518 | 0.646284 | 0.080548
519 | 0.64753 | 0.080754
520 | 0.648834 | 0.081038
521 | 0.65008 | 0.081314
522 | 0.651327 | 0.081557
523 | 0.652574 | 0.081849
524 | 0.65382 | 0.081964
525 | 0.65501 | 0.08215
526 | 0.656257 | 0.082321
527 | 0.657447 | 0.082375
528 | 0.658807 | 0.082072
529 | 0.66011 | 0.081912
530 | 0.6613 | 0.081816
531 | 0.662604 | 0.081931
532 | 0.66385 | 0.082095
533 | 0.665097 | 0.082142
534 | 0.66623 | 0.082149
535 | 0.667534 | 0.082408
536 | 0.668667 | 0.082492
537 | 0.670027 | 0.082773
538 | 0.67133 | 0.082817
539 | 0.672577 | 0.082817
540 | 0.673824 | 0.082694
541 | 0.675127 | 0.082595
542 | 0.676317 | 0.082439
543 | 0.677507 | 0.082221
544 | 0.67881 | 0.082378
545 | 0.68 | 0.082753
546 | 0.681304 | 0.082968
547 | 0.68255 | 0.083246
548 | 0.683797 | 0.083303
549 | 0.685044 | 0.083587
550 | 0.686347 | 0.08372
551 | 0.687537 | 0.083945
552 | 0.688784 | 0.084198
553 | 0.689974 | 0.084619
554 | 0.691277 | 0.084991
555 | 0.69258 | 0.085232
556 | 0.69377 | 0.085332
557 | 0.695074 | 0.085469
558 | 0.696377 | 0.085626
559 | 0.697567 | 0.085745
560 | 0.698757 | 0.085812
561 | 0.70006 | 0.085978
562 | 0.701194 | 0.086133
563 | 0.702554 | 0.086431
564 | 0.7038 | 0.086615
565 | 0.705047 | 0.086796
566 | 0.70635 | 0.087036
567 | 0.707597 | 0.087284
568 | 0.708787 | 0.087425
569 | 0.709977 | 0.087643
570 | 0.711224 | 0.087861
571 | 0.71247 | 0.087989
572 | 0.71383 | 0.088437
573 | 0.715077 | 0.08863
574 | 0.716324 | 0.088787
575 | 0.71757 | 0.089096
576 | 0.718874 | 0.089423
577 | 0.720007 | 0.089622
578 | 0.721254 | 0.089709
579 | 0.7225 | 0.089952
580 | 0.723747 | 0.090003
581 | 0.725051 | 0.09034
582 | 0.726297 | 0.090519
583 | 0.7276 | 0.090859
584 | 0.728904 | 0.091113
585 | 0.730094 | 0.091313
586 | 0.731284 | 0.091551
587 | 0.73253 | 0.091938
588 | 0.73372 | 0.091977
589 | 0.73508 | 0.092477
590 | 0.736327 | 0.092619
591 | 0.737574 | 0.092781
592 | 0.743751 | 0.094063
593 | 0.750097 | 0.094941
594 | 0.756274 | 0.095938
595 | 0.762564 | 0.096737
596 | 0.768797 | 0.097975
597 | 0.774974 | 0.098611
598 | 0.781321 | 0.099405
599 | 0.787497 | 0.099916
600 | 0.793844 | 0.100432
601 | 0.800077 | 0.101162
602 | 0.806254 | 0.102033
603 | 0.812544 | 0.102579
604 | 0.818777 | 0.103063
605 | 0.825124 | 0.103669
606 | 0.831244 | 0.104412
607 | 0.837591 | 0.104552
608 | 0.843824 | 0.105435
609 | 0.850001 | 0.105636
610 | 0.856291 | 0.106077
611 | 0.862467 | 0.106902
612 | 0.86887 | 0.107565
613 | 0.875047 | 0.107927
614 | 0.881337 | 0.107711
615 | 0.887571 | 0.107615
616 | 0.893747 | 0.107634
617 | 0.900037 | 0.107641
618 | 0.906214 | 0.108424
619 | 0.912617 | 0.109527
620 | 0.918794 | 0.108949
621 | 0.925027 | 0.108301
622 | 0.931317 | 0.108285
623 | 0.937494 | 0.107076
624 | 0.943784 | 0.106828
625 | 0.950017 | 0.106954
626 | 0.956364 | 0.106099
627 | 0.962541 | 0.106429
628 | 0.968774 | 0.106438
629 | 0.975064 | 0.107038
630 | 0.981241 | 0.107594
631 | 0.987587 | 0.108131
632 | 0.993764 | 0.109256
633 | 1.000054 | 0.109617
634 | 1.006344 | 0.110209
635 | 1.012521 | 0.110284
636 | 1.018811 | 0.110572
637 | 1.024931 | 0.111161
638 | 1.031391 | 0.111684
639 | 1.037567 | 0.112865
640 | 1.043801 | 0.112815
641 | 1.050034 | 0.112951
642 | 1.056267 | 0.113189
643 | 1.062614 | 0.112986
644 | 1.068734 | 0.113698
645 | 1.075081 | 0.112867
646 | 1.081371 | 0.11426
647 | 1.087547 | 0.114023
648 | 1.093837 | 0.114694
649 | 1.099957 | 0.115125
650 | 1.106361 | 0.115078
651 | 1.112537 | 0.116064
652 | 1.118827 | 0.116482
653 | 1.125004 | 0.116995
654 | 1.131237 | 0.116649
655 | 1.137584 | 0.116802
656 | 1.143704 | 0.117079
657 | 1.150107 | 0.116644
658 | 1.156341 | 0.117662
659 | 1.162517 | 0.117508
660 | 1.168807 | 0.117285
661 | 1.175041 | 0.117373
662 | 1.181331 | 0.11818
663 | 1.187507 | 0.118937
664 | 1.193854 | 0.119639
665 | 1.200087 | 0.120132
666 | 1.206264 | 0.120375
667 | 1.212554 | 0.120186
668 | 1.218787 | 0.119867
669 | 1.225077 | 0.119307
670 | 1.231254 | 0.119853
671 | 1.237544 | 0.119499
672 | 1.243834 | 0.120109
673 | 1.250011 | 0.120102
674 | 1.256357 | 0.120203
675 | 1.262477 | 0.120226
676 | 1.268881 | 0.119675
677 | 1.275057 | 0.119495
678 | 1.281291 | 0.119247
679 | 1.287581 | 0.119916
680 | 1.293758 | 0.119864
681 | 1.300104 | 0.119826
682 | 1.306281 | 0.120189
683 | 1.312571 | 0.120447
684 | 1.318804 | 0.12112
685 | 1.325037 | 0.12189
686 | 1.331271 | 0.121735
687 | 1.337448 | 0.122715
688 | 1.343851 | 0.123848
689 | 1.350027 | 0.124619
690 | 1.356318 | 0.125219
691 | 1.362551 | 0.125338
692 | 1.368728 | 0.126061
693 | 1.375018 | 0.126061
694 | 1.381194 | 0.125446
695 | 1.387598 | 0.126248
696 | 1.393774 | 0.126551
697 | 1.400007 | 0.125848
698 | 1.406298 | 0.126022
699 | 1.412531 | 0.126357
700 | 1.418821 | 0.126309
701 | 1.424997 | 0.126552
702 | 1.431344 | 0.126868
703 | 1.437578 | 0.126568
704 | 1.443754 | 0.126766
705 | 1.450101 | 0.126462
706 | 1.456277 | 0.127658
707 | 1.462624 | 0.12715
708 | 1.468801 | 0.128591
709 | 1.475091 | 0.128802
710 | 1.481268 | 0.129414
711 | 1.487501 | 0.129518
712 | 1.493847 | 0.129997
713 | 1.499968 | 0.129817
714 | 1.506371 | 0.13098
715 | 1.512604 | 0.132629
716 | 1.518781 | 0.133997
717 | 1.525071 | 0.135426
718 | 1.531304 | 0.136378
719 | 1.537594 | 0.13782
720 | 1.543771 | 0.139573
721 | 1.550061 | 0.140887
722 | 1.556351 | 0.142284
723 | 1.562528 | 0.142947
724 | 1.568818 | 0.143704
725 | 1.574938 | 0.144619
726 | 1.581341 | 0.145293
727 | 1.587518 | 0.146015
728 | 1.593808 | 0.146325
729 | 1.599984 | 0.147377
730 | 1.606274 | 0.147579
731 | 1.612621 | 0.148676
732 | 1.618741 | 0.149342
733 | 1.625088 | 0.150251
734 | 1.631378 | 0.150496
735 | 1.637498 | 0.150606
736 | 1.643788 | 0.150431
737 | 1.650021 | 0.151071
738 | 1.656311 | 0.150328
739 | 1.662544 | 0.151109
740 | 1.668834 | 0.150848
741 | 1.675068 | 0.150889
742 | 1.681301 | 0.151436
743 | 1.687591 | 0.150114
744 | 1.693768 | 0.150894
745 | 1.700114 | 0.150774
746 | 1.706291 | 0.151752
747 | 1.712524 | 0.152213
748 | 1.718814 | 0.153358
749 | 1.724991 | 0.153899
750 | 1.731281 | 0.152897
751 | 1.737458 | 0.153723
752 | 1.743861 | 0.155563
753 | 1.750094 | 0.156958
754 | 1.756271 | 0.157092
755 | 1.762561 | 0.157243
756 | 1.768738 | 0.158375
757 | 1.775084 | 0.159217
758 | 1.781318 | 0.160503
759 | 1.787608 | 0.161297
760 | 1.793841 | 0.161659
761 | 1.800018 | 0.16145
762 | 1.806308 | 0.162913
763 | 1.812484 | 0.16274
764 | 1.818888 | 0.163644
765 | 1.825064 | 0.164462
766 | 1.831298 | 0.164449
767 | 1.837531 | 0.166004
768 | 1.843764 | 0.165105
769 | 1.850054 | 0.164862
770 | 1.856231 | 0.164321
771 | 1.862634 | 0.165221
772 | 1.868811 | 0.167147
773 | 1.874988 | 0.167474
774 | 1.881278 | 0.165832
775 | 1.887511 | 0.166126
776 | 1.893858 | 0.166184
777 | 1.899978 | 0.166857
778 | 1.906324 | 0.167885
779 | 1.912558 | 0.167701
780 | 1.918734 | 0.166492
781 | 1.925081 | 0.16792
782 | 1.931201 | 0.170584
783 | 1.937604 | 0.170916
784 | 1.943838 | 0.16982
785 | 1.950071 | 0.16978
786 | 1.956304 | 0.170374
787 | 1.962538 | 0.170103
788 | 1.968828 | 0.171513
789 | 1.975005 | 0.172966
790 | 1.981351 | 0.173924
791 | 1.987585 | 0.174977
792 | 1.993818 | 0.175386
793 | 2.000051 | 0.174776
794 | 2.006228 | 0.175029
795 | 2.012574 | 0.174783
796 | 2.018751 | 0.17541
797 | 2.025098 | 0.174352
798 | 2.031331 | 0.174851
799 | 2.037508 | 0.175318
800 | 2.043798 | 0.177412
801 | 2.049975 | 0.177778
802 | 2.056378 | 0.177733
803 | 2.062555 | 0.176888
804 | 2.068788 | 0.176227
805 | 2.075078 | 0.176944
806 | 2.081255 | 0.179144
807 | 2.087545 | 0.181184
808 | 2.093721 | 0.181388
809 | 2.100125 | 0.182702
810 | 2.106301 | 0.18396
811 | 2.112535 | 0.183816
812 | 2.118825 | 0.185551
813 | 2.125058 | 0.186952
814 | 2.131291 | 0.186647
815 | 2.137525 | 0.185378
816 | 2.143815 | 0.18615
817 | 2.150048 | 0.185086
818 | 2.156281 | 0.185165
819 | 2.162571 | 0.187262
820 | 2.168691 | 0.188048
821 | 2.175095 | 0.189161
822 | 2.181328 | 0.190842
823 | 2.187505 | 0.191427
824 | 2.193795 | 0.191905
825 | 2.200028 | 0.192399
826 | 2.206318 | 0.194282
827 | 2.212495 | 0.195449
828 | 2.218841 | 0.196168
829 | 2.225075 | 0.194087
830 | 2.231251 | 0.193462
831 | 2.237541 | 0.195591
832 | 2.243775 | 0.196166
833 | 2.250065 | 0.197543
834 | 2.256298 | 0.198385
835 | 2.262588 | 0.197538
836 | 2.268821 | 0.199177
837 | 2.274998 | 0.19968
838 | 2.281288 | 0.201033
839 | 2.287465 | 0.20123
840 | 2.293868 | 0.202414
841 | 2.300045 | 0.202984
842 | 2.306278 | 0.202069
843 | 2.312568 | 0.201502
844 | 2.318745 | 0.202579
845 | 2.325092 | 0.202782
846 | 2.331211 | 0.200553
847 | 2.337615 | 0.20055
848 | 2.343791 | 0.202498
849 | 2.349968 | 0.203969
850 | 2.356315 | 0.205333
851 | 2.362492 | 0.204637
852 | 2.368838 | 0.203103
853 | 2.375015 | 0.203098
854 | 2.381361 | 0.204564
855 | 2.387595 | 0.207422
856 | 2.393715 | 0.209609
857 | 2.400062 | 0.211151
858 | 2.406181 | 0.211521
859 | 2.412585 | 0.213341
860 | 2.418818 | 0.213502
861 | 2.425051 | 0.212317
862 | 2.431341 | 0.212208
863 | 2.437518 | 0.209946
864 | 2.443865 | 0.208049
865 | 2.449985 | 0.20646
866 | 2.456331 | 0.20541
867 | 2.462565 | 0.204899
868 | 2.468798 | 0.203456
869 | 2.475032 | 0.201335
870 | 2.481265 | 0.200616
871 | 2.487612 | 0.200453
872 | 2.493788 | 0.200961
873 | 2.500078 | 0.200353
874 | 2.506312 | 0.20134
875 | 2.512545 | 0.2012
876 | 2.518835 | 0.200525
877 | 2.524955 | 0.200353
878 | 2.531358 | 0.200218
879 | 2.537535 | 0.199673
880 | 2.543825 | 0.199722
881 | 2.550058 | 0.201167
882 | 2.556235 | 0.200621
883 | 2.562638 | 0.200818
884 | 2.568758 | 0.20118
885 | 2.575105 | 0.20149
886 | 2.581282 | 0.203864
887 | 2.587515 | 0.203283
888 | 2.593805 | 0.203766
889 | 2.600038 | 0.204076
890 | 2.606328 | 0.205462
891 | 2.612504 | 0.205823
892 | 2.618852 | 0.206202
893 | 2.625085 | 0.206931
894 | 2.631262 | 0.207358
895 | 2.637552 | 0.207334
896 | 2.643672 | 0.207909
897 | 2.650132 | 0.2086
898 | 2.656308 | 0.209492
899 | 2.662542 | 0.210091
900 | 2.668775 | 0.210796
901 | 2.675008 | 0.211272
902 | 2.681355 | 0.212704
903 | 2.687532 | 0.21368
904 | 2.693821 | 0.214501
905 | 2.700112 | 0.214912
906 | 2.706288 | 0.21517
907 | 2.712578 | 0.215822
908 | 2.718755 | 0.216794
909 | 2.725102 | 0.217726
910 | 2.731278 | 0.218048
911 | 2.737568 | 0.217305
912 | 2.743802 | 0.218243
913 | 2.749978 | 0.218773
914 | 2.756325 | 0.219978
915 | 2.762502 | 0.220935
916 | 2.768848 | 0.222142
917 | 2.775025 | 0.223098
918 | 2.781315 | 0.223594
919 | 2.787605 | 0.22439
920 | 2.793782 | 0.225139
921 | 2.800072 | 0.225428
922 | 2.806248 | 0.225804
923 | 2.812595 | 0.226399
924 | 2.818829 | 0.227099
925 | 2.825005 | 0.227323
926 | 2.831295 | 0.228482
927 | 2.837529 | 0.229146
928 | 2.843875 | 0.229403
929 | 2.850052 | 0.229479
930 | 2.856342 | 0.229721
931 | 2.862575 | 0.230858
932 | 2.868752 | 0.23163
933 | 2.875098 | 0.233048
934 | 2.881162 | 0.234457
935 | 2.887622 | 0.236202
936 | 2.893799 | 0.237783
937 | 2.900032 | 0.238697
938 | 2.906265 | 0.239734
939 | 2.912498 | 0.239986
940 | 2.918845 | 0.239429
941 | 2.925022 | 0.238995
942 | 2.931368 | 0.239531
943 | 2.937602 | 0.239977
944 | 2.943778 | 0.240934
945 | 2.950011 | 0.241006
946 | 2.956302 | 0.241057
947 | 2.962592 | 0.242307
948 | 2.968769 | 0.243498
949 | 2.975115 | 0.244072
950 | 2.981348 | 0.246031
951 | 2.987525 | 0.24737
952 | 2.993872 | 0.249328
953 | 2.999991 | 0.251499
954 | 3.006339 | 0.252941
955 | 3.012515 | 0.253517
956 | 3.018805 | 0.25437
957 | 3.025038 | 0.255774
958 | 3.031215 | 0.257018
959 | 3.037562 | 0.258025
960 | 3.043738 | 0.259194
961 | 3.050085 | 0.26037
962 | 3.056318 | 0.261643
963 | 3.062495 | 0.262124
964 | 3.068785 | 0.263545
965 | 3.075018 | 0.264631
966 | 3.081308 | 0.266309
967 | 3.087542 | 0.267506
968 | 3.093832 | 0.269022
969 | 3.100122 | 0.270566
970 | 3.106242 | 0.271669
971 | 3.112589 | 0.272633
972 | 3.118709 | 0.272806
973 | 3.125112 | 0.273915
974 | 3.131288 | 0.275363
975 | 3.137578 | 0.276267
976 | 3.143755 | 0.277645
977 | 3.149988 | 0.278067
978 | 3.156335 | 0.279064
979 | 3.162512 | 0.27966
980 | 3.168858 | 0.281082
981 | 3.175092 | 0.281566
982 | 3.181268 | 0.282783
983 | 3.187559 | 0.283941
984 | 3.193792 | 0.285022
985 | 3.200082 | 0.286278
986 | 3.206259 | 0.288069
987 | 3.212605 | 0.289436
988 | 3.218838 | 0.291597
989 | 3.225015 | 0.291463
990 | 3.231305 | 0.292853
991 | 3.237425 | 0.294692
992 | 3.243829 | 0.296089
993 | 3.250005 | 0.297196
994 | 3.256295 | 0.298361
995 | 3.262585 | 0.29971
996 | 3.268762 | 0.301168
997 | 3.275109 | 0.302395
998 | 3.281229 | 0.303565
999 | 3.287632 | 0.302737
1000 | 3.293809 | 0.297228
1001 | 3.299985 | 0.27993
1002 | 3.301289 | 0.255333
1003 | 3.307578 | 0.260984
1004 | 3.313755 | 0.266048
1005 | 3.320102 | 0.270461
1006 | 3.326335 | 0.274057
1007 | 3.332512 | 0.276926
1008 | 3.338859 | 0.280283
1009 | 3.344978 | 0.282694
1010 | 3.351325 | 0.284745
1011 | 3.357559 | 0.285796
1012 | 3.363792 | 0.287422
1013 | 3.370082 | 0.288733
1014 | 3.376259 | 0.291127
1015 | 3.382606 | 0.294404
1016 | 3.388725 | 0.296823
1017 | 3.395128 | 0.298697
1018 | 3.401306 | 0.298988
1019 | 3.407539 | 0.300003
1020 | 3.413772 | 0.300785
1021 | 3.420005 | 0.301889
1022 | 3.426352 | 0.303156
1023 | 3.432529 | 0.303156
1024 | 3.438875 | 0.302927
1025 | 3.445109 | 0.304254
1026 | 3.451285 | 0.303885
1027 | 3.457576 | 0.301574
1028 | 3.463752 | 0.305824
1029 | 3.470099 | 0.309196
1030 | 3.476276 | 0.310085
1031 | 3.482565 | 0.310729
1032 | 3.488855 | 0.31183
1033 | 3.495032 | 0.311741
1034 | 3.501322 | 0.304992
1035 | 3.507499 | 0.306801
1036 | 3.513902 | 0.304487
1037 | 3.520022 | 0.306552
1038 | 3.526255 | 0.302784
1039 | 3.532545 | 0.305275
1040 | 3.538779 | 0.307634
1041 | 3.545125 | 0.312299
1042 | 3.551245 | 0.316062
1043 | 3.557592 | 0.318875
1044 | 3.563825 | 0.315467
1045 | 3.570002 | 0.316108
1046 | 3.576292 | 0.317576
1047 | 3.582412 | 0.318115
1048 | 3.588872 | 0.319131
1049 | 3.595049 | 0.3207
1050 | 3.601339 | 0.322335
1051 | 3.607572 | 0.324101
1052 | 3.613749 | 0.325
1053 | 3.620095 | 0.326515
1054 | 3.626215 | 0.327383
1055 | 3.632619 | 0.32885
1056 | 3.638795 | 0.330056
1057 | 3.645029 | 0.331162
1058 | 3.651319 | 0.331555
1059 | 3.652565 | 0.331597
1060 | 3.658686 | 0.319276
1061 | 3.665145 | 0.323333
1062 | 3.671322 | 0.325906
1063 | 3.677499 | 0.326913
1064 | 3.683789 | 0.326076
1065 | 3.685375 | -0.014076
Specimen: 3
Number of data points: 1514
Maximum Load point: 1438 Maximum Load: 0.43900 kN
Maximum Extension point: 1514 Maximum Extension: 5.23181 mm
___________________________________________________
1 | 0 | 7.9e-05
2 | 0.000453 | 0.000171
3 | 0.001813 | 5.3e-05
4 | 0.003343 | 2e-05
5 | 0.004817 | -2e-06
6 | 0.006177 | 1.4e-05
7 | 0.007423 | 6.9e-05
8 | 0.00867 | 5.9e-05
9 | 0.009973 | 3.8e-05
10 | 0.011163 | 0.000162
11 | 0.01241 | 0.000148
12 | 0.0136 | 9.8e-05
13 | 0.014903 | 0.000124
14 | 0.016207 | 0.00011
15 | 0.017397 | 7.3e-05
16 | 0.0187 | 7.8e-05
17 | 0.019947 | 4e-05
18 | 0.021193 | 6.8e-05
19 | 0.022383 | 7e-05
20 | 0.02363 | 0.000129
21 | 0.02482 | 5.3e-05
22 | 0.02618 | 0.000139
23 | 0.027483 | 0.000127
24 | 0.028673 | 7.9e-05
25 | 0.029977 | 3.4e-05
26 | 0.031223 | 1.5e-05
27 | 0.03247 | 6.9e-05
28 | 0.03366 | 5.8e-05
29 | 0.034907 | 4e-05
30 | 0.03621 | 9.4e-05
31 | 0.037457 | 0.000125
32 | 0.038703 | 0.000209
33 | 0.03995 | 0.000164
34 | 0.041253 | 0.000132
35 | 0.0425 | 6.7e-05
36 | 0.04369 | 3.9e-05
37 | 0.044937 | 0.000156
38 | 0.04607 | 2.2e-05
39 | 0.04743 | 2.4e-05
40 | 0.048733 | 0.000122
41 | 0.04998 | 9.2e-05
42 | 0.051283 | 8.2e-05
43 | 0.05253 | 3.8e-05
44 | 0.053777 | 6.2e-05
45 | 0.054967 | 9e-05
46 | 0.056213 | 0.000124
47 | 0.057403 | 6.4e-05
48 | 0.058707 | 2.2e-05
49 | 0.06001 | 0.000146
50 | 0.0612 | 0.000147
51 | 0.062503 | 0.000112
52 | 0.063807 | 7.5e-05
53 | 0.064997 | 8.4e-05
54 | 0.066187 | 0.000179
55 | 0.067433 | 5.2e-05
56 | 0.06868 | 3.4e-05
57 | 0.069983 | 9.3e-05
58 | 0.07123 | 8.4e-05
59 | 0.072477 | 5.5e-05
60 | 0.07378 | 8.5e-05
61 | 0.075027 | 0.000161
62 | 0.076217 | 0.000144
63 | 0.077407 | 7.3e-05
64 | 0.078653 | 0.00013
65 | 0.079957 | 8.4e-05
66 | 0.08126 | 2.5e-05
67 | 0.08245 | 7.3e-05
68 | 0.083753 | 2e-05
69 | 0.085057 | 0.000152
70 | 0.086247 | 7.4e-05
71 | 0.087437 | 0.000141
72 | 0.088683 | 0.000125
73 | 0.089873 | 1.8e-05
74 | 0.091177 | 0.000144
75 | 0.09248 | -1.1e-05
76 | 0.093727 | 9.3e-05
77 | 0.094973 | 2.5e-05
78 | 0.096277 | 3.4e-05
79 | 0.097467 | 7.3e-05
80 | 0.098657 | 0.000105
81 | 0.099903 | 7.4e-05
82 | 0.10115 | 0.0001
83 | 0.102453 | 0.000127
84 | 0.1037 | 0.000107
85 | 0.105003 | 4.2e-05
86 | 0.10625 | 6e-06
87 | 0.107497 | -3e-05
88 | 0.108687 | 2.7e-05
89 | 0.109933 | 2.7e-05
90 | 0.111123 | 6.8e-05
91 | 0.112427 | 0.000149
92 | 0.113787 | 0.000114
93 | 0.114977 | 6.9e-05
94 | 0.116223 | 6.7e-05
95 | 0.117527 | 4.3e-05
96 | 0.118773 | 8.5e-05
97 | 0.119963 | 8.4e-05
98 | 0.12121 | 5.5e-05
99 | 0.1224 | 3.4e-05
100 | 0.123703 | 0.000118
101 | 0.125007 | 0.000102
102 | 0.126197 | 9.4e-05
103 | 0.1275 | 7.7e-05
104 | 0.128803 | 4.5e-05
105 | 0.129937 | 5.4e-05
106 | 0.131183 | 3.3e-05
107 | 0.13243 | 1.9e-05
108 | 0.133677 | 4.4e-05
109 | 0.13498 | 7.8e-05
110 | 0.136283 | 0.000118
111 | 0.13753 | 0.000154
112 | 0.138777 | 9e-05
113 | 0.140023 | 8.3e-05
114 | 0.141213 | 3.9e-05
115 | 0.142403 | 8.9e-05
116 | 0.14365 | 6.4e-05
117 | 0.144953 | 4.8e-05
118 | 0.146257 | 6.4e-05
119 | 0.147503 | 6e-06
120 | 0.14875 | 0.000118
121 | 0.150053 | 0.000129
122 | 0.151243 | 7.3e-05
123 | 0.152433 | 0.000148
124 | 0.15368 | 5.9e-05
125 | 0.15487 | 3e-06
126 | 0.15623 | 1e-05
127 | 0.157477 | 4.4e-05
128 | 0.158723 | 0.000108
129 | 0.160027 | 9.7e-05
130 | 0.161273 | 0.000113
131 | 0.162463 | 6.9e-05
132 | 0.163653 | 0.000125
133 | 0.1649 | 3.4e-05
134 | 0.166203 | 7.2e-05
135 | 0.16745 | 4.2e-05
136 | 0.168753 | 5e-05
137 | 0.17 | 7.3e-05
138 | 0.171303 | -5.2e-05
139 | 0.172493 | 1.3e-05
140 | 0.173627 | 9.8e-05
141 | 0.17493 | 0.000143
142 | 0.17612 | 0.0001
143 | 0.17748 | 6.3e-05
144 | 0.178783 | 6.7e-05
145 | 0.179973 | 1.3e-05
146 | 0.181277 | 3.8e-05
147 | 0.182523 | 2.5e-05
148 | 0.183713 | 3.8e-05
149 | 0.18496 | 3.8e-05
150 | 0.186207 | 7e-05
151 | 0.187397 | 8.9e-05
152 | 0.1887 | 7.9e-05
153 | 0.190003 | 0.000102
154 | 0.19125 | 5.2e-05
155 | 0.192553 | 3.8e-05
156 | 0.1938 | 7e-05
157 | 0.194933 | -1.7e-05
158 | 0.19618 | 2.9e-05
159 | 0.19737 | 1.1e-05
160 | 0.198673 | 8.7e-05
161 | 0.199977 | 0.000102
162 | 0.201223 | 8e-05
163 | 0.202527 | 0.000104
164 | 0.203773 | 2.7e-05
165 | 0.20502 | 0.00035
166 | 0.206153 | 0.001402
167 | 0.2074 | 0.002743
168 | 0.208647 | 0.003982
169 | 0.20995 | 0.005275
170 | 0.211253 | 0.006518
171 | 0.2125 | 0.00757
172 | 0.213803 | 0.008522
173 | 0.21505 | 0.009488
174 | 0.216183 | 0.010158
175 | 0.21743 | 0.010938
176 | 0.218677 | 0.01175
177 | 0.219923 | 0.012498
178 | 0.221227 | 0.013334
179 | 0.222473 | 0.014136
180 | 0.22372 | 0.014903
181 | 0.225023 | 0.015634
182 | 0.22627 | 0.016289
183 | 0.227403 | 0.016912
184 | 0.228707 | 0.017531
185 | 0.22984 | 0.018041
186 | 0.2312 | 0.018778
187 | 0.232503 | 0.01949
188 | 0.23375 | 0.020018
189 | 0.235053 | 0.020623
190 | 0.2363 | 0.021287
191 | 0.23749 | 0.021827
192 | 0.23868 | 0.02236
193 | 0.239927 | 0.022963
194 | 0.241173 | 0.0234
195 | 0.242477 | 0.024131
196 | 0.243723 | 0.024711
197 | 0.24497 | 0.025169
198 | 0.246273 | 0.02602
199 | 0.24752 | 0.027034
200 | 0.24871 | 0.027988
201 | 0.249957 | 0.028996
202 | 0.25109 | 0.02997
203 | 0.25245 | 0.030955
204 | 0.253753 | 0.032101
205 | 0.254943 | 0.033004
206 | 0.256247 | 0.034062
207 | 0.25755 | 0.035075
208 | 0.25874 | 0.035915
209 | 0.25993 | 0.036701
210 | 0.261177 | 0.037642
211 | 0.262423 | 0.038398
212 | 0.263727 | 0.039422
213 | 0.26503 | 0.040266
214 | 0.26622 | 0.041014
215 | 0.267523 | 0.041714
216 | 0.26877 | 0.042449
217 | 0.270017 | 0.043216
218 | 0.271207 | 0.043826
219 | 0.272397 | 0.044575
220 | 0.273643 | 0.045174
221 | 0.275003 | 0.046
222 | 0.27625 | 0.046635
223 | 0.277497 | 0.047233
224 | 0.2788 | 0.047824
225 | 0.280047 | 0.048351
226 | 0.28118 | 0.048888
227 | 0.282427 | 0.049493
228 | 0.283617 | 0.050002
229 | 0.284977 | 0.050659
230 | 0.286224 | 0.051238
231 | 0.28747 | 0.051764
232 | 0.288717 | 0.052337
233 | 0.290077 | 0.052901
234 | 0.291267 | 0.053314
235 | 0.292457 | 0.053819
236 | 0.293703 | 0.054468
237 | 0.294894 | 0.054875
238 | 0.296197 | 0.055603
239 | 0.2975 | 0.056222
240 | 0.298747 | 0.0568
241 | 0.299994 | 0.057394
242 | 0.301297 | 0.057975
243 | 0.302487 | 0.058518
244 | 0.303677 | 0.058986
245 | 0.304924 | 0.059516
246 | 0.30617 | 0.060141
247 | 0.307474 | 0.060742
248 | 0.30872 | 0.061265
249 | 0.309967 | 0.06184
250 | 0.31127 | 0.062415
251 | 0.312517 | 0.063045
252 | 0.313707 | 0.063352
253 | 0.314954 | 0.063825
254 | 0.316144 | 0.064429
255 | 0.317447 | 0.06483
256 | 0.31875 | 0.065418
257 | 0.319997 | 0.065834
258 | 0.321244 | 0.066335
259 | 0.322547 | 0.066874
260 | 0.323737 | 0.067394
261 | 0.324927 | 0.067751
262 | 0.326174 | 0.068326
263 | 0.327364 | 0.068722
264 | 0.328724 | 0.069373
265 | 0.32997 | 0.069937
266 | 0.331217 | 0.070311
267 | 0.33252 | 0.0709
268 | 0.333824 | 0.071424
269 | 0.334957 | 0.071774
270 | 0.336147 | 0.072285
271 | 0.33745 | 0.072894
272 | 0.338697 | 0.073274
273 | 0.34 | 0.073991
274 | 0.341247 | 0.074381
275 | 0.342494 | 0.0747
276 | 0.34374 | 0.075304
277 | 0.345044 | 0.075798
278 | 0.346177 | 0.076205
279 | 0.347424 | 0.076653
280 | 0.348614 | 0.077109
281 | 0.349974 | 0.077667
282 | 0.351277 | 0.078263
283 | 0.352467 | 0.078634
284 | 0.35377 | 0.079121
285 | 0.355017 | 0.079488
286 | 0.356264 | 0.079971
287 | 0.357397 | 0.0803
288 | 0.3587 | 0.080962
289 | 0.35989 | 0.081194
290 | 0.36125 | 0.081917
291 | 0.362554 | 0.082429
292 | 0.363744 | 0.082734
293 | 0.36499 | 0.083233
294 | 0.366294 | 0.083617
295 | 0.367427 | 0.083946
296 | 0.368674 | 0.084388
297 | 0.36992 | 0.084901
298 | 0.371167 | 0.085222
299 | 0.37247 | 0.08573
300 | 0.373774 | 0.086287
301 | 0.37502 | 0.086714
302 | 0.376267 | 0.087068
303 | 0.377514 | 0.08742
304 | 0.378647 | 0.087636
305 | 0.37995 | 0.087995
306 | 0.38114 | 0.088534
307 | 0.382444 | 0.088851
308 | 0.383747 | 0.089339
309 | 0.384937 | 0.089713
310 | 0.38624 | 0.09022
311 | 0.387544 | 0.090536
312 | 0.388734 | 0.090794
313 | 0.389924 | 0.091085
314 | 0.39117 | 0.091531
315 | 0.392417 | 0.091715
316 | 0.39372 | 0.092276
317 | 0.395024 | 0.092627
318 | 0.39627 | 0.092945
319 | 0.397517 | 0.093291
320 | 0.398764 | 0.09361
321 | 0.399954 | 0.093784
322 | 0.4012 | 0.094166
323 | 0.40239 | 0.094467
324 | 0.403694 | 0.094885
325 | 0.404997 | 0.095061
326 | 0.406244 | 0.095357
327 | 0.40749 | 0.095699
328 | 0.408737 | 0.095965
329 | 0.41004 | 0.096253
330 | 0.411174 | 0.096418
331 | 0.412477 | 0.096757
332 | 0.41361 | 0.096976
333 | 0.41497 | 0.097339
334 | 0.416217 | 0.097572
335 | 0.417464 | 0.097715
336 | 0.41871 | 0.097998
337 | 0.420014 | 0.098295
338 | 0.421204 | 0.098573
339 | 0.422394 | 0.098714
340 | 0.423697 | 0.099109
341 | 0.424944 | 0.09934
342 | 0.426247 | 0.099685
343 | 0.427494 | 0.099861
344 | 0.42874 | 0.100066
345 | 0.430044 | 0.100342
346 | 0.43129 | 0.100536
347 | 0.432424 | 0.100671
348 | 0.43367 | 0.100958
349 | 0.43486 | 0.101156
350 | 0.43622 | 0.101664
351 | 0.437524 | 0.101931
352 | 0.438714 | 0.102117
353 | 0.440017 | 0.102391
354 | 0.441264 | 0.10251
355 | 0.44251 | 0.102768
356 | 0.4437 | 0.102843
357 | 0.444947 | 0.103307
358 | 0.446137 | 0.103384
359 | 0.447497 | 0.10388
360 | 0.448744 | 0.104237
361 | 0.44999 | 0.104479
362 | 0.451294 | 0.104681
363 | 0.45254 | 0.104905
364 | 0.45373 | 0.105024
365 | 0.45492 | 0.105214
366 | 0.45611 | 0.105675
367 | 0.45747 | 0.105898
368 | 0.458774 | 0.106254
369 | 0.46002 | 0.106542
370 | 0.461267 | 0.106769
371 | 0.462514 | 0.107093
372 | 0.46376 | 0.107325
373 | 0.46495 | 0.107441
374 | 0.466197 | 0.107797
375 | 0.467387 | 0.107906
376 | 0.468747 | 0.108345
377 | 0.469994 | 0.10864
378 | 0.471184 | 0.108758
379 | 0.472487 | 0.109097
380 | 0.47379 | 0.109548
381 | 0.47498 | 0.109744
382 | 0.47617 | 0.109888
383 | 0.477417 | 0.110194
384 | 0.478664 | 0.110374
385 | 0.479967 | 0.110821
386 | 0.481214 | 0.111154
387 | 0.482517 | 0.111323
388 | 0.483764 | 0.111638
389 | 0.48501 | 0.111911
390 | 0.4862 | 0.112141
391 | 0.487447 | 0.11248
392 | 0.488637 | 0.112763
393 | 0.48994 | 0.113151
394 | 0.491244 | 0.113448
395 | 0.492434 | 0.113529
396 | 0.493737 | 0.113832
397 | 0.494984 | 0.114239
398 | 0.49623 | 0.114322
399 | 0.49742 | 0.114481
400 | 0.498667 | 0.114911
401 | 0.499857 | 0.115026
402 | 0.501217 | 0.115596
403 | 0.502464 | 0.115769
404 | 0.50371 | 0.11586
405 | 0.505014 | 0.116167
406 | 0.506317 | 0.11638
407 | 0.507507 | 0.116429
408 | 0.508697 | 0.116475
409 | 0.509944 | 0.116966
410 | 0.51119 | 0.116985
411 | 0.512494 | 0.117315
412 | 0.51374 | 0.117457
413 | 0.514987 | 0.117488
414 | 0.51629 | 0.11764
415 | 0.517537 | 0.117698
416 | 0.518727 | 0.117809
417 | 0.519974 | 0.117917
418 | 0.521164 | 0.117962
419 | 0.522467 | 0.118148
420 | 0.52377 | 0.118346
421 | 0.52496 | 0.118155
422 | 0.526264 | 0.118342
423 | 0.527567 | 0.118331
424 | 0.528757 | 0.118413
425 | 0.52989 | 0.118396
426 | 0.531194 | 0.118795
427 | 0.532384 | 0.118938
428 | 0.533744 | 0.119318
429 | 0.53499 | 0.119423
430 | 0.53618 | 0.119556
431 | 0.537484 | 0.119908
432 | 0.538787 | 0.120226
433 | 0.539977 | 0.12041
434 | 0.541167 | 0.120455
435 | 0.54247 | 0.12085
436 | 0.54366 | 0.121188
437 | 0.544964 | 0.121709
438 | 0.54621 | 0.121976
439 | 0.547514 | 0.122263
440 | 0.54876 | 0.122771
441 | 0.550007 | 0.123089
442 | 0.551197 | 0.123404
443 | 0.552444 | 0.123563
444 | 0.553634 | 0.123823
445 | 0.554937 | 0.124144
446 | 0.55624 | 0.124522
447 | 0.55743 | 0.124694
448 | 0.55879 | 0.125046
449 | 0.560037 | 0.125269
450 | 0.561284 | 0.125601
451 | 0.562417 | 0.125695
452 | 0.56372 | 0.126024
453 | 0.56491 | 0.126221
454 | 0.566214 | 0.126691
455 | 0.567517 | 0.126901
456 | 0.568764 | 0.127025
457 | 0.57001 | 0.127282
458 | 0.571257 | 0.12741
459 | 0.572447 | 0.127769
460 | 0.573694 | 0.127921
461 | 0.57494 | 0.128389
462 | 0.576187 | 0.128471
463 | 0.57749 | 0.129092
464 | 0.578737 | 0.129187
465 | 0.579984 | 0.129415
466 | 0.581287 | 0.129649
467 | 0.582534 | 0.129907
468 | 0.583667 | 0.130046
469 | 0.584914 | 0.130218
470 | 0.586104 | 0.13053
471 | 0.587464 | 0.130912
472 | 0.588767 | 0.131062
473 | 0.590014 | 0.131086
474 | 0.59126 | 0.131303
475 | 0.592507 | 0.131204
476 | 0.593754 | 0.131226
477 | 0.594944 | 0.13131
478 | 0.59619 | 0.131492
479 | 0.59738 | 0.131474
480 | 0.598684 | 0.131969
481 | 0.599987 | 0.132131
482 | 0.601234 | 0.132153
483 | 0.60248 | 0.132253
484 | 0.603784 | 0.132398
485 | 0.604917 | 0.132302
486 | 0.606164 | 0.132433
487 | 0.607467 | 0.132865
488 | 0.608657 | 0.132816
489 | 0.60996 | 0.133069
490 | 0.611207 | 0.133132
491 | 0.612454 | 0.133252
492 | 0.6137 | 0.133465
493 | 0.615004 | 0.133733
494 | 0.616194 | 0.133696
495 | 0.61744 | 0.133901
496 | 0.61863 | 0.13418
497 | 0.619934 | 0.134632
498 | 0.621237 | 0.134853
499 | 0.622484 | 0.135057
500 | 0.623787 | 0.135517
501 | 0.625034 | 0.135679
502 | 0.626224 | 0.135976
503 | 0.627414 | 0.136172
504 | 0.62866 | 0.136563
505 | 0.629907 | 0.136599
506 | 0.63121 | 0.137114
507 | 0.632514 | 0.137413
508 | 0.63376 | 0.137433
509 | 0.635007 | 0.137677
510 | 0.63631 | 0.137963
511 | 0.637444 | 0.137965
512 | 0.63869 | 0.138173
513 | 0.63988 | 0.138423
514 | 0.641184 | 0.138632
515 | 0.642487 | 0.138735
516 | 0.643734 | 0.138865
517 | 0.645037 | 0.139128
518 | 0.646284 | 0.139122
519 | 0.64753 | 0.13939
520 | 0.648664 | 0.139375
521 | 0.64991 | 0.139747
522 | 0.651157 | 0.139759
523 | 0.65246 | 0.140077
524 | 0.653764 | 0.140178
525 | 0.65501 | 0.140159
526 | 0.656257 | 0.140349
527 | 0.65756 | 0.140464
528 | 0.658694 | 0.140379
529 | 0.65994 | 0.140442
530 | 0.661187 | 0.140831
531 | 0.662434 | 0.14092
532 | 0.663737 | 0.141314
533 | 0.664984 | 0.141317
534 | 0.66623 | 0.141492
535 | 0.667477 | 0.141524
536 | 0.66878 | 0.141801
537 | 0.669914 | 0.141933
538 | 0.67116 | 0.142297
539 | 0.67235 | 0.142396
540 | 0.67371 | 0.142957
541 | 0.675014 | 0.14332
542 | 0.67626 | 0.143525
543 | 0.677507 | 0.143717
544 | 0.67881 | 0.143955
545 | 0.68 | 0.144148
546 | 0.68119 | 0.144369
547 | 0.682437 | 0.144649
548 | 0.683627 | 0.144791
549 | 0.684987 | 0.14528
550 | 0.686234 | 0.14569
551 | 0.68748 | 0.145672
552 | 0.688784 | 0.145952
553 | 0.69003 | 0.14609
554 | 0.69122 | 0.146354
555 | 0.692467 | 0.146451
556 | 0.693657 | 0.146709
557 | 0.69496 | 0.146966
558 | 0.696264 | 0.147148
559 | 0.697454 | 0.147331
560 | 0.698757 | 0.147622
561 | 0.700004 | 0.147892
562 | 0.70125 | 0.148063
563 | 0.70244 | 0.148157
564 | 0.703687 | 0.148371
565 | 0.704877 | 0.148469
566 | 0.706237 | 0.148979
567 | 0.707484 | 0.149299
568 | 0.70873 | 0.149397
569 | 0.710034 | 0.14978
570 | 0.71128 | 0.150065
571 | 0.71247 | 0.150275
572 | 0.71366 | 0.150296
573 | 0.714907 | 0.150639
574 | 0.716154 | 0.15072
575 | 0.717457 | 0.151129
576 | 0.718704 | 0.151263
577 | 0.720007 | 0.1515
578 | 0.721254 | 0.151732
579 | 0.7225 | 0.151917
580 | 0.72369 | 0.15211
581 | 0.724937 | 0.152247
582 | 0.726127 | 0.152495
583 | 0.727487 | 0.152872
584 | 0.728734 | 0.153036
585 | 0.72998 | 0.153095
586 | 0.731284 | 0.153325
587 | 0.73253 | 0.153502
588 | 0.73372 | 0.153574
589 | 0.73491 | 0.153627
590 | 0.736157 | 0.153796
591 | 0.737404 | 0.153814
592 | 0.738707 | 0.154235
593 | 0.74001 | 0.154411
594 | 0.7412 | 0.1544
595 | 0.74256 | 0.154665
596 | 0.743807 | 0.154693
597 | 0.744997 | 0.154823
598 | 0.746187 | 0.154816
599 | 0.747434 | 0.155041
600 | 0.74868 | 0.15526
601 | 0.749984 | 0.155586
602 | 0.751174 | 0.155681
603 | 0.752477 | 0.155713
604 | 0.753724 | 0.155828
605 | 0.755027 | 0.155906
606 | 0.756217 | 0.155859
607 | 0.757407 | 0.155939
608 | 0.758654 | 0.156093
609 | 0.759957 | 0.156303
610 | 0.76126 | 0.156598
611 | 0.76245 | 0.156602
612 | 0.763754 | 0.156879
613 | 0.765057 | 0.156845
614 | 0.766247 | 0.156982
615 | 0.767437 | 0.15698
616 | 0.768684 | 0.157211
617 | 0.769874 | 0.15732
618 | 0.771234 | 0.157654
619 | 0.77248 | 0.157897
620 | 0.773727 | 0.15805
621 | 0.77503 | 0.158222
622 | 0.776277 | 0.158446
623 | 0.777467 | 0.158426
624 | 0.778657 | 0.158433
625 | 0.779904 | 0.158629
626 | 0.78115 | 0.158686
627 | 0.78251 | 0.159207
628 | 0.783757 | 0.1592
629 | 0.785004 | 0.159321
630 | 0.786251 | 0.159516
631 | 0.787554 | 0.159663
632 | 0.788687 | 0.159524
633 | 0.789934 | 0.159615
634 | 0.791124 | 0.159714
635 | 0.792484 | 0.159866
636 | 0.793787 | 0.160096
637 | 0.794977 | 0.160131
638 | 0.796281 | 0.16025
639 | 0.797527 | 0.160217
640 | 0.798774 | 0.160339
641 | 0.799907 | 0.160297
642 | 0.801154 | 0.160371
643 | 0.802401 | 0.160268
644 | 0.803704 | 0.160476
645 | 0.805007 | 0.16057
646 | 0.806254 | 0.160412
647 | 0.8075 | 0.160515
648 | 0.808804 | 0.160549
649 | 0.809937 | 0.160525
650 | 0.811184 | 0.160483
651 | 0.812431 | 0.160546
652 | 0.813677 | 0.160518
653 | 0.81498 | 0.160698
654 | 0.816284 | 0.160632
655 | 0.81753 | 0.160587
656 | 0.818777 | 0.160638
657 | 0.820024 | 0.160648
658 | 0.821157 | 0.160579
659 | 0.822404 | 0.160663
660 | 0.823594 | 0.160753
661 | 0.824954 | 0.160853
662 | 0.826257 | 0.16091
663 | 0.827504 | 0.160694
664 | 0.82875 | 0.160653
665 | 0.830054 | 0.160562
666 | 0.831244 | 0.160433
667 | 0.832434 | 0.160242
668 | 0.83368 | 0.160248
669 | 0.834871 | 0.159848
670 | 0.836231 | 0.159714
671 | 0.837477 | 0.159295
672 | 0.838724 | 0.158773
673 | 0.840027 | 0.158537
674 | 0.841274 | 0.158304
675 | 0.842464 | 0.158081
676 | 0.843654 | 0.157996
677 | 0.8449 | 0.15786
678 | 0.846204 | 0.157747
679 | 0.847507 | 0.157583
680 | 0.848754 | 0.157347
681 | 0.850001 | 0.157085
682 | 0.851304 | 0.156705
683 | 0.852494 | 0.156266
684 | 0.853684 | 0.155793
685 | 0.854931 | 0.155665
686 | 0.856121 | 0.155523
687 | 0.85748 | 0.155566
688 | 0.858727 | 0.155392
689 | 0.859974 | 0.155222
690 | 0.861221 | 0.155164
691 | 0.862524 | 0.155138
692 | 0.863714 | 0.154888
693 | 0.864904 | 0.15463
694 | 0.866207 | 0.154578
695 | 0.867397 | 0.15441
696 | 0.868757 | 0.154489
697 | 0.870004 | 0.154554
698 | 0.871251 | 0.15439
699 | 0.872497 | 0.154345
700 | 0.873801 | 0.154337
701 | 0.874934 | 0.154248
702 | 0.87618 | 0.154385
703 | 0.877371 | 0.154508
704 | 0.878674 | 0.15459
705 | 0.879977 | 0.154504
706 | 0.881224 | 0.154335
707 | 0.882527 | 0.154341
708 | 0.883774 | 0.154105
709 | 0.88502 | 0.153891
710 | 0.886154 | 0.15342
711 | 0.887457 | 0.153194
712 | 0.888647 | 0.152847
713 | 0.88995 | 0.153072
714 | 0.891254 | 0.152892
715 | 0.892501 | 0.152745
716 | 0.893804 | 0.15283
717 | 0.895051 | 0.152825
718 | 0.896184 | 0.152751
719 | 0.897431 | 0.152679
720 | 0.898677 | 0.153058
721 | 0.89998 | 0.153279
722 | 0.901284 | 0.15369
723 | 0.902474 | 0.153638
724 | 0.903777 | 0.153751
725 | 0.905024 | 0.15388
726 | 0.906271 | 0.153954
727 | 0.907461 | 0.153712
728 | 0.908651 | 0.153741
729 | 0.909897 | 0.153573
730 | 0.9112 | 0.153854
731 | 0.912504 | 0.153879
732 | 0.913751 | 0.153624
733 | 0.914997 | 0.153646
734 | 0.916301 | 0.153638
735 | 0.91749 | 0.153631
736 | 0.918737 | 0.153747
737 | 0.919984 | 0.154163
738 | 0.921174 | 0.154286
739 | 0.922477 | 0.154655
740 | 0.923724 | 0.154761
741 | 0.924971 | 0.154694
742 | 0.926274 | 0.154712
743 | 0.92752 | 0.154867
744 | 0.928711 | 0.154853
745 | 0.929957 | 0.155
746 | 0.931147 | 0.155164
747 | 0.932451 | 0.15543
748 | 0.933697 | 0.155453
749 | 0.934944 | 0.155498
750 | 0.936247 | 0.155572
751 | 0.937494 | 0.155715
752 | 0.93874 | 0.155721
753 | 0.939931 | 0.155438
754 | 0.941177 | 0.155264
755 | 0.942367 | 0.154743
756 | 0.943727 | 0.154789
757 | 0.944974 | 0.154429
758 | 0.946221 | 0.153984
759 | 0.947524 | 0.153993
760 | 0.948771 | 0.154034
761 | 0.950017 | 0.153975
762 | 0.951151 | 0.153889
763 | 0.952454 | 0.15392
764 | 0.953701 | 0.153857
765 | 0.955004 | 0.15394
766 | 0.956251 | 0.154083
767 | 0.957497 | 0.154293
768 | 0.958801 | 0.15447
769 | 0.960047 | 0.154748
770 | 0.961181 | 0.15494
771 | 0.962427 | 0.155232
772 | 0.963617 | 0.155632
773 | 0.964977 | 0.155726
774 | 0.966224 | 0.155918
775 | 0.967471 | 0.155936
776 | 0.968717 | 0.156092
777 | 0.97002 | 0.156321
778 | 0.971267 | 0.156356
779 | 0.972457 | 0.156378
780 | 0.973704 | 0.156513
781 | 0.974894 | 0.156701
782 | 0.976197 | 0.157122
783 | 0.977501 | 0.156933
784 | 0.978747 | 0.156859
785 | 0.979994 | 0.156879
786 | 0.981297 | 0.157102
787 | 0.982487 | 0.157024
788 | 0.983677 | 0.157025
789 | 0.984924 | 0.157216
790 | 0.986171 | 0.157271
791 | 0.987474 | 0.157481
792 | 0.988664 | 0.157546
793 | 0.989967 | 0.157524
794 | 0.991214 | 0.15758
795 | 0.992517 | 0.157546
796 | 0.993707 | 0.157448
797 | 0.994954 | 0.157549
798 | 0.996144 | 0.157733
799 | 0.997447 | 0.157967
800 | 0.998751 | 0.158296
801 | 0.999997 | 0.158412
802 | 1.001244 | 0.158703
803 | 1.002547 | 0.158922
804 | 1.003737 | 0.158983
805 | 1.004927 | 0.159088
806 | 1.006174 | 0.159501
807 | 1.007364 | 0.159789
808 | 1.008724 | 0.160315
809 | 1.009971 | 0.160687
810 | 1.011217 | 0.160956
811 | 1.012464 | 0.161406
812 | 1.013824 | 0.161948
813 | 1.014957 | 0.162177
814 | 1.016204 | 0.162574
815 | 1.017451 | 0.162944
816 | 1.018697 | 0.163238
817 | 1.020001 | 0.163709
818 | 1.021247 | 0.163703
819 | 1.022494 | 0.163728
820 | 1.023741 | 0.164029
821 | 1.025044 | 0.16444
822 | 1.026177 | 0.16468
823 | 1.027424 | 0.164971
824 | 1.028614 | 0.165209
825 | 1.029917 | 0.165522
826 | 1.031221 | 0.165694
827 | 1.032467 | 0.165835
828 | 1.033771 | 0.16584
829 | 1.035017 | 0.166044
830 | 1.036264 | 0.166228
831 | 1.037397 | 0.166319
832 | 1.038701 | 0.166698
833 | 1.039891 | 0.166972
834 | 1.041194 | 0.167361
835 | 1.042497 | 0.167525
836 | 1.043687 | 0.167779
837 | 1.044934 | 0.168055
838 | 1.046237 | 0.168283
839 | 1.047484 | 0.168461
840 | 1.053717 | 0.17014
841 | 1.059951 | 0.170732
842 | 1.066241 | 0.171392
843 | 1.072417 | 0.171773
844 | 1.078764 | 0.172523
845 | 1.084997 | 0.173311
846 | 1.091174 | 0.173462
847 | 1.097464 | 0.173663
848 | 1.103697 | 0.174649
849 | 1.109987 | 0.175904
850 | 1.116221 | 0.176992
851 | 1.122511 | 0.177507
852 | 1.128744 | 0.178781
853 | 1.134921 | 0.179947
854 | 1.141267 | 0.181305
855 | 1.147331 | 0.182229
856 | 1.153791 | 0.184135
857 | 1.159967 | 0.185717
858 | 1.166201 | 0.187251
859 | 1.172491 | 0.187872
860 | 1.178667 | 0.188569
861 | 1.185014 | 0.190264
862 | 1.191191 | 0.192081
863 | 1.197537 | 0.192784
864 | 1.203714 | 0.193542
865 | 1.209947 | 0.194164
866 | 1.216181 | 0.194201
867 | 1.222414 | 0.193389
868 | 1.228761 | 0.194237
869 | 1.234938 | 0.19498
870 | 1.241284 | 0.193472
871 | 1.247517 | 0.191217
872 | 1.253694 | 0.189072
873 | 1.259984 | 0.188719
874 | 1.266104 | 0.187508
875 | 1.272508 | 0.187993
876 | 1.278684 | 0.188684
877 | 1.284974 | 0.189396
878 | 1.291264 | 0.191287
879 | 1.297441 | 0.193655
880 | 1.303787 | 0.196108
881 | 1.309908 | 0.198506
882 | 1.316311 | 0.199791
883 | 1.322431 | 0.19865
884 | 1.328664 | 0.200573
885 | 1.335011 | 0.202895
886 | 1.341187 | 0.203916
887 | 1.347534 | 0.204571
888 | 1.353711 | 0.206453
889 | 1.360001 | 0.207471
890 | 1.366291 | 0.20923
891 | 1.372468 | 0.20892
892 | 1.378757 | 0.210005
893 | 1.384821 | 0.210569
894 | 1.391281 | 0.210993
895 | 1.397457 | 0.211414
896 | 1.403747 | 0.211141
897 | 1.409981 | 0.212048
898 | 1.416214 | 0.212131
899 | 1.422504 | 0.213639
900 | 1.428681 | 0.21415
901 | 1.435027 | 0.213837
902 | 1.441204 | 0.215652
903 | 1.447438 | 0.21582
904 | 1.453728 | 0.216807
905 | 1.459961 | 0.217733
906 | 1.466251 | 0.217823
907 | 1.472427 | 0.216658
908 | 1.478774 | 0.21692
909 | 1.485008 | 0.217338
910 | 1.491184 | 0.217229
911 | 1.497531 | 0.217943
912 | 1.503651 | 0.220051
913 | 1.510054 | 0.221805
914 | 1.516231 | 0.222189
915 | 1.522464 | 0.222201
916 | 1.528698 | 0.222392
917 | 1.534931 | 0.222733
918 | 1.541278 | 0.223297
919 | 1.547397 | 0.223353
920 | 1.553801 | 0.222827
921 | 1.559978 | 0.224194
922 | 1.566154 | 0.225181
923 | 1.572444 | 0.225425
924 | 1.578678 | 0.227606
925 | 1.585024 | 0.229749
926 | 1.591201 | 0.23087
927 | 1.597491 | 0.231063
928 | 1.603724 | 0.231048
929 | 1.609958 | 0.232063
930 | 1.616304 | 0.233523
931 | 1.622424 | 0.233916
932 | 1.628771 | 0.234524
933 | 1.635004 | 0.233314
934 | 1.641237 | 0.232545
935 | 1.647414 | 0.233573
936 | 1.653704 | 0.234211
937 | 1.659994 | 0.234746
938 | 1.666171 | 0.235609
939 | 1.672518 | 0.23582
940 | 1.678807 | 0.234648
941 | 1.684928 | 0.232372
942 | 1.691218 | 0.232931
943 | 1.697451 | 0.23313
944 | 1.703741 | 0.233383
945 | 1.709974 | 0.233134
946 | 1.716264 | 0.232154
947 | 1.722498 | 0.232376
948 | 1.728675 | 0.233358
949 | 1.735021 | 0.235326
950 | 1.741141 | 0.237039
951 | 1.747544 | 0.238557
952 | 1.753721 | 0.240007
953 | 1.759954 | 0.240537
954 | 1.766244 | 0.242442
955 | 1.772421 | 0.243166
956 | 1.778768 | 0.243294
957 | 1.784944 | 0.243132
958 | 1.791291 | 0.243486
959 | 1.797524 | 0.244552
960 | 1.803644 | 0.244041
961 | 1.809991 | 0.245312
962 | 1.816111 | 0.247208
963 | 1.822514 | 0.24829
964 | 1.828748 | 0.247472
965 | 1.834981 | 0.246929
966 | 1.841214 | 0.247874
967 | 1.847448 | 0.24854
968 | 1.853738 | 0.250331
969 | 1.859858 | 0.250059
970 | 1.866318 | 0.252259
971 | 1.872494 | 0.252727
972 | 1.878728 | 0.252252
973 | 1.884961 | 0.253053
974 | 1.891194 | 0.253789
975 | 1.897484 | 0.25469
976 | 1.903661 | 0.255535
977 | 1.910008 | 0.254868
978 | 1.916241 | 0.25482
979 | 1.922418 | 0.254102
980 | 1.928764 | 0.255692
981 | 1.934941 | 0.256665
982 | 1.941288 | 0.258477
983 | 1.947464 | 0.259219
984 | 1.953754 | 0.261877
985 | 1.959988 | 0.261279
986 | 1.966164 | 0.261215
987 | 1.972511 | 0.26228
988 | 1.978688 | 0.263188
989 | 1.985034 | 0.263634
990 | 1.991211 | 0.264737
991 | 1.997444 | 0.264861
992 | 2.003735 | 0.265688
993 | 2.009968 | 0.265131
994 | 2.016258 | 0.264581
995 | 2.022435 | 0.264075
996 | 2.028781 | 0.263004
997 | 2.034958 | 0.263481
998 | 2.041191 | 0.264614
999 | 2.047481 | 0.264538
1000 | 2.053601 | 0.265065
1001 | 2.060005 | 0.264979
1002 | 2.066181 | 0.26683
1003 | 2.072471 | 0.267903
1004 | 2.078705 | 0.269819
1005 | 2.084938 | 0.269984
1006 | 2.091285 | 0.26899
1007 | 2.097348 | 0.268724
1008 | 2.103808 | 0.268047
1009 | 2.109985 | 0.269283
1010 | 2.116218 | 0.268838
1011 | 2.122451 | 0.268896
1012 | 2.128685 | 0.270439
1013 | 2.134975 | 0.270792
1014 | 2.141151 | 0.270724
1015 | 2.147498 | 0.271461
1016 | 2.153731 | 0.273617
1017 | 2.159965 | 0.274679
1018 | 2.166255 | 0.275705
1019 | 2.172431 | 0.276018
1020 | 2.178778 | 0.276645
1021 | 2.184955 | 0.27684
1022 | 2.191245 | 0.276756
1023 | 2.197478 | 0.277035
1024 | 2.203711 | 0.277091
1025 | 2.210001 | 0.278053
1026 | 2.216121 | 0.278932
1027 | 2.222525 | 0.280372
1028 | 2.228702 | 0.281946
1029 | 2.234935 | 0.284005
1030 | 2.241225 | 0.285136
1031 | 2.247458 | 0.283235
1032 | 2.253748 | 0.284406
1033 | 2.259925 | 0.285304
1034 | 2.266272 | 0.285243
1035 | 2.272505 | 0.28575
1036 | 2.278681 | 0.284868
1037 | 2.284971 | 0.283697
1038 | 2.291091 | 0.284883
1039 | 2.297551 | 0.285087
1040 | 2.303728 | 0.284671
1041 | 2.310018 | 0.283681
1042 | 2.316251 | 0.282948
1043 | 2.322428 | 0.280304
1044 | 2.328775 | 0.281648
1045 | 2.334838 | 0.282119
1046 | 2.341298 | 0.282314
1047 | 2.347475 | 0.28295
1048 | 2.353708 | 0.283672
1049 | 2.359998 | 0.285784
1050 | 2.366175 | 0.287331
1051 | 2.372521 | 0.289622
1052 | 2.378698 | 0.289069
1053 | 2.385045 | 0.289285
1054 | 2.391278 | 0.289974
1055 | 2.397398 | 0.290122
1056 | 2.403745 | 0.289272
1057 | 2.409921 | 0.289024
1058 | 2.416268 | 0.290328
1059 | 2.422445 | 0.2917
1060 | 2.428735 | 0.293004
1061 | 2.435024 | 0.29414
1062 | 2.441201 | 0.293734
1063 | 2.447548 | 0.292959
1064 | 2.453611 | 0.293229
1065 | 2.460015 | 0.294753
1066 | 2.466248 | 0.295889
1067 | 2.472425 | 0.297384
1068 | 2.478715 | 0.299062
1069 | 2.484948 | 0.29834
1070 | 2.491238 | 0.299504
1071 | 2.497415 | 0.298384
1072 | 2.503762 | 0.297505
1073 | 2.509995 | 0.29783
1074 | 2.516172 | 0.296192
1075 | 2.522462 | 0.296057
1076 | 2.528638 | 0.296482
1077 | 2.534985 | 0.297294
1078 | 2.541218 | 0.297288
1079 | 2.547508 | 0.296231
1080 | 2.553742 | 0.297809
1081 | 2.559918 | 0.299662
1082 | 2.566265 | 0.302817
1083 | 2.572385 | 0.30407
1084 | 2.578788 | 0.304378
1085 | 2.584965 | 0.303796
1086 | 2.591198 | 0.304111
1087 | 2.597488 | 0.303103
1088 | 2.603665 | 0.304304
1089 | 2.610012 | 0.305597
1090 | 2.616188 | 0.306293
1091 | 2.622535 | 0.307909
1092 | 2.628712 | 0.308529
1093 | 2.634945 | 0.306099
1094 | 2.641235 | 0.305167
1095 | 2.647412 | 0.307167
1096 | 2.653758 | 0.308781
1097 | 2.659935 | 0.310896
1098 | 2.666225 | 0.313305
1099 | 2.672458 | 0.314991
1100 | 2.678692 | 0.315298
1101 | 2.685039 | 0.313572
1102 | 2.691102 | 0.314428
1103 | 2.697562 | 0.314671
1104 | 2.703738 | 0.310959
1105 | 2.709915 | 0.311238
1106 | 2.716205 | 0.313796
1107 | 2.722438 | 0.314822
1108 | 2.728785 | 0.315504
1109 | 2.734962 | 0.316106
1110 | 2.741251 | 0.316999
1111 | 2.747542 | 0.317388
1112 | 2.753662 | 0.317305
1113 | 2.760009 | 0.318039
1114 | 2.766129 | 0.318026
1115 | 2.772532 | 0.317977
1116 | 2.778709 | 0.319061
1117 | 2.784998 | 0.320039
1118 | 2.791175 | 0.320267
1119 | 2.797408 | 0.321909
1120 | 2.803755 | 0.322638
1121 | 2.809875 | 0.31971
1122 | 2.816278 | 0.320537
1123 | 2.822512 | 0.322647
1124 | 2.828688 | 0.324107
1125 | 2.834979 | 0.324977
1126 | 2.841155 | 0.325181
1127 | 2.847502 | 0.32557
1128 | 2.853679 | 0.326589
1129 | 2.860025 | 0.326183
1130 | 2.866258 | 0.324276
1131 | 2.872435 | 0.324045
1132 | 2.878725 | 0.324849
1133 | 2.884902 | 0.323693
1134 | 2.891248 | 0.324638
1135 | 2.897425 | 0.324514
1136 | 2.903715 | 0.322799
1137 | 2.910005 | 0.321158
1138 | 2.916182 | 0.315839
1139 | 2.922528 | 0.313676
1140 | 2.928649 | 0.313601
1141 | 2.935052 | 0.312844
1142 | 2.941228 | 0.312808
1143 | 2.947462 | 0.312788
1144 | 2.953752 | 0.315144
1145 | 2.959929 | 0.315927
1146 | 2.966275 | 0.316674
1147 | 2.972452 | 0.317312
1148 | 2.978742 | 0.31988
1149 | 2.985032 | 0.32146
1150 | 2.991152 | 0.324196
1151 | 2.997498 | 0.326921
1152 | 3.003618 | 0.32819
1153 | 3.010078 | 0.328912
1154 | 3.016198 | 0.330675
1155 | 3.022488 | 0.330093
1156 | 3.028722 | 0.331201
1157 | 3.034899 | 0.332029
1158 | 3.041245 | 0.334136
1159 | 3.047365 | 0.335318
1160 | 3.053769 | 0.339049
1161 | 3.060002 | 0.341799
1162 | 3.066179 | 0.342674
1163 | 3.072468 | 0.343114
1164 | 3.078702 | 0.34419
1165 | 3.084935 | 0.34642
1166 | 3.091168 | 0.349427
1167 | 3.097515 | 0.350448
1168 | 3.103749 | 0.351486
1169 | 3.109925 | 0.353026
1170 | 3.116215 | 0.3531
1171 | 3.122449 | 0.35308
1172 | 3.128795 | 0.351127
1173 | 3.134972 | 0.350403
1174 | 3.141205 | 0.351211
1175 | 3.147495 | 0.352995
1176 | 3.153672 | 0.353337
1177 | 3.160018 | 0.356411
1178 | 3.166138 | 0.357528
1179 | 3.172542 | 0.356235
1180 | 3.178719 | 0.357899
1181 | 3.184952 | 0.356632
1182 | 3.191242 | 0.354827
1183 | 3.197419 | 0.354236
1184 | 3.203765 | 0.353394
1185 | 3.209942 | 0.35488
1186 | 3.216289 | 0.357575
1187 | 3.222522 | 0.358418
1188 | 3.228698 | 0.358579
1189 | 3.234931 | 0.358644
1190 | 3.241165 | 0.359516
1191 | 3.247512 | 0.359796
1192 | 3.253745 | 0.359665
1193 | 3.259978 | 0.359784
1194 | 3.266212 | 0.356869
1195 | 3.272445 | 0.354048
1196 | 3.278735 | 0.353746
1197 | 3.284912 | 0.351906
1198 | 3.291259 | 0.350641
1199 | 3.297549 | 0.347711
1200 | 3.303668 | 0.346202
1201 | 3.309958 | 0.341485
1202 | 3.316192 | 0.340055
1203 | 3.322482 | 0.334439
1204 | 3.328658 | 0.330103
1205 | 3.335005 | 0.326464
1206 | 3.341238 | 0.322851
1207 | 3.347415 | 0.319284
1208 | 3.353762 | 0.320262
1209 | 3.359882 | 0.31899
1210 | 3.366286 | 0.319
1211 | 3.372462 | 0.318217
1212 | 3.378695 | 0.317315
1213 | 3.384985 | 0.317644
1214 | 3.391162 | 0.31757
1215 | 3.397509 | 0.315841
1216 | 3.403628 | 0.315849
1217 | 3.410032 | 0.307734
1218 | 3.416265 | 0.312546
1219 | 3.420005 | 0.289026
1220 | 3.426239 | 0.29486
1221 | 3.432472 | 0.300827
1222 | 3.438705 | 0.306788
1223 | 3.444939 | 0.30969
1224 | 3.451285 | 0.312438
1225 | 3.457405 | 0.312954
1226 | 3.463809 | 0.313977
1227 | 3.469985 | 0.315055
1228 | 3.476219 | 0.316404
1229 | 3.482452 | 0.318347
1230 | 3.488685 | 0.312825
1231 | 3.494975 | 0.317733
1232 | 3.501152 | 0.320582
1233 | 3.507499 | 0.323416
1234 | 3.513732 | 0.325299
1235 | 3.519965 | 0.326335
1236 | 3.526199 | 0.327045
1237 | 3.532432 | 0.32763
1238 | 3.538779 | 0.328376
1239 | 3.544955 | 0.329394
1240 | 3.551245 | 0.33037
1241 | 3.557479 | 0.33122
1242 | 3.563712 | 0.332673
1243 | 3.570002 | 0.333779
1244 | 3.576122 | 0.335933
1245 | 3.582525 | 0.337424
1246 | 3.588702 | 0.338862
1247 | 3.594936 | 0.340951
1248 | 3.601226 | 0.342442
1249 | 3.607459 | 0.343433
1250 | 3.613749 | 0.344363
1251 | 3.619925 | 0.343844
1252 | 3.626272 | 0.344521
1253 | 3.628709 | 0.319155
1254 | 3.635056 | 0.326455
1255 | 3.641176 | 0.333188
1256 | 3.643782 | 0.293506
1257 | 3.649959 | 0.291894
1258 | 3.656249 | 0.301313
1259 | 3.662369 | 0.308316
1260 | 3.668772 | 0.315059
1261 | 3.675006 | 0.320455
1262 | 3.681182 | 0.324943
1263 | 3.687472 | 0.330128
1264 | 3.693649 | 0.334592
1265 | 3.699996 | 0.339067
1266 | 3.706172 | 0.341717
1267 | 3.712519 | 0.344979
1268 | 3.718752 | 0.347219
1269 | 3.724929 | 0.348582
1270 | 3.731162 | 0.349172
1271 | 3.737452 | 0.35081
1272 | 3.743742 | 0.352626
1273 | 3.749975 | 0.351226
1274 | 3.756265 | 0.352205
1275 | 3.762499 | 0.354925
1276 | 3.768676 | 0.35558
1277 | 3.775022 | 0.356967
1278 | 3.781142 | 0.35739
1279 | 3.787545 | 0.359426
1280 | 3.793722 | 0.359476
1281 | 3.799955 | 0.360001
1282 | 3.806246 | 0.361442
1283 | 3.812422 | 0.362437
1284 | 3.818769 | 0.361993
1285 | 3.824945 | 0.362501
1286 | 3.831292 | 0.363499
1287 | 3.837469 | 0.363537
1288 | 3.843646 | 0.362988
1289 | 3.849992 | 0.364365
1290 | 3.856169 | 0.36319
1291 | 3.862515 | 0.363061
1292 | 3.868749 | 0.364926
1293 | 3.874982 | 0.366663
1294 | 3.881216 | 0.368456
1295 | 3.887449 | 0.369875
1296 | 3.893739 | 0.370233
1297 | 3.899859 | 0.371242
1298 | 3.906262 | 0.372723
1299 | 3.912496 | 0.37217
1300 | 3.918729 | 0.371191
1301 | 3.924962 | 0.371106
1302 | 3.931196 | 0.372215
1303 | 3.937486 | 0.372933
1304 | 3.943662 | 0.372964
1305 | 3.950009 | 0.373104
1306 | 3.956242 | 0.368928
1307 | 3.962419 | 0.369804
1308 | 3.968709 | 0.372549
1309 | 3.974942 | 0.374384
1310 | 3.981289 | 0.375047
1311 | 3.987466 | 0.375965
1312 | 3.993756 | 0.377779
1313 | 3.999989 | 0.36273
1314 | 4.006166 | 0.364856
1315 | 4.012513 | 0.369866
1316 | 4.018632 | 0.372147
1317 | 4.025036 | 0.373866
1318 | 4.031212 | 0.374974
1319 | 4.037446 | 0.375259
1320 | 4.043736 | 0.376317
1321 | 4.049912 | 0.37702
1322 | 4.056259 | 0.378037
1323 | 4.062436 | 0.377812
1324 | 4.068782 | 0.380476
1325 | 4.075016 | 0.374553
1326 | 4.081192 | 0.378369
1327 | 4.087482 | 0.38175
1328 | 4.093603 | 0.382665
1329 | 4.100006 | 0.378281
1330 | 4.106239 | 0.380371
1331 | 4.112473 | 0.38373
1332 | 4.118762 | 0.384874
1333 | 4.124939 | 0.381662
1334 | 4.131286 | 0.383795
1335 | 4.137405 | 0.385536
1336 | 4.143809 | 0.386574
1337 | 4.149986 | 0.389129
1338 | 4.156162 | 0.390798
1339 | 4.162453 | 0.389916
1340 | 4.168686 | 0.389605
1341 | 4.174975 | 0.392154
1342 | 4.181152 | 0.393146
1343 | 4.187499 | 0.394413
1344 | 4.193789 | 0.394662
1345 | 4.199965 | 0.394331
1346 | 4.206256 | 0.392884
1347 | 4.212432 | 0.395557
1348 | 4.218722 | 0.395595
1349 | 4.224956 | 0.394228
1350 | 4.231246 | 0.395808
1351 | 4.237536 | 0.396528
1352 | 4.243713 | 0.398656
1353 | 4.250059 | 0.396126
1354 | 4.256123 | 0.388532
1355 | 4.262526 | 0.381363
1356 | 4.268759 | 0.384314
1357 | 4.274936 | 0.376459
1358 | 4.281226 | 0.379898
1359 | 4.287459 | 0.38343
1360 | 4.293749 | 0.382042
1361 | 4.299926 | 0.38346
1362 | 4.306273 | 0.387057
1363 | 4.312506 | 0.3903
1364 | 4.317549 | 0.362711
1365 | 4.323726 | 0.360941
1366 | 4.329959 | 0.369315
1367 | 4.336249 | 0.377213
1368 | 4.342369 | 0.38112
1369 | 4.348829 | 0.348876
1370 | 4.349963 | 0.29538
1371 | 4.356196 | 0.305575
1372 | 4.362429 | 0.314926
1373 | 4.36872 | 0.322729
1374 | 4.374896 | 0.325517
1375 | 4.381299 | 0.321763
1376 | 4.387476 | 0.322477
1377 | 4.393709 | 0.319654
1378 | 4.399943 | 0.319395
1379 | 4.406176 | 0.323074
1380 | 4.412466 | 0.327378
1381 | 4.4187 | 0.33098
1382 | 4.425046 | 0.335543
1383 | 4.431279 | 0.332865
1384 | 4.437399 | 0.332604
1385 | 4.443746 | 0.330386
1386 | 4.449923 | 0.332691
1387 | 4.456269 | 0.337624
1388 | 4.462446 | 0.341152
1389 | 4.468736 | 0.345247
1390 | 4.475026 | 0.350139
1391 | 4.481145 | 0.354355
1392 | 4.487493 | 0.359084
1393 | 4.493613 | 0.36311
1394 | 4.500016 | 0.367654
1395 | 4.506249 | 0.372066
1396 | 4.512426 | 0.373001
1397 | 4.518773 | 0.377982
1398 | 4.52495 | 0.38166
1399 | 4.53124 | 0.384983
1400 | 4.537416 | 0.387369
1401 | 4.543763 | 0.387516
1402 | 4.549996 | 0.39206
1403 | 4.556173 | 0.394623
1404 | 4.56252 | 0.397403
1405 | 4.568639 | 0.399522
1406 | 4.575043 | 0.401489
1407 | 4.581219 | 0.403309
1408 | 4.58751 | 0.404878
1409 | 4.593686 | 0.406431
1410 | 4.599919 | 0.407981
1411 | 4.606266 | 0.409807
1412 | 4.612386 | 0.411012
1413 | 4.61879 | 0.412994
1414 | 4.625023 | 0.414824
1415 | 4.631199 | 0.416336
1416 | 4.637489 | 0.41802
1417 | 4.643666 | 0.419268
1418 | 4.649956 | 0.420986
1419 | 4.656189 | 0.42188
1420 | 4.662536 | 0.422153
1421 | 4.668713 | 0.422862
1422 | 4.674946 | 0.423098
1423 | 4.681236 | 0.424483
1424 | 4.687469 | 0.426088
1425 | 4.693759 | 0.427531
1426 | 4.699936 | 0.429129
1427 | 4.706226 | 0.43016
1428 | 4.71246 | 0.43156
1429 | 4.718693 | 0.432109
1430 | 4.724983 | 0.43326
1431 | 4.731159 | 0.433684
1432 | 4.737562 | 0.434225
1433 | 4.743739 | 0.434216
1434 | 4.749916 | 0.434618
1435 | 4.756263 | 0.436047
1436 | 4.762439 | 0.437565
1437 | 4.768786 | 0.438852
1438 | 4.770032 | 0.439005
1439 | 4.776209 | 0.438867
1440 | 4.782386 | 0.437354
1441 | 4.788676 | 0.437494
1442 | 4.794909 | 0.434802
1443 | 4.798763 | 0.408635
1444 | 4.800179 | 0.225322
1445 | 4.804939 | 0.248387
1446 | 4.811286 | 0.264866
1447 | 4.817406 | 0.275248
1448 | 4.82381 | 0.285438
1449 | 4.829987 | 0.28979
1450 | 4.83622 | 0.2951
1451 | 4.842453 | 0.302241
1452 | 4.848687 | 0.309896
1453 | 4.854976 | 0.317091
1454 | 4.861153 | 0.324026
1455 | 4.867556 | 0.331389
1456 | 4.873733 | 0.338048
1457 | 4.879909 | 0.34369
1458 | 4.886199 | 0.349046
1459 | 4.892433 | 0.354238
1460 | 4.898779 | 0.356828
1461 | 4.904956 | 0.362006
1462 | 4.911246 | 0.367178
1463 | 4.917536 | 0.372199
1464 | 4.923713 | 0.375324
1465 | 4.930003 | 0.379351
1466 | 4.936123 | 0.383291
1467 | 4.942526 | 0.386329
1468 | 4.948703 | 0.38884
1469 | 4.954937 | 0.391464
1470 | 4.961226 | 0.39393
1471 | 4.96746 | 0.396329
1472 | 4.97375 | 0.398918
1473 | 4.979927 | 0.400782
1474 | 4.986273 | 0.402292
1475 | 4.992507 | 0.402654
1476 | 4.998683 | 0.403282
1477 | 5.004973 | 0.405209
1478 | 5.01115 | 0.407128
1479 | 5.017553 | 0.407783
1480 | 5.023673 | 0.409809
1481 | 5.029963 | 0.409888
1482 | 5.036253 | 0.410493
1483 | 5.04243 | 0.412023
1484 | 5.048719 | 0.413838
1485 | 5.054896 | 0.414462
1486 | 5.0613 | 0.415435
1487 | 5.067476 | 0.416707
1488 | 5.07371 | 0.410709
1489 | 5.08 | 0.416231
1490 | 5.086177 | 0.417713
1491 | 5.092467 | 0.419221
1492 | 5.0987 | 0.420435
1493 | 5.105046 | 0.421682
1494 | 5.111223 | 0.422987
1495 | 5.117456 | 0.423919
1496 | 5.123747 | 0.425453
1497 | 5.129923 | 0.426592
1498 | 5.13627 | 0.42722
1499 | 5.142447 | 0.422521
1500 | 5.148736 | 0.424741
1501 | 5.15497 | 0.426346
1502 | 5.161146 | 0.42787
1503 | 5.167493 | 0.428072
1504 | 5.173614 | 0.430372
1505 | 5.180017 | 0.431383
1506 | 5.18625 | 0.432356
1507 | 5.192427 | 0.432705
1508 | 5.198717 | 0.429799
1509 | 5.204949 | 0.430662
1510 | 5.21124 | 0.432103
1511 | 5.217417 | 0.432849
1512 | 5.223763 | 0.434505
1513 | 5.230053 | 0.435814
1514 | 5.23181 | -0.01248
Specimen: 4
Number of data points: 1030
Maximum Load point: 1010 Maximum Load: 0.31968 kN
Maximum Extension point: 1030 Maximum Extension: 3.56281 mm
___________________________________________________
1 | 0 | -0.000101
2 | 0.000453 | 2.8e-05
3 | 0.001813 | 3.9e-05
4 | 0.003343 | -4.2e-05
5 | 0.004817 | -3.6e-05
6 | 0.00612 | -1e-05
7 | 0.007423 | 9e-05
8 | 0.008727 | 3.4e-05
9 | 0.009917 | -3.6e-05
10 | 0.01122 | 3e-06
11 | 0.012467 | -6e-05
12 | 0.013713 | 1.4e-05
13 | 0.014903 | 2.9e-05
14 | 0.01615 | 7.3e-05
15 | 0.017397 | -3.5e-05
16 | 0.0187 | 5.2e-05
17 | 0.019947 | 7.8e-05
18 | 0.021137 | -6.2e-05
19 | 0.02244 | 1.2e-05
20 | 0.023687 | -2.5e-05
21 | 0.024877 | 1.2e-05
22 | 0.02618 | -1.2e-05
23 | 0.02737 | 2.8e-05
24 | 0.028673 | 8e-06
25 | 0.02992 | 6e-05
26 | 0.031167 | 6.3e-05
27 | 0.03247 | 0.000126
28 | 0.033717 | 4e-06
29 | 0.03502 | -3.1e-05
30 | 0.036153 | 1.9e-05
31 | 0.037457 | -5e-06
32 | 0.038647 | -7e-06
33 | 0.03995 | -1.7e-05
34 | 0.041253 | 3.8e-05
35 | 0.0425 | 2.8e-05
36 | 0.043747 | 4e-06
37 | 0.04505 | 5.9e-05
38 | 0.046183 | -6e-06
39 | 0.04743 | 3.5e-05
40 | 0.048677 | 1.9e-05
41 | 0.049923 | 1.5e-05
42 | 0.051227 | 2.4e-05
43 | 0.052473 | 5.5e-05
44 | 0.053777 | 2.8e-05
45 | 0.055023 | 9.2e-05
46 | 0.05627 | 9.8e-05
47 | 0.057403 | 4.5e-05
48 | 0.05865 | -1.6e-05
49 | 0.05984 | -2.1e-05
50 | 0.0612 | 1.3e-05
51 | 0.062503 | 3.2e-05
52 | 0.06375 | -6e-06
53 | 0.064997 | 5e-06
54 | 0.0663 | 6.3e-05
55 | 0.06749 | 0.000115
56 | 0.06868 | 0.000112
57 | 0.069927 | 3e-06
58 | 0.071173 | -4.5e-05
59 | 0.072477 | 0.000127
60 | 0.07378 | 1e-06
61 | 0.07497 | 3e-06
62 | 0.076217 | 3e-05
63 | 0.07752 | -1.6e-05
64 | 0.07871 | 6.7e-05
65 | 0.0799 | 2.3e-05
66 | 0.081147 | 3.5e-05
67 | 0.08245 | 2.4e-05
68 | 0.083753 | 1.9e-05
69 | 0.085 | 1e-05
70 | 0.086247 | -1.1e-05
71 | 0.08755 | 4.5e-05
72 | 0.08874 | 3.7e-05
73 | 0.08993 | 0.0001
74 | 0.091177 | 1.2e-05
75 | 0.092367 | 7.5e-05
76 | 0.093727 | 5.4e-05
77 | 0.09503 | 1.5e-05
78 | 0.096277 | -6e-06
79 | 0.097523 | 4.7e-05
80 | 0.09877 | 1.2e-05
81 | 0.100017 | -1.5e-05
82 | 0.101207 | 7.5e-05
83 | 0.102397 | -3.5e-05
84 | 0.1037 | 0
85 | 0.105003 | 6.3e-05
86 | 0.10625 | 3.4e-05
87 | 0.107497 | 8.9e-05
88 | 0.108743 | -7.9e-05
89 | 0.110047 | -8.9e-05
90 | 0.111237 | -4.6e-05
91 | 0.112427 | -3.5e-05
92 | 0.113617 | 1e-05
93 | 0.11492 | 8e-06
94 | 0.116223 | 1e-06
95 | 0.11747 | 7e-05
96 | 0.118773 | 8e-06
97 | 0.12002 | -1.9e-05
98 | 0.12121 | 1e-05
99 | 0.1224 | 1.4e-05
100 | 0.123703 | 8e-06
101 | 0.12495 | -1.6e-05
102 | 0.126253 | 0
103 | 0.1275 | 8.4e-05
104 | 0.12869 | 5.9e-05
105 | 0.129993 | 1.2e-05
106 | 0.131297 | 6.9e-05
107 | 0.132487 | 3.4e-05
108 | 0.133677 | -5.2e-05
109 | 0.134867 | 5.2e-05
110 | 0.13617 | -1e-06
111 | 0.137473 | -1.1e-05
112 | 0.13872 | 0.000115
113 | 0.140023 | 3e-05
114 | 0.14127 | 8e-06
115 | 0.142517 | 1.7e-05
116 | 0.143707 | 6.7e-05
117 | 0.144953 | 3.4e-05
118 | 0.146143 | -6e-06
119 | 0.147503 | -4.7e-05
120 | 0.14875 | -3.6e-05
121 | 0.149997 | 4.4e-05
122 | 0.1513 | 2.8e-05
123 | 0.152547 | 2.5e-05
124 | 0.153737 | 5.9e-05
125 | 0.154927 | -2e-05
126 | 0.156173 | 2.8e-05
127 | 0.157363 | 6e-05
128 | 0.158723 | -1e-06
129 | 0.15997 | -4e-05
130 | 0.161217 | 4.2e-05
131 | 0.16252 | -3e-05
132 | 0.163767 | 2.7e-05
133 | 0.164957 | 5.2e-05
134 | 0.166147 | 6.9e-05
135 | 0.16745 | 7.5e-05
136 | 0.168697 | 5.3e-05
137 | 0.17 | 4.9e-05
138 | 0.17119 | 6.7e-05
139 | 0.172437 | 4e-05
140 | 0.17374 | -2.5e-05
141 | 0.175043 | -2.4e-05
142 | 0.176177 | -1e-06
143 | 0.177423 | 3.2e-05
144 | 0.178613 | 4.5e-05
145 | 0.179973 | 2.8e-05
146 | 0.18122 | 0.000114
147 | 0.182467 | -2e-06
148 | 0.183713 | 1.5e-05
149 | 0.185017 | 2.5e-05
150 | 0.186263 | -2.1e-05
151 | 0.187397 | 4e-05
152 | 0.1887 | 5.4e-05
153 | 0.18989 | 5e-05
154 | 0.19125 | 3e-05
155 | 0.192497 | 4e-06
156 | 0.193743 | 4.4e-05
157 | 0.19499 | 3.7e-05
158 | 0.196293 | 7e-06
159 | 0.197483 | 3.4e-05
160 | 0.198673 | 2.9e-05
161 | 0.19992 | 2.8e-05
162 | 0.201167 | 1.7e-05
163 | 0.202527 | 3.9e-05
164 | 0.203717 | 5.2e-05
165 | 0.20502 | 2.9e-05
166 | 0.206267 | 1.8e-05
167 | 0.207513 | 0.00011
168 | 0.208647 | -4.2e-05
169 | 0.20995 | 4.2e-05
170 | 0.21114 | 3.9e-05
171 | 0.212443 | 3.8e-05
172 | 0.213747 | 1e-06
173 | 0.214993 | 4.2e-05
174 | 0.21624 | 8.7e-05
175 | 0.217543 | 4.8e-05
176 | 0.218733 | 5.8e-05
177 | 0.219923 | 3.4e-05
178 | 0.22117 | 1e-06
179 | 0.222417 | -1.1e-05
180 | 0.22372 | 1.3e-05
181 | 0.225023 | 1.4e-05
182 | 0.22627 | 1.5e-05
183 | 0.227517 | 3.2e-05
184 | 0.228763 | -3.6e-05
185 | 0.229953 | 7.4e-05
186 | 0.2312 | 6.7e-05
187 | 0.23239 | 3.5e-05
188 | 0.233693 | 6e-05
189 | 0.234997 | 1.9e-05
190 | 0.236243 | 6.9e-05
191 | 0.237547 | 9e-06
192 | 0.238793 | 5e-05
193 | 0.239983 | 6.8e-05
194 | 0.241173 | 6.7e-05
195 | 0.24242 | 0.000124
196 | 0.24361 | 2.9e-05
197 | 0.24497 | 5.5e-05
198 | 0.246273 | 2.5e-05
199 | 0.24752 | 7.5e-05
200 | 0.248767 | 4.9e-05
201 | 0.250013 | 1.4e-05
202 | 0.251203 | 4.5e-05
203 | 0.25245 | 0.000109
204 | 0.253697 | 6.4e-05
205 | 0.254943 | 1.2e-05
206 | 0.256247 | 8.5e-05
207 | 0.257493 | -5e-06
208 | 0.25874 | 8.3e-05
209 | 0.260044 | 8e-06
210 | 0.26129 | -7e-06
211 | 0.262423 | 2e-05
212 | 0.26367 | 9.3e-05
213 | 0.26486 | 9e-06
214 | 0.26622 | 4.8e-05
215 | 0.267523 | 5e-05
216 | 0.268714 | 2.7e-05
217 | 0.270017 | 3.5e-05
218 | 0.27132 | -3.1e-05
219 | 0.27251 | 4e-06
220 | 0.2737 | -1.1e-05
221 | 0.274947 | -1e-06
222 | 0.276137 | 2.3e-05
223 | 0.27744 | 0.000283
224 | 0.278744 | 0.000645
225 | 0.27999 | 0.000984
226 | 0.281237 | 0.001322
227 | 0.28254 | 0.001615
228 | 0.283673 | 0.001872
229 | 0.28492 | 0.002135
230 | 0.286167 | 0.002536
231 | 0.28747 | 0.002801
232 | 0.288774 | 0.003204
233 | 0.289964 | 0.00354
234 | 0.29121 | 0.003927
235 | 0.292514 | 0.004268
236 | 0.29376 | 0.004571
237 | 0.294894 | 0.004879
238 | 0.296197 | 0.005201
239 | 0.297387 | 0.005584
240 | 0.29869 | 0.005878
241 | 0.299994 | 0.006241
242 | 0.30124 | 0.006541
243 | 0.302543 | 0.006818
244 | 0.30379 | 0.007188
245 | 0.30498 | 0.007445
246 | 0.30617 | 0.007714
247 | 0.307417 | 0.007977
248 | 0.308663 | 0.008254
249 | 0.309967 | 0.008573
250 | 0.31127 | 0.009171
251 | 0.312517 | 0.009726
252 | 0.313764 | 0.010276
253 | 0.31501 | 0.010773
254 | 0.3162 | 0.01122
255 | 0.317447 | 0.011721
256 | 0.31858 | 0.012168
257 | 0.31994 | 0.012726
258 | 0.321244 | 0.01321
259 | 0.32249 | 0.01362
260 | 0.323794 | 0.014033
261 | 0.32504 | 0.014544
262 | 0.32623 | 0.014906
263 | 0.32742 | 0.015429
264 | 0.328724 | 0.015872
265 | 0.329913 | 0.016183
266 | 0.331217 | 0.016735
267 | 0.33252 | 0.01708
268 | 0.33371 | 0.01741
269 | 0.335014 | 0.017819
270 | 0.33626 | 0.018269
271 | 0.337507 | 0.018662
272 | 0.338697 | 0.018988
273 | 0.339944 | 0.019471
274 | 0.34119 | 0.019838
275 | 0.342494 | 0.020372
276 | 0.34374 | 0.020701
277 | 0.344987 | 0.021168
278 | 0.34629 | 0.021518
279 | 0.347537 | 0.02185
280 | 0.34867 | 0.022195
281 | 0.349917 | 0.022621
282 | 0.351107 | 0.022928
283 | 0.352467 | 0.023469
284 | 0.35377 | 0.023759
285 | 0.35496 | 0.024044
286 | 0.356264 | 0.02442
287 | 0.35751 | 0.02474
288 | 0.358757 | 0.025045
289 | 0.359947 | 0.025273
290 | 0.361194 | 0.025619
291 | 0.362384 | 0.025777
292 | 0.363744 | 0.026122
293 | 0.36499 | 0.026481
294 | 0.366237 | 0.026697
295 | 0.36754 | 0.026955
296 | 0.368787 | 0.027212
297 | 0.369977 | 0.027459
298 | 0.371167 | 0.027567
299 | 0.372414 | 0.027793
300 | 0.37366 | 0.027998
301 | 0.374964 | 0.028279
302 | 0.37621 | 0.028464
303 | 0.377457 | 0.028715
304 | 0.37876 | 0.028913
305 | 0.380007 | 0.028916
306 | 0.381197 | 0.029032
307 | 0.382444 | 0.02917
308 | 0.383634 | 0.029124
309 | 0.384937 | 0.029255
310 | 0.38624 | 0.029257
311 | 0.38743 | 0.029163
312 | 0.388734 | 0.029122
313 | 0.390037 | 0.029161
314 | 0.391227 | 0.028887
315 | 0.392417 | 0.028757
316 | 0.39372 | 0.028699
317 | 0.39491 | 0.028564
318 | 0.396214 | 0.02858
319 | 0.39746 | 0.02853
320 | 0.398707 | 0.02853
321 | 0.40001 | 0.028565
322 | 0.401314 | 0.028564
323 | 0.402447 | 0.028492
324 | 0.403637 | 0.028541
325 | 0.40494 | 0.028583
326 | 0.40613 | 0.028554
327 | 0.40749 | 0.028497
328 | 0.40868 | 0.028396
329 | 0.409984 | 0.028459
330 | 0.411287 | 0.028556
331 | 0.412477 | 0.028492
332 | 0.413667 | 0.028599
333 | 0.414914 | 0.028718
334 | 0.416104 | 0.028827
335 | 0.417464 | 0.029016
336 | 0.418767 | 0.029069
337 | 0.419957 | 0.029155
338 | 0.42126 | 0.029229
339 | 0.422564 | 0.029226
340 | 0.423754 | 0.029293
341 | 0.424944 | 0.029422
342 | 0.42619 | 0.029565
343 | 0.42738 | 0.029596
344 | 0.42874 | 0.029766
345 | 0.429987 | 0.029717
346 | 0.431234 | 0.029895
347 | 0.43248 | 0.030061
348 | 0.433784 | 0.030216
349 | 0.434974 | 0.030196
350 | 0.43622 | 0.030314
351 | 0.437467 | 0.030436
352 | 0.438714 | 0.030564
353 | 0.43996 | 0.030738
354 | 0.441207 | 0.030778
355 | 0.44251 | 0.030743
356 | 0.443757 | 0.030788
357 | 0.445004 | 0.030836
358 | 0.446194 | 0.030758
359 | 0.44744 | 0.030866
360 | 0.44863 | 0.030735
361 | 0.44999 | 0.030767
362 | 0.451294 | 0.030594
363 | 0.452484 | 0.030282
364 | 0.45373 | 0.030074
365 | 0.455034 | 0.02966
366 | 0.456224 | 0.029397
367 | 0.457414 | 0.029393
368 | 0.458717 | 0.029446
369 | 0.459907 | 0.029252
370 | 0.46121 | 0.029396
371 | 0.462514 | 0.029338
372 | 0.46376 | 0.02949
373 | 0.465007 | 0.029825
374 | 0.46631 | 0.030142
375 | 0.467444 | 0.030691
376 | 0.46869 | 0.031241
377 | 0.46988 | 0.03196
378 | 0.471184 | 0.032545
379 | 0.472544 | 0.033271
380 | 0.473734 | 0.033815
381 | 0.475037 | 0.034392
382 | 0.476284 | 0.034915
383 | 0.47753 | 0.035337
384 | 0.47872 | 0.035721
385 | 0.479967 | 0.036175
386 | 0.481157 | 0.036499
387 | 0.48246 | 0.037034
388 | 0.483707 | 0.037404
389 | 0.484954 | 0.037754
390 | 0.486257 | 0.038268
391 | 0.487504 | 0.038566
392 | 0.488694 | 0.039026
393 | 0.48994 | 0.039427
394 | 0.491187 | 0.039941
395 | 0.492434 | 0.04032
396 | 0.493737 | 0.040855
397 | 0.494984 | 0.041308
398 | 0.49623 | 0.041795
399 | 0.497534 | 0.042326
400 | 0.49878 | 0.042822
401 | 0.499914 | 0.04328
402 | 0.50116 | 0.04385
403 | 0.50235 | 0.044383
404 | 0.50371 | 0.044958
405 | 0.505014 | 0.045578
406 | 0.50626 | 0.046015
407 | 0.507564 | 0.046536
408 | 0.50881 | 0.047053
409 | 0.51 | 0.047569
410 | 0.511134 | 0.048067
411 | 0.512437 | 0.04867
412 | 0.513684 | 0.049087
413 | 0.514987 | 0.049847
414 | 0.516234 | 0.050481
415 | 0.51748 | 0.050929
416 | 0.518727 | 0.051524
417 | 0.52003 | 0.052024
418 | 0.52122 | 0.052481
419 | 0.52241 | 0.053051
420 | 0.5236 | 0.053561
421 | 0.52496 | 0.054129
422 | 0.526264 | 0.054767
423 | 0.52751 | 0.055277
424 | 0.528757 | 0.055838
425 | 0.530004 | 0.056316
426 | 0.53125 | 0.056867
427 | 0.53244 | 0.05725
428 | 0.533687 | 0.057776
429 | 0.534877 | 0.058241
430 | 0.536237 | 0.058896
431 | 0.53754 | 0.059407
432 | 0.53873 | 0.059884
433 | 0.540034 | 0.060429
434 | 0.54128 | 0.060978
435 | 0.54247 | 0.061359
436 | 0.54366 | 0.06182
437 | 0.544964 | 0.062302
438 | 0.546154 | 0.06272
439 | 0.547514 | 0.063358
440 | 0.54876 | 0.063786
441 | 0.550007 | 0.064244
442 | 0.551254 | 0.064662
443 | 0.552557 | 0.06515
444 | 0.55369 | 0.06551
445 | 0.554937 | 0.06594
446 | 0.556127 | 0.066388
447 | 0.55743 | 0.066913
448 | 0.558734 | 0.067326
449 | 0.55998 | 0.067743
450 | 0.561227 | 0.068176
451 | 0.56253 | 0.068583
452 | 0.563777 | 0.068953
453 | 0.56491 | 0.069392
454 | 0.566214 | 0.069867
455 | 0.567404 | 0.07015
456 | 0.568707 | 0.070693
457 | 0.57001 | 0.070994
458 | 0.5712 | 0.071411
459 | 0.572504 | 0.071769
460 | 0.57375 | 0.072189
461 | 0.574997 | 0.072418
462 | 0.576187 | 0.072778
463 | 0.577377 | 0.073217
464 | 0.57868 | 0.073601
465 | 0.579984 | 0.074023
466 | 0.58123 | 0.074371
467 | 0.582477 | 0.074635
468 | 0.58378 | 0.074962
469 | 0.585027 | 0.07527
470 | 0.586217 | 0.075472
471 | 0.587464 | 0.07568
472 | 0.588597 | 0.075931
473 | 0.589957 | 0.076384
474 | 0.59126 | 0.076635
475 | 0.592507 | 0.076731
476 | 0.593754 | 0.077099
477 | 0.595057 | 0.077201
478 | 0.596247 | 0.077276
479 | 0.597437 | 0.077421
480 | 0.598684 | 0.077714
481 | 0.59993 | 0.077842
482 | 0.601234 | 0.078215
483 | 0.60248 | 0.078403
484 | 0.603727 | 0.078518
485 | 0.60503 | 0.078733
486 | 0.606277 | 0.078916
487 | 0.607467 | 0.079066
488 | 0.608657 | 0.079137
489 | 0.609904 | 0.079338
490 | 0.61115 | 0.079584
491 | 0.61251 | 0.07973
492 | 0.6137 | 0.079705
493 | 0.615004 | 0.079886
494 | 0.616307 | 0.079895
495 | 0.617497 | 0.079919
496 | 0.618687 | 0.079958
497 | 0.619934 | 0.080096
498 | 0.621124 | 0.080109
499 | 0.622484 | 0.080374
500 | 0.62373 | 0.080485
501 | 0.62492 | 0.080584
502 | 0.626224 | 0.080723
503 | 0.627527 | 0.080946
504 | 0.628774 | 0.081054
505 | 0.629907 | 0.081045
506 | 0.63121 | 0.081215
507 | 0.6324 | 0.081277
508 | 0.633704 | 0.081488
509 | 0.635007 | 0.081595
510 | 0.636254 | 0.08161
511 | 0.6375 | 0.081674
512 | 0.638747 | 0.081734
513 | 0.639994 | 0.081739
514 | 0.641184 | 0.081774
515 | 0.64243 | 0.081941
516 | 0.643677 | 0.082016
517 | 0.64498 | 0.082155
518 | 0.646227 | 0.082008
519 | 0.64753 | 0.081986
520 | 0.648777 | 0.081956
521 | 0.650024 | 0.081819
522 | 0.651157 | 0.081863
523 | 0.652404 | 0.082101
524 | 0.653594 | 0.082077
525 | 0.654954 | 0.082354
526 | 0.656257 | 0.082429
527 | 0.657504 | 0.082521
528 | 0.65875 | 0.082564
529 | 0.660054 | 0.082601
530 | 0.661244 | 0.0827
531 | 0.662434 | 0.082779
532 | 0.66368 | 0.082984
533 | 0.664927 | 0.082993
534 | 0.66623 | 0.083301
535 | 0.667534 | 0.083198
536 | 0.668724 | 0.083103
537 | 0.670027 | 0.083015
538 | 0.671274 | 0.082988
539 | 0.672464 | 0.082827
540 | 0.673654 | 0.082908
541 | 0.6749 | 0.082998
542 | 0.676204 | 0.083079
543 | 0.677507 | 0.083181
544 | 0.678754 | 0.083158
545 | 0.68 | 0.083128
546 | 0.681247 | 0.083144
547 | 0.682494 | 0.083182
548 | 0.683684 | 0.083107
549 | 0.68493 | 0.083377
550 | 0.68612 | 0.083327
551 | 0.687424 | 0.083585
552 | 0.688727 | 0.083749
553 | 0.689974 | 0.08379
554 | 0.691277 | 0.084048
555 | 0.692524 | 0.084095
556 | 0.693714 | 0.084244
557 | 0.694904 | 0.0844
558 | 0.696207 | 0.08453
559 | 0.697397 | 0.08445
560 | 0.6987 | 0.084784
561 | 0.700004 | 0.084897
562 | 0.70125 | 0.08484
563 | 0.702497 | 0.084824
564 | 0.7038 | 0.084721
565 | 0.704934 | 0.084624
566 | 0.70618 | 0.08462
567 | 0.707371 | 0.084718
568 | 0.70873 | 0.08478
569 | 0.709977 | 0.084898
570 | 0.711224 | 0.084998
571 | 0.712527 | 0.085023
572 | 0.713774 | 0.085136
573 | 0.71995 | 0.085591
574 | 0.726184 | 0.085661
575 | 0.732474 | 0.085992
576 | 0.73865 | 0.086301
577 | 0.744997 | 0.086619
578 | 0.751174 | 0.087024
579 | 0.75752 | 0.087845
580 | 0.763754 | 0.088417
581 | 0.76993 | 0.088879
582 | 0.776221 | 0.089564
583 | 0.782454 | 0.090028
584 | 0.7888 | 0.090165
585 | 0.794977 | 0.090797
586 | 0.801267 | 0.090481
587 | 0.8075 | 0.091266
588 | 0.813677 | 0.091387
589 | 0.819967 | 0.091329
590 | 0.826087 | 0.091686
591 | 0.832547 | 0.092192
592 | 0.838724 | 0.093045
593 | 0.844957 | 0.093679
594 | 0.851247 | 0.094085
595 | 0.857424 | 0.094328
596 | 0.863771 | 0.094183
597 | 0.869891 | 0.09437
598 | 0.876294 | 0.09478
599 | 0.882471 | 0.095623
600 | 0.888704 | 0.096139
601 | 0.894994 | 0.096733
602 | 0.90117 | 0.097163
603 | 0.907517 | 0.096863
604 | 0.913694 | 0.097141
605 | 0.920041 | 0.097328
606 | 0.926217 | 0.09789
607 | 0.932451 | 0.098046
608 | 0.93874 | 0.098689
609 | 0.944861 | 0.09975
610 | 0.951264 | 0.100277
611 | 0.957497 | 0.100131
612 | 0.963674 | 0.098725
613 | 0.969964 | 0.098028
614 | 0.976197 | 0.097674
615 | 0.982487 | 0.098384
616 | 0.988664 | 0.098498
617 | 0.995011 | 0.098584
618 | 1.001301 | 0.098671
619 | 1.007421 | 0.099112
620 | 1.013711 | 0.100173
621 | 1.019944 | 0.101049
622 | 1.026291 | 0.102253
623 | 1.032467 | 0.103488
624 | 1.038757 | 0.104016
625 | 1.044991 | 0.105052
626 | 1.051167 | 0.105248
627 | 1.057457 | 0.105918
628 | 1.063634 | 0.106705
629 | 1.070037 | 0.107007
630 | 1.076214 | 0.107755
631 | 1.082447 | 0.108387
632 | 1.088737 | 0.109009
633 | 1.094914 | 0.109898
634 | 1.101261 | 0.110901
635 | 1.107381 | 0.111645
636 | 1.113784 | 0.111462
637 | 1.119961 | 0.111679
638 | 1.126194 | 0.110753
639 | 1.132427 | 0.110435
640 | 1.138717 | 0.110806
641 | 1.145007 | 0.110847
642 | 1.151184 | 0.111332
643 | 1.157474 | 0.111325
644 | 1.163764 | 0.11188
645 | 1.169884 | 0.112288
646 | 1.176231 | 0.112404
647 | 1.182351 | 0.113375
648 | 1.188811 | 0.114059
649 | 1.194987 | 0.114873
650 | 1.201164 | 0.115939
651 | 1.207511 | 0.117283
652 | 1.213687 | 0.117813
653 | 1.220034 | 0.11766
654 | 1.226211 | 0.118837
655 | 1.232501 | 0.118225
656 | 1.238791 | 0.116928
657 | 1.244967 | 0.116756
658 | 1.251258 | 0.115951
659 | 1.257377 | 0.115243
660 | 1.263781 | 0.115304
661 | 1.269958 | 0.11646
662 | 1.276248 | 0.116048
663 | 1.282481 | 0.115349
664 | 1.288657 | 0.115317
665 | 1.295004 | 0.115646
666 | 1.301124 | 0.11613
667 | 1.307528 | 0.117311
668 | 1.313704 | 0.11802
669 | 1.319937 | 0.11884
670 | 1.326171 | 0.11962
671 | 1.332461 | 0.12021
672 | 1.338751 | 0.121342
673 | 1.344927 | 0.122261
674 | 1.351274 | 0.122658
675 | 1.357507 | 0.123223
676 | 1.363684 | 0.122992
677 | 1.369974 | 0.122685
678 | 1.376207 | 0.122952
679 | 1.382497 | 0.123838
680 | 1.388674 | 0.124306
681 | 1.395021 | 0.124847
682 | 1.401254 | 0.12596
683 | 1.407431 | 0.126584
684 | 1.413721 | 0.126451
685 | 1.419841 | 0.127188
686 | 1.426301 | 0.128075
687 | 1.432478 | 0.127968
688 | 1.438711 | 0.128486
689 | 1.445001 | 0.128776
690 | 1.451177 | 0.128572
691 | 1.457524 | 0.127896
692 | 1.463701 | 0.128042
693 | 1.470048 | 0.128289
694 | 1.476224 | 0.129478
695 | 1.482458 | 0.128804
696 | 1.488691 | 0.128883
697 | 1.494868 | 0.12897
698 | 1.501271 | 0.128415
699 | 1.507448 | 0.128149
700 | 1.513737 | 0.127589
701 | 1.519971 | 0.128707
702 | 1.526204 | 0.129547
703 | 1.532438 | 0.13123
704 | 1.538614 | 0.130957
705 | 1.545018 | 0.132113
706 | 1.551251 | 0.133189
707 | 1.557484 | 0.132793
708 | 1.563717 | 0.133242
709 | 1.569951 | 0.133996
710 | 1.576241 | 0.134261
711 | 1.582418 | 0.134667
712 | 1.588764 | 0.134763
713 | 1.594998 | 0.1355
714 | 1.601174 | 0.135715
715 | 1.607464 | 0.137267
716 | 1.613698 | 0.137872
717 | 1.619988 | 0.137077
718 | 1.626221 | 0.138569
719 | 1.632511 | 0.139177
720 | 1.638744 | 0.140044
721 | 1.644921 | 0.139494
722 | 1.651211 | 0.140452
723 | 1.657331 | 0.140372
724 | 1.663791 | 0.140622
725 | 1.669968 | 0.140527
726 | 1.676201 | 0.140136
727 | 1.682491 | 0.141363
728 | 1.688668 | 0.142092
729 | 1.695014 | 0.142337
730 | 1.701191 | 0.143059
731 | 1.707538 | 0.141821
732 | 1.713771 | 0.142472
733 | 1.719948 | 0.142926
734 | 1.726238 | 0.143857
735 | 1.732414 | 0.143961
736 | 1.738761 | 0.144299
737 | 1.744938 | 0.145579
738 | 1.751284 | 0.144613
739 | 1.757461 | 0.14489
740 | 1.763638 | 0.143873
741 | 1.769984 | 0.14553
742 | 1.776161 | 0.146183
743 | 1.782564 | 0.145851
744 | 1.788741 | 0.146356
745 | 1.794974 | 0.145826
746 | 1.801264 | 0.146889
747 | 1.807441 | 0.147245
748 | 1.813731 | 0.149024
749 | 1.819908 | 0.150381
750 | 1.826254 | 0.150633
751 | 1.832488 | 0.151687
752 | 1.838664 | 0.151976
753 | 1.845011 | 0.150929
754 | 1.851188 | 0.150657
755 | 1.857534 | 0.150334
756 | 1.863711 | 0.15146
757 | 1.870001 | 0.150953
758 | 1.876234 | 0.151118
759 | 1.882411 | 0.14982
760 | 1.888758 | 0.150759
761 | 1.894878 | 0.149982
762 | 1.901281 | 0.149829
763 | 1.907458 | 0.150774
764 | 1.913691 | 0.151886
765 | 1.919981 | 0.15247
766 | 1.926158 | 0.153611
767 | 1.932504 | 0.154215
768 | 1.938681 | 0.15408
769 | 1.945028 | 0.153956
770 | 1.951261 | 0.154202
771 | 1.957438 | 0.154377
772 | 1.963671 | 0.154825
773 | 1.969905 | 0.155041
774 | 1.976251 | 0.15647
775 | 1.982428 | 0.1574
776 | 1.988775 | 0.157836
777 | 1.995008 | 0.158022
778 | 2.001184 | 0.1587
779 | 2.007474 | 0.160237
780 | 2.013594 | 0.161083
781 | 2.020055 | 0.163127
782 | 2.026231 | 0.164071
783 | 2.032465 | 0.16416
784 | 2.038755 | 0.164928
785 | 2.044931 | 0.165717
786 | 2.051278 | 0.165233
787 | 2.057398 | 0.165969
788 | 2.063801 | 0.166028
789 | 2.069978 | 0.167808
790 | 2.076154 | 0.169489
791 | 2.082501 | 0.170811
792 | 2.088678 | 0.171883
793 | 2.095025 | 0.171289
794 | 2.101201 | 0.17139
795 | 2.107491 | 0.171975
796 | 2.113724 | 0.17221
797 | 2.119958 | 0.171875
798 | 2.126248 | 0.173526
799 | 2.132368 | 0.173357
800 | 2.138771 | 0.174308
801 | 2.145005 | 0.174763
802 | 2.151181 | 0.174983
803 | 2.157471 | 0.176026
804 | 2.163705 | 0.175429
805 | 2.169995 | 0.175956
806 | 2.176171 | 0.176087
807 | 2.182518 | 0.174865
808 | 2.188751 | 0.176777
809 | 2.194928 | 0.178651
810 | 2.201275 | 0.180899
811 | 2.207452 | 0.18234
812 | 2.213798 | 0.183338
813 | 2.219918 | 0.183462
814 | 2.226265 | 0.184538
815 | 2.232498 | 0.184727
816 | 2.238675 | 0.183393
817 | 2.245021 | 0.184556
818 | 2.251141 | 0.184948
819 | 2.257545 | 0.184766
820 | 2.263721 | 0.186319
821 | 2.269955 | 0.187369
822 | 2.276245 | 0.187971
823 | 2.282421 | 0.188184
824 | 2.288711 | 0.189785
825 | 2.294945 | 0.190012
826 | 2.301291 | 0.187561
827 | 2.307468 | 0.188302
828 | 2.313701 | 0.188083
829 | 2.319991 | 0.1877
830 | 2.326168 | 0.187029
831 | 2.332515 | 0.188292
832 | 2.338691 | 0.18831
833 | 2.344981 | 0.187869
834 | 2.351271 | 0.187745
835 | 2.357448 | 0.186926
836 | 2.363738 | 0.188178
837 | 2.369858 | 0.188706
838 | 2.376261 | 0.190305
839 | 2.382495 | 0.192422
840 | 2.388671 | 0.193655
841 | 2.394961 | 0.194974
842 | 2.401195 | 0.195442
843 | 2.407542 | 0.197205
844 | 2.413718 | 0.198625
845 | 2.420008 | 0.199359
846 | 2.426241 | 0.19544
847 | 2.432418 | 0.197134
848 | 2.438708 | 0.19978
849 | 2.444942 | 0.201049
850 | 2.451231 | 0.200087
851 | 2.457465 | 0.199476
852 | 2.463755 | 0.199704
853 | 2.469988 | 0.200272
854 | 2.476222 | 0.200493
855 | 2.482512 | 0.202507
856 | 2.488631 | 0.203203
857 | 2.495035 | 0.20378
858 | 2.501212 | 0.204749
859 | 2.507445 | 0.20517
860 | 2.513735 | 0.20477
861 | 2.519968 | 0.203391
862 | 2.526258 | 0.203751
863 | 2.532435 | 0.204248
864 | 2.538782 | 0.205905
865 | 2.545015 | 0.206648
866 | 2.551135 | 0.204878
867 | 2.557482 | 0.20442
868 | 2.563601 | 0.206
869 | 2.570005 | 0.207279
870 | 2.576238 | 0.208384
871 | 2.582472 | 0.207241
872 | 2.588762 | 0.206243
873 | 2.594938 | 0.206552
874 | 2.601228 | 0.207342
875 | 2.607405 | 0.207798
876 | 2.613808 | 0.208378
877 | 2.619985 | 0.208883
878 | 2.626219 | 0.208682
879 | 2.632452 | 0.210049
880 | 2.638685 | 0.210957
881 | 2.645031 | 0.212425
882 | 2.651208 | 0.212592
883 | 2.657498 | 0.213341
884 | 2.663731 | 0.214845
885 | 2.669908 | 0.215509
886 | 2.676255 | 0.216417
887 | 2.682432 | 0.217343
888 | 2.688778 | 0.21787
889 | 2.694955 | 0.218668
890 | 2.701245 | 0.218901
891 | 2.707478 | 0.220905
892 | 2.713712 | 0.221562
893 | 2.720001 | 0.223145
894 | 2.726122 | 0.224961
895 | 2.732525 | 0.226232
896 | 2.738758 | 0.22722
897 | 2.744935 | 0.22791
898 | 2.751225 | 0.22962
899 | 2.757458 | 0.231159
900 | 2.763748 | 0.232969
901 | 2.769925 | 0.234307
902 | 2.776272 | 0.23572
903 | 2.782505 | 0.236975
904 | 2.788682 | 0.238337
905 | 2.794972 | 0.239364
906 | 2.801148 | 0.239403
907 | 2.807552 | 0.23975
908 | 2.813729 | 0.239938
909 | 2.820019 | 0.240747
910 | 2.826252 | 0.242615
911 | 2.832428 | 0.242853
912 | 2.838775 | 0.243833
913 | 2.844895 | 0.244422
914 | 2.851299 | 0.244798
915 | 2.857532 | 0.245329
916 | 2.863708 | 0.245771
917 | 2.869941 | 0.246945
918 | 2.876232 | 0.247087
919 | 2.882465 | 0.247913
920 | 2.888698 | 0.249529
921 | 2.895045 | 0.25174
922 | 2.901278 | 0.253922
923 | 2.907398 | 0.254908
924 | 2.913745 | 0.25612
925 | 2.919979 | 0.257124
926 | 2.926212 | 0.259207
927 | 2.932445 | 0.260164
928 | 2.938735 | 0.261262
929 | 2.945025 | 0.26262
930 | 2.951145 | 0.264026
931 | 2.957548 | 0.266061
932 | 2.963612 | 0.267827
933 | 2.970015 | 0.269912
934 | 2.976249 | 0.271639
935 | 2.982425 | 0.273099
936 | 2.988715 | 0.275128
937 | 2.994949 | 0.276865
938 | 3.001295 | 0.279089
939 | 3.007415 | 0.280937
940 | 3.013762 | 0.283063
941 | 3.019995 | 0.285059
942 | 3.026172 | 0.28673
943 | 3.032518 | 0.289182
944 | 3.038582 | 0.291074
945 | 3.045042 | 0.293303
946 | 3.047421 | 0.265572
947 | 3.053712 | 0.272005
948 | 3.059945 | 0.277334
949 | 3.066292 | 0.281634
950 | 3.072468 | 0.284843
951 | 3.078758 | 0.287952
952 | 3.084991 | 0.290644
953 | 3.091168 | 0.292533
954 | 3.097458 | 0.294439
955 | 3.103635 | 0.295831
956 | 3.110039 | 0.296982
957 | 3.116215 | 0.29764
958 | 3.122449 | 0.296615
959 | 3.128738 | 0.297715
960 | 3.134915 | 0.298323
961 | 3.141262 | 0.298938
962 | 3.147382 | 0.299679
963 | 3.153785 | 0.300892
964 | 3.160018 | 0.302268
965 | 3.166195 | 0.302893
966 | 3.172428 | 0.302733
967 | 3.178719 | 0.301204
968 | 3.185008 | 0.300366
969 | 3.191185 | 0.299926
970 | 3.197532 | 0.298271
971 | 3.203765 | 0.296753
972 | 3.208695 | 0.279186
973 | 3.214985 | 0.279037
974 | 3.221162 | 0.280104
975 | 3.227452 | 0.281799
976 | 3.233685 | 0.281105
977 | 3.240032 | 0.281004
978 | 3.246209 | 0.28222
979 | 3.252442 | 0.279709
980 | 3.258732 | 0.280438
981 | 3.264965 | 0.282617
982 | 3.271255 | 0.286111
983 | 3.277488 | 0.288562
984 | 3.283778 | 0.289751
985 | 3.290012 | 0.290846
986 | 3.296189 | 0.293139
987 | 3.302479 | 0.295908
988 | 3.308599 | 0.297981
989 | 3.312509 | 0.273364
990 | 3.318685 | 0.278046
991 | 3.324975 | 0.281739
992 | 3.331209 | 0.2823
993 | 3.337499 | 0.285119
994 | 3.343732 | 0.287341
995 | 3.349909 | 0.289423
996 | 3.356255 | 0.292212
997 | 3.362432 | 0.294085
998 | 3.368779 | 0.29544
999 | 3.374955 | 0.297279
1000 | 3.381245 | 0.300159
1001 | 3.387479 | 0.302936
1002 | 3.393655 | 0.305084
1003 | 3.400002 | 0.307623
1004 | 3.406122 | 0.309967
1005 | 3.412525 | 0.311119
1006 | 3.418759 | 0.311553
1007 | 3.424936 | 0.311489
1008 | 3.431226 | 0.313735
1009 | 3.437459 | 0.316563
1010 | 3.443748 | 0.319684
1011 | 3.446242 | 0.296723
1012 | 3.452475 | 0.300868
1013 | 3.458652 | 0.305652
1014 | 3.464998 | 0.308927
1015 | 3.471175 | 0.310052
1016 | 3.477522 | 0.310782
1017 | 3.483755 | 0.308399
1018 | 3.489932 | 0.308597
1019 | 3.496222 | 0.308865
1020 | 3.502399 | 0.309083
1021 | 3.508745 | 0.310632
1022 | 3.514922 | 0.309502
1023 | 3.521269 | 0.310217
1024 | 3.527502 | 0.310939
1025 | 3.533679 | 0.314295
1026 | 3.539969 | 0.316125
1027 | 3.546145 | 0.312248
1028 | 3.552549 | 0.312099
1029 | 3.558725 | 0.308801
1030 | 3.562805 | -0.013693
Specimen: 5
Number of data points: 1232
Maximum Load point: 1187 Maximum Load: 0.36865 kN
Maximum Extension point: 1232 Maximum Extension: 4.26519 mm
___________________________________________________
1 | 0 | -0.000122
2 | 0.000453 | 8.9e-05
3 | 0.001813 | -4.3e-05
4 | 0.0034 | 0.000116
5 | 0.004817 | 4e-06
6 | 0.006177 | 5.5e-05
7 | 0.007423 | 9e-06
8 | 0.00867 | 7.6e-05
9 | 0.00986 | -9.3e-05
10 | 0.011163 | -3e-05
11 | 0.012353 | -6.4e-05
12 | 0.013713 | -7e-06
13 | 0.01496 | 5e-06
14 | 0.01615 | 5.4e-05
15 | 0.017453 | 0.000119
16 | 0.0187 | 0.000125
17 | 0.01989 | 9.9e-05
18 | 0.021137 | -3.4e-05
19 | 0.022383 | 6.5e-05
20 | 0.023687 | 1.4e-05
21 | 0.024933 | 1.9e-05
22 | 0.02618 | 1.5e-05
23 | 0.027427 | 1e-06
24 | 0.028673 | 0.000106
25 | 0.029977 | 1.5e-05
26 | 0.031167 | 0.000126
27 | 0.032413 | 7.4e-05
28 | 0.033603 | 2.1e-05
29 | 0.034963 | 2.6e-05
30 | 0.03621 | 4.1e-05
31 | 0.037457 | 6e-05
32 | 0.038703 | 2e-05
33 | 0.03995 | -3.7e-05
34 | 0.041197 | 5.6e-05
35 | 0.042387 | 0.000107
36 | 0.04369 | 6e-05
37 | 0.04488 | 8.2e-05
38 | 0.046183 | 6.9e-05
39 | 0.047487 | 1.6e-05
40 | 0.048733 | 4e-06
41 | 0.050037 | 1e-06
42 | 0.051283 | 6.5e-05
43 | 0.052417 | 3.6e-05
44 | 0.053663 | 0.000155
45 | 0.05491 | 0.000125
46 | 0.056213 | 4.2e-05
47 | 0.057517 | 1.4e-05
48 | 0.058707 | 8.7e-05
49 | 0.06001 | 4.9e-05
50 | 0.061257 | -9.2e-05
51 | 0.062503 | -8e-05
52 | 0.063693 | 2.1e-05
53 | 0.06494 | -8e-06
54 | 0.06613 | -3.9e-05
55 | 0.067433 | 0.000104
56 | 0.068737 | 9e-05
57 | 0.069927 | 8e-05
58 | 0.07123 | 7e-06
59 | 0.072533 | 2.2e-05
60 | 0.073723 | -4e-06
61 | 0.074913 | 3e-05
62 | 0.07616 | 2.9e-05
63 | 0.077407 | 8.1e-05
64 | 0.078767 | 4.5e-05
65 | 0.080013 | 1.7e-05
66 | 0.081203 | 7.4e-05
67 | 0.082507 | 8.5e-05
68 | 0.083753 | 1.6e-05
69 | 0.084943 | 6e-06
70 | 0.08619 | 1.4e-05
71 | 0.08738 | -1.8e-05
72 | 0.088683 | 8e-05
73 | 0.089987 | 3.9e-05
74 | 0.091233 | 0.000138
75 | 0.09248 | 0.000115
76 | 0.093783 | 6e-05
77 | 0.094973 | 8.2e-05
78 | 0.096163 | -6.3e-05
79 | 0.09741 | -3.4e-05
80 | 0.098657 | 5e-06
81 | 0.100017 | 4e-05
82 | 0.101263 | -2.8e-05
83 | 0.10251 | 2e-06
84 | 0.103757 | 7.9e-05
85 | 0.105003 | 6.9e-05
86 | 0.106193 | 9e-05
87 | 0.10744 | 0.00013
88 | 0.108573 | 6.5e-05
89 | 0.109933 | 3.6e-05
90 | 0.111237 | 7.7e-05
91 | 0.112483 | 3e-05
92 | 0.113787 | 3.7e-05
93 | 0.115033 | 4.6e-05
94 | 0.11628 | 0.00014
95 | 0.117413 | 0.000148
96 | 0.11866 | 0.00015
97 | 0.11985 | 0.000191
98 | 0.12121 | 7e-05
99 | 0.122513 | 9e-06
100 | 0.123703 | 8.4e-05
101 | 0.125007 | 1.1e-05
102 | 0.12631 | 4e-06
103 | 0.1275 | 8.4e-05
104 | 0.12869 | 0.000131
105 | 0.129937 | 0.000129
106 | 0.131183 | 6.7e-05
107 | 0.132487 | 0.000166
108 | 0.133733 | 8.6e-05
109 | 0.13498 | 2.2e-05
110 | 0.136283 | 1e-05
111 | 0.13753 | 2e-06
112 | 0.13872 | 3.4e-05
113 | 0.139967 | 3.4e-05
114 | 0.1411 | 0.000114
115 | 0.14246 | 0.000107
116 | 0.143763 | 0.000104
117 | 0.144953 | 0.000115
118 | 0.1462 | 3.9e-05
119 | 0.147503 | -7.2e-05
120 | 0.14875 | -2.3e-05
121 | 0.14994 | -1.4e-05
122 | 0.15113 | 4.5e-05
123 | 0.152377 | -3.4e-05
124 | 0.15368 | 5.4e-05
125 | 0.154983 | 8.6e-05
126 | 0.15623 | 9e-05
127 | 0.157533 | 0.000101
128 | 0.15878 | 5.5e-05
129 | 0.15997 | 3.9e-05
130 | 0.16116 | 0.000106
131 | 0.162407 | 5.6e-05
132 | 0.16371 | 4.2e-05
133 | 0.164957 | -2.4e-05
134 | 0.166203 | 9.9e-05
135 | 0.167507 | 0.000143
136 | 0.168753 | 0.00013
137 | 0.17 | 6.6e-05
138 | 0.17119 | 0.000116
139 | 0.172437 | 7e-06
140 | 0.173627 | 6.6e-05
141 | 0.17493 | 5e-05
142 | 0.176233 | 4.9e-05
143 | 0.17748 | 7.1e-05
144 | 0.178783 | 6.1e-05
145 | 0.18003 | 0.000115
146 | 0.181277 | 9.7e-05
147 | 0.18241 | 9.2e-05
148 | 0.183713 | 6.7e-05
149 | 0.184903 | -1.2e-05
150 | 0.186207 | 2.1e-05
151 | 0.187453 | 4.1e-05
152 | 0.1887 | 7.9e-05
153 | 0.189947 | 1.2e-05
154 | 0.191307 | 0.000119
155 | 0.192497 | 9e-05
156 | 0.193687 | 0.000131
157 | 0.194933 | 0.000114
158 | 0.19618 | 3.2e-05
159 | 0.197483 | 2.1e-05
160 | 0.19873 | 1.5e-05
161 | 0.200033 | 5.5e-05
162 | 0.20128 | 5.1e-05
163 | 0.202527 | 2.6e-05
164 | 0.20366 | 0.000116
165 | 0.204907 | 7.2e-05
166 | 0.206097 | 0.00011
167 | 0.2074 | 0.000136
168 | 0.208703 | 0.000126
169 | 0.209893 | 3.5e-05
170 | 0.211197 | 8.6e-05
171 | 0.2125 | 1.1e-05
172 | 0.213747 | 6.5e-05
173 | 0.214937 | 0.000146
174 | 0.216183 | 0.000169
175 | 0.217373 | 5.9e-05
176 | 0.218733 | 0.000131
177 | 0.21998 | 7.1e-05
178 | 0.221227 | 9.5e-05
179 | 0.222473 | 4.2e-05
180 | 0.223777 | 2.2e-05
181 | 0.224967 | 4.2e-05
182 | 0.226157 | 2.7e-05
183 | 0.227403 | 8.2e-05
184 | 0.228707 | 6.6e-05
185 | 0.229953 | 0.000148
186 | 0.2312 | 0.00015
187 | 0.232447 | 0.000115
188 | 0.23375 | 7.9e-05
189 | 0.234997 | 0.000101
190 | 0.236187 | 4.5e-05
191 | 0.237433 | 5.9e-05
192 | 0.238623 | 9.4e-05
193 | 0.239983 | 5.1e-05
194 | 0.24123 | 0.000106
195 | 0.242477 | 0.000115
196 | 0.243723 | 9.9e-05
197 | 0.245027 | 0.00011
198 | 0.246217 | 6.2e-05
199 | 0.247463 | 8.6e-05
200 | 0.24871 | 3.5e-05
201 | 0.2499 | 1.7e-05
202 | 0.251203 | 6e-05
203 | 0.252507 | 1.5e-05
204 | 0.253753 | 6.7e-05
205 | 0.255 | 6.2e-05
206 | 0.256303 | 0.000125
207 | 0.257437 | 0.000195
208 | 0.258627 | 0.000126
209 | 0.25993 | 1.1e-05
210 | 0.261177 | 5.2e-05
211 | 0.26248 | 3.1e-05
212 | 0.263727 | 0.000154
213 | 0.264973 | 9.4e-05
214 | 0.26622 | 7.5e-05
215 | 0.267523 | 0.000153
216 | 0.268714 | 0.000124
217 | 0.26996 | 0.000143
218 | 0.27115 | 0.000105
219 | 0.272453 | 5.5e-05
220 | 0.273757 | 8e-05
221 | 0.274947 | -3.7e-05
222 | 0.27625 | 6.6e-05
223 | 0.277497 | 4e-05
224 | 0.278687 | 0.000114
225 | 0.279877 | 6.9e-05
226 | 0.28118 | 0.000111
227 | 0.282427 | 0.000129
228 | 0.28373 | 0.000121
229 | 0.284977 | 3.9e-05
230 | 0.286224 | 8.6e-05
231 | 0.287527 | 4.2e-05
232 | 0.288774 | 5.2e-05
233 | 0.289907 | 8e-05
234 | 0.291154 | 0.000102
235 | 0.2924 | 0.00013
236 | 0.293703 | 0.000112
237 | 0.29495 | 6.7e-05
238 | 0.296197 | 6.6e-05
239 | 0.2975 | 6.4e-05
240 | 0.298804 | -3e-06
241 | 0.299994 | 7.9e-05
242 | 0.301184 | 0.000119
243 | 0.30243 | 6.7e-05
244 | 0.303677 | 0.000106
245 | 0.30498 | 0.00014
246 | 0.306227 | 0.000146
247 | 0.307474 | 5.7e-05
248 | 0.308777 | 5.2e-05
249 | 0.310024 | 1.5e-05
250 | 0.311157 | 0.000107
251 | 0.312404 | 7.7e-05
252 | 0.313594 | 0.0001
253 | 0.314897 | -2.2e-05
254 | 0.3162 | 7.2e-05
255 | 0.317447 | 0.000141
256 | 0.318694 | 0.000111
257 | 0.31994 | 8.6e-05
258 | 0.321244 | 0.0001
259 | 0.322434 | 8.1e-05
260 | 0.32368 | 4.2e-05
261 | 0.32487 | 1.9e-05
262 | 0.32623 | 7.9e-05
263 | 0.327534 | -2.3e-05
264 | 0.328724 | 7e-05
265 | 0.330027 | 7.5e-05
266 | 0.331274 | 7.5e-05
267 | 0.332464 | 0.000161
268 | 0.33371 | 5.1e-05
269 | 0.3349 | 6.6e-05
270 | 0.336204 | -4e-06
271 | 0.33745 | -5e-06
272 | 0.338754 | 0.000105
273 | 0.34 | 3.2e-05
274 | 0.341247 | 0.000153
275 | 0.342494 | 8.6e-05
276 | 0.343684 | 0.000138
277 | 0.34493 | 0.00014
278 | 0.346064 | 3.1e-05
279 | 0.34748 | -2.9e-05
280 | 0.348784 | 1.7e-05
281 | 0.349917 | 2.7e-05
282 | 0.35122 | 4.1e-05
283 | 0.352524 | 5.5e-05
284 | 0.35377 | 6.9e-05
285 | 0.35496 | 0.000134
286 | 0.356207 | 0.00011
287 | 0.35734 | 0.00013
288 | 0.358757 | 0.000109
289 | 0.360004 | -1.3e-05
290 | 0.36125 | -2.8e-05
291 | 0.362554 | 1.7e-05
292 | 0.3638 | 2.6e-05
293 | 0.36499 | 3.5e-05
294 | 0.36618 | 9.6e-05
295 | 0.367427 | 0.00015
296 | 0.368674 | 0.000134
297 | 0.369977 | 0.000111
298 | 0.371224 | 0.000128
299 | 0.37247 | 7e-06
300 | 0.373774 | 3.5e-05
301 | 0.37502 | 5e-05
302 | 0.37621 | 8e-05
303 | 0.3774 | -9e-06
304 | 0.37859 | 0.000106
305 | 0.37995 | 4.4e-05
306 | 0.381254 | 0.000146
307 | 0.3825 | 0.000135
308 | 0.383747 | 6.1e-05
309 | 0.38505 | -1e-06
310 | 0.38624 | 1.9e-05
311 | 0.38743 | 6e-06
312 | 0.388734 | 1.4e-05
313 | 0.389924 | -1.4e-05
314 | 0.391227 | 0.000128
315 | 0.392474 | 0.000107
316 | 0.39372 | 7e-05
317 | 0.395024 | 0.000118
318 | 0.39627 | 7.2e-05
319 | 0.39746 | 7.6e-05
320 | 0.39865 | 3.1e-05
321 | 0.399897 | 4.9e-05
322 | 0.401144 | 6.6e-05
323 | 0.402504 | 5.5e-05
324 | 0.403694 | 7.2e-05
325 | 0.404997 | 0.000123
326 | 0.406244 | 0.000114
327 | 0.40749 | 7.9e-05
328 | 0.40868 | 0.00011
329 | 0.409927 | 0
330 | 0.411117 | 7e-06
331 | 0.412477 | 2.5e-05
332 | 0.41378 | 3.5e-05
333 | 0.41497 | 0
334 | 0.416274 | 7.5e-05
335 | 0.41752 | 8e-05
336 | 0.418767 | 9.1e-05
337 | 0.4199 | 0.000145
338 | 0.421204 | 0.000101
339 | 0.422394 | 3e-05
340 | 0.423754 | 4e-06
341 | 0.425 | -5.2e-05
342 | 0.42619 | 2.7e-05
343 | 0.427494 | 1.1e-05
344 | 0.42874 | 1.4e-05
345 | 0.429987 | 0.0001
346 | 0.431177 | 0.000107
347 | 0.432424 | 0.000118
348 | 0.43367 | 6.4e-05
349 | 0.434974 | -8e-06
350 | 0.43622 | 7.1e-05
351 | 0.437467 | 1.9e-05
352 | 0.43877 | 1.4e-05
353 | 0.440017 | -2.8e-05
354 | 0.441207 | 0.000109
355 | 0.442397 | 0.000128
356 | 0.443644 | 5.2e-05
357 | 0.444947 | 5.5e-05
358 | 0.44625 | 0.000106
359 | 0.447497 | 5.7e-05
360 | 0.448744 | 1.2e-05
361 | 0.44999 | 7e-06
362 | 0.451237 | 1.6e-05
363 | 0.452427 | 4.2e-05
364 | 0.453674 | 0.000121
365 | 0.45492 | 9.7e-05
366 | 0.456224 | 9.7e-05
367 | 0.457527 | 5e-06
368 | 0.458717 | 4.6e-05
369 | 0.46002 | 4.6e-05
370 | 0.461267 | 5.1e-05
371 | 0.462457 | 2.6e-05
372 | 0.463647 | 3.5e-05
373 | 0.464894 | -3.8e-05
374 | 0.466197 | 0.000138
375 | 0.4675 | 0.00012
376 | 0.468747 | 2.7e-05
377 | 0.469994 | 0.000124
378 | 0.471297 | 0.000102
379 | 0.472487 | 3.6e-05
380 | 0.473677 | -3e-05
381 | 0.474924 | 5.4e-05
382 | 0.476114 | 7.1e-05
383 | 0.477474 | 1.9e-05
384 | 0.47872 | 6.6e-05
385 | 0.479967 | 0.000125
386 | 0.48127 | 7.4e-05
387 | 0.482517 | 9.5e-05
388 | 0.483707 | 2.7e-05
389 | 0.484897 | -3e-05
390 | 0.4862 | 3.4e-05
391 | 0.48739 | -4.3e-05
392 | 0.488694 | 8.1e-05
393 | 0.489997 | 2e-05
394 | 0.491244 | 0.000169
395 | 0.49249 | 3.4e-05
396 | 0.493737 | 0.000112
397 | 0.494927 | 8e-05
398 | 0.496174 | 6.2e-05
399 | 0.49742 | 5.9e-05
400 | 0.498667 | 3.1e-05
401 | 0.49997 | 2.5e-05
402 | 0.501217 | 3.6e-05
403 | 0.50252 | 7.6e-05
404 | 0.503767 | 0.00016
405 | 0.505014 | 0.000165
406 | 0.506147 | 0.000135
407 | 0.507394 | 0.000109
408 | 0.50864 | 5.5e-05
409 | 0.51 | 5.9e-05
410 | 0.511247 | 6.4e-05
411 | 0.512494 | 6.1e-05
412 | 0.51374 | 6.9e-05
413 | 0.515044 | -1.5e-05
414 | 0.516234 | 0.000144
415 | 0.517424 | 9.9e-05
416 | 0.51867 | 0.000135
417 | 0.519917 | 7.5e-05
418 | 0.52122 | 0.000131
419 | 0.522467 | 6.4e-05
420 | 0.523714 | 5.1e-05
421 | 0.525017 | 4.1e-05
422 | 0.526264 | 3e-05
423 | 0.527397 | 9.5e-05
424 | 0.528644 | 9.6e-05
425 | 0.529834 | 6.7e-05
426 | 0.531194 | 0.000148
427 | 0.532497 | 0.000143
428 | 0.533744 | 6.1e-05
429 | 0.53499 | 6.2e-05
430 | 0.536294 | -4e-06
431 | 0.537484 | 4e-05
432 | 0.538674 | 6.6e-05
433 | 0.53992 | 9.2e-05
434 | 0.541167 | 5e-05
435 | 0.54247 | 9.7e-05
436 | 0.543774 | 0.00013
437 | 0.54502 | 0.000121
438 | 0.546267 | 4.4e-05
439 | 0.547514 | 2.2e-05
440 | 0.548704 | 0.000146
441 | 0.549894 | 6.1e-05
442 | 0.55114 | 4.9e-05
443 | 0.552444 | 1.9e-05
444 | 0.553747 | 8.2e-05
445 | 0.554994 | 8.9e-05
446 | 0.556297 | 0.000105
447 | 0.557544 | 0.000155
448 | 0.558734 | 4e-05
449 | 0.559924 | 8.6e-05
450 | 0.56117 | 9.1e-05
451 | 0.56236 | 6.6e-05
452 | 0.563664 | 0.00011
453 | 0.565024 | 0.0001
454 | 0.566214 | 0.000123
455 | 0.567517 | 0.000166
456 | 0.568764 | 0.000159
457 | 0.57001 | 9.9e-05
458 | 0.5712 | 0.000119
459 | 0.572447 | 6e-05
460 | 0.573694 | 5.6e-05
461 | 0.574997 | 0.00013
462 | 0.576244 | 7.6e-05
463 | 0.57749 | 0.000101
464 | 0.578794 | 0.000183
465 | 0.58004 | 0.000138
466 | 0.58123 | 0.00014
467 | 0.58242 | 7.1e-05
468 | 0.58361 | 3.1e-05
469 | 0.584914 | 6.4e-05
470 | 0.586217 | 7.9e-05
471 | 0.587464 | 7.9e-05
472 | 0.588767 | 6.6e-05
473 | 0.590014 | 2.6e-05
474 | 0.59126 | 0.000148
475 | 0.592394 | 0.00014
476 | 0.593697 | 8.2e-05
477 | 0.594887 | 0.000119
478 | 0.596247 | 0.000116
479 | 0.597494 | 7e-05
480 | 0.59874 | 9e-05
481 | 0.600044 | 4.6e-05
482 | 0.60129 | 6.4e-05
483 | 0.60248 | 3.4e-05
484 | 0.60367 | 7.4e-05
485 | 0.604917 | 0.00011
486 | 0.606164 | 0.000171
487 | 0.607467 | 9.7e-05
488 | 0.608714 | 0.000107
489 | 0.610017 | 5.2e-05
490 | 0.611264 | 2e-05
491 | 0.61251 | 9.6e-05
492 | 0.6137 | 6.7e-05
493 | 0.614947 | 6.1e-05
494 | 0.61608 | 0.000136
495 | 0.61744 | 0.000124
496 | 0.618744 | 0.000169
497 | 0.61999 | 0.000138
498 | 0.621237 | 7.9e-05
499 | 0.62254 | 6.9e-05
500 | 0.62373 | 0.000111
501 | 0.62492 | 7.7e-05
502 | 0.626167 | 7.7e-05
503 | 0.627414 | 3.4e-05
504 | 0.628717 | 0.00011
505 | 0.629964 | 0.00019
506 | 0.63121 | 0.000199
507 | 0.632514 | 0.00019
508 | 0.63376 | 0.00015
509 | 0.63495 | 2.9e-05
510 | 0.636197 | 8.7e-05
511 | 0.637444 | 9.7e-05
512 | 0.63869 | 6.7e-05
513 | 0.639994 | 3.2e-05
514 | 0.641184 | 0.000119
515 | 0.642487 | 0.00013
516 | 0.643734 | 0.000126
517 | 0.645037 | 1.6e-05
518 | 0.64617 | 9.2e-05
519 | 0.647417 | 6.5e-05
520 | 0.648607 | 4e-05
521 | 0.649967 | 1.6e-05
522 | 0.65127 | 3.7e-05
523 | 0.65246 | 5.9e-05
524 | 0.653764 | 0.000105
525 | 0.65501 | 0.000153
526 | 0.656257 | 0.000181
527 | 0.657447 | 0.000111
528 | 0.658694 | 0.000105
529 | 0.659884 | 3.6e-05
530 | 0.661187 | 7e-05
531 | 0.662434 | 1.5e-05
532 | 0.66368 | 8e-05
533 | 0.664984 | 5.2e-05
534 | 0.666287 | 0.000373
535 | 0.667477 | 0.000734
536 | 0.668667 | 0.000962
537 | 0.669914 | 0.001419
538 | 0.67116 | 0.001795
539 | 0.672464 | 0.002159
540 | 0.67371 | 0.002531
541 | 0.675014 | 0.002962
542 | 0.67626 | 0.003356
543 | 0.677507 | 0.003779
544 | 0.678697 | 0.004058
545 | 0.679944 | 0.004179
546 | 0.681134 | 0.00449
547 | 0.682494 | 0.004896
548 | 0.683797 | 0.005239
549 | 0.684987 | 0.005638
550 | 0.686234 | 0.006066
551 | 0.687537 | 0.006322
552 | 0.688727 | 0.006716
553 | 0.689917 | 0.007052
554 | 0.691164 | 0.007507
555 | 0.69241 | 0.007776
556 | 0.693714 | 0.008082
557 | 0.695017 | 0.008382
558 | 0.696264 | 0.00859
559 | 0.69751 | 0.008734
560 | 0.698757 | 0.008891
561 | 0.699947 | 0.009146
562 | 0.701137 | 0.009248
563 | 0.70244 | 0.009441
564 | 0.703687 | 0.009715
565 | 0.70499 | 0.00987
566 | 0.706237 | 0.009987
567 | 0.70754 | 0.009997
568 | 0.708787 | 0.01015
569 | 0.710034 | 0.010256
570 | 0.711167 | 0.010385
571 | 0.712414 | 0.010489
572 | 0.713604 | 0.010693
573 | 0.714964 | 0.010755
574 | 0.716267 | 0.011038
575 | 0.717457 | 0.011162
576 | 0.71876 | 0.011308
577 | 0.720007 | 0.01145
578 | 0.721197 | 0.011593
579 | 0.722444 | 0.01162
580 | 0.72369 | 0.011821
581 | 0.724937 | 0.01192
582 | 0.726184 | 0.012103
583 | 0.727487 | 0.012229
584 | 0.728734 | 0.012427
585 | 0.72998 | 0.012617
586 | 0.731284 | 0.012766
587 | 0.732417 | 0.012906
588 | 0.733664 | 0.013131
589 | 0.734854 | 0.013378
590 | 0.736214 | 0.013894
591 | 0.737517 | 0.014494
592 | 0.738707 | 0.015059
593 | 0.74001 | 0.01555
594 | 0.741257 | 0.016139
595 | 0.742504 | 0.016612
596 | 0.743694 | 0.017028
597 | 0.74494 | 0.01758
598 | 0.74613 | 0.018021
599 | 0.747434 | 0.018535
600 | 0.748737 | 0.019
601 | 0.749984 | 0.019519
602 | 0.75123 | 0.020102
603 | 0.752534 | 0.020574
604 | 0.753667 | 0.021074
605 | 0.754914 | 0.02148
606 | 0.75616 | 0.022032
607 | 0.757407 | 0.022556
608 | 0.75871 | 0.023102
609 | 0.759957 | 0.023534
610 | 0.76126 | 0.024005
611 | 0.762507 | 0.024514
612 | 0.763754 | 0.024971
613 | 0.764887 | 0.025354
614 | 0.766134 | 0.025982
615 | 0.767324 | 0.026217
616 | 0.768684 | 0.026835
617 | 0.769987 | 0.027266
618 | 0.771234 | 0.02753
619 | 0.772537 | 0.027881
620 | 0.773784 | 0.028091
621 | 0.774974 | 0.028387
622 | 0.776164 | 0.028593
623 | 0.777467 | 0.028839
624 | 0.778657 | 0.028841
625 | 0.77996 | 0.029122
626 | 0.781264 | 0.029002
627 | 0.782454 | 0.028985
628 | 0.783757 | 0.028889
629 | 0.785004 | 0.028603
630 | 0.786194 | 0.028224
631 | 0.787441 | 0.028137
632 | 0.78863 | 0.028036
633 | 0.789934 | 0.028057
634 | 0.791237 | 0.027824
635 | 0.792484 | 0.02772
636 | 0.79373 | 0.02768
637 | 0.795034 | 0.027505
638 | 0.796281 | 0.027347
639 | 0.797471 | 0.02703
640 | 0.798717 | 0.026889
641 | 0.799907 | 0.026693
642 | 0.80121 | 0.026825
643 | 0.802514 | 0.026714
644 | 0.80376 | 0.026669
645 | 0.805007 | 0.026727
646 | 0.806254 | 0.026524
647 | 0.8075 | 0.026386
648 | 0.80869 | 0.026336
649 | 0.809937 | 0.026261
650 | 0.811127 | 0.026226
651 | 0.812431 | 0.02618
652 | 0.813734 | 0.026137
653 | 0.81498 | 0.025963
654 | 0.816284 | 0.025975
655 | 0.81753 | 0.025868
656 | 0.818721 | 0.025855
657 | 0.81991 | 0.0258
658 | 0.8211 | 0.025577
659 | 0.82246 | 0.025694
660 | 0.823764 | 0.025558
661 | 0.824954 | 0.025581
662 | 0.826257 | 0.025622
663 | 0.827504 | 0.025591
664 | 0.82875 | 0.025662
665 | 0.82994 | 0.025682
666 | 0.831187 | 0.025815
667 | 0.832377 | 0.025747
668 | 0.833737 | 0.025861
669 | 0.834984 | 0.025844
670 | 0.836231 | 0.025856
671 | 0.837534 | 0.02583
672 | 0.83878 | 0.025805
673 | 0.839971 | 0.025722
674 | 0.841161 | 0.025851
675 | 0.842407 | 0.02586
676 | 0.84371 | 0.025988
677 | 0.845014 | 0.026069
678 | 0.846204 | 0.026145
679 | 0.84745 | 0.026193
680 | 0.848754 | 0.026334
681 | 0.850001 | 0.02624
682 | 0.851191 | 0.026292
683 | 0.852437 | 0.026364
684 | 0.853627 | 0.026393
685 | 0.86003 | 0.026344
686 | 0.866207 | 0.026325
687 | 0.872497 | 0.025915
688 | 0.878731 | 0.025786
689 | 0.884907 | 0.025727
690 | 0.891254 | 0.025483
691 | 0.897374 | 0.025364
692 | 0.903777 | 0.02523
693 | 0.910011 | 0.025142
694 | 0.916187 | 0.025224
695 | 0.922477 | 0.025557
696 | 0.928711 | 0.026066
697 | 0.935001 | 0.026257
698 | 0.941177 | 0.026812
699 | 0.947524 | 0.02703
700 | 0.953757 | 0.027451
701 | 0.959934 | 0.027193
702 | 0.966224 | 0.027324
703 | 0.972401 | 0.027401
704 | 0.978747 | 0.027638
705 | 0.984981 | 0.028165
706 | 0.991214 | 0.02831
707 | 0.997504 | 0.028626
708 | 1.003681 | 0.02938
709 | 1.010027 | 0.030125
710 | 1.016147 | 0.032487
711 | 1.022494 | 0.033912
712 | 1.028727 | 0.035307
713 | 1.034904 | 0.036976
714 | 1.041251 | 0.038735
715 | 1.047427 | 0.040362
716 | 1.053774 | 0.042015
717 | 1.059951 | 0.043518
718 | 1.066241 | 0.045221
719 | 1.072474 | 0.04683
720 | 1.078651 | 0.048511
721 | 1.084941 | 0.050323
722 | 1.091117 | 0.052162
723 | 1.097521 | 0.053653
724 | 1.103754 | 0.055133
725 | 1.109987 | 0.056548
726 | 1.116221 | 0.058232
727 | 1.122454 | 0.059655
728 | 1.128744 | 0.06111
729 | 1.134921 | 0.062339
730 | 1.141267 | 0.063808
731 | 1.147501 | 0.064849
732 | 1.153677 | 0.065695
733 | 1.159967 | 0.066633
734 | 1.166144 | 0.067804
735 | 1.172491 | 0.068823
736 | 1.178724 | 0.070157
737 | 1.185014 | 0.071173
738 | 1.191247 | 0.07244
739 | 1.197424 | 0.07353
740 | 1.203771 | 0.074987
741 | 1.209834 | 0.076031
742 | 1.216294 | 0.077835
743 | 1.222471 | 0.079128
744 | 1.228704 | 0.080584
745 | 1.234994 | 0.081918
746 | 1.241171 | 0.083392
747 | 1.247517 | 0.084804
748 | 1.253694 | 0.086135
749 | 1.260041 | 0.087914
750 | 1.266217 | 0.089751
751 | 1.272451 | 0.091385
752 | 1.278684 | 0.093197
753 | 1.284917 | 0.094753
754 | 1.291264 | 0.096553
755 | 1.297441 | 0.098028
756 | 1.303731 | 0.099583
757 | 1.309964 | 0.100993
758 | 1.316197 | 0.102446
759 | 1.322487 | 0.103657
760 | 1.328664 | 0.105023
761 | 1.335011 | 0.105608
762 | 1.341244 | 0.106348
763 | 1.347478 | 0.105657
764 | 1.353711 | 0.106634
765 | 1.359944 | 0.107886
766 | 1.366234 | 0.109111
767 | 1.372411 | 0.109851
768 | 1.378757 | 0.111101
769 | 1.384991 | 0.11172
770 | 1.391224 | 0.112292
771 | 1.397457 | 0.112406
772 | 1.403691 | 0.112257
773 | 1.410038 | 0.112705
774 | 1.416214 | 0.113725
775 | 1.422504 | 0.114338
776 | 1.428738 | 0.114913
777 | 1.434914 | 0.115112
778 | 1.441261 | 0.115984
779 | 1.447324 | 0.116306
780 | 1.453784 | 0.116809
781 | 1.459961 | 0.117055
782 | 1.466194 | 0.116955
783 | 1.472484 | 0.117465
784 | 1.478661 | 0.117837
785 | 1.485008 | 0.118286
786 | 1.491184 | 0.119248
787 | 1.497531 | 0.120072
788 | 1.503708 | 0.120758
789 | 1.509941 | 0.121154
790 | 1.516231 | 0.121831
791 | 1.522408 | 0.122282
792 | 1.528754 | 0.122876
793 | 1.534931 | 0.123766
794 | 1.541278 | 0.123463
795 | 1.547454 | 0.123034
796 | 1.553688 | 0.12342
797 | 1.560034 | 0.123986
798 | 1.566098 | 0.125599
799 | 1.572557 | 0.126308
800 | 1.578734 | 0.127405
801 | 1.584967 | 0.127524
802 | 1.591258 | 0.128223
803 | 1.597434 | 0.12917
804 | 1.603724 | 0.128575
805 | 1.609901 | 0.126749
806 | 1.616304 | 0.126892
807 | 1.622481 | 0.127592
808 | 1.628657 | 0.127067
809 | 1.634948 | 0.126364
810 | 1.641181 | 0.126645
811 | 1.647471 | 0.126145
812 | 1.653704 | 0.125888
813 | 1.659994 | 0.126288
814 | 1.666227 | 0.126576
815 | 1.672404 | 0.126524
816 | 1.678751 | 0.126311
817 | 1.684871 | 0.126848
818 | 1.691274 | 0.126589
819 | 1.697451 | 0.126694
820 | 1.703684 | 0.126546
821 | 1.709974 | 0.127356
822 | 1.716151 | 0.128584
823 | 1.722498 | 0.129873
824 | 1.728675 | 0.130816
825 | 1.735021 | 0.13087
826 | 1.741254 | 0.131748
827 | 1.747431 | 0.131815
828 | 1.753721 | 0.133169
829 | 1.759898 | 0.133625
830 | 1.766301 | 0.134826
831 | 1.772421 | 0.136203
832 | 1.778768 | 0.13748
833 | 1.785001 | 0.137737
834 | 1.791178 | 0.137659
835 | 1.797468 | 0.137454
836 | 1.803644 | 0.138412
837 | 1.810048 | 0.139684
838 | 1.816224 | 0.141229
839 | 1.822458 | 0.141303
840 | 1.828748 | 0.140885
841 | 1.834924 | 0.141574
842 | 1.841271 | 0.142275
843 | 1.847391 | 0.142591
844 | 1.853794 | 0.140782
845 | 1.860028 | 0.141352
846 | 1.866148 | 0.14206
847 | 1.872494 | 0.143088
848 | 1.878671 | 0.143901
849 | 1.885018 | 0.143573
850 | 1.891251 | 0.142617
851 | 1.897484 | 0.143403
852 | 1.903718 | 0.143027
853 | 1.909894 | 0.121131
854 | 1.916241 | 0.11756
855 | 1.922361 | 0.119485
856 | 1.928764 | 0.120859
857 | 1.934941 | 0.122944
858 | 1.941174 | 0.124762
859 | 1.947464 | 0.127181
860 | 1.953698 | 0.128935
861 | 1.960045 | 0.1308
862 | 1.966164 | 0.133046
863 | 1.972511 | 0.134871
864 | 1.978744 | 0.137166
865 | 1.984921 | 0.138975
866 | 1.991211 | 0.140051
867 | 1.997444 | 0.139929
868 | 2.003735 | 0.141476
869 | 2.009968 | 0.142297
870 | 2.016258 | 0.14346
871 | 2.022435 | 0.144282
872 | 2.028668 | 0.145238
873 | 2.035014 | 0.147078
874 | 2.041135 | 0.148898
875 | 2.047538 | 0.150436
876 | 2.053715 | 0.151161
877 | 2.059948 | 0.144812
878 | 2.066238 | 0.148015
879 | 2.072414 | 0.147343
880 | 2.078761 | 0.149076
881 | 2.084938 | 0.15029
882 | 2.091285 | 0.150644
883 | 2.097518 | 0.151541
884 | 2.103695 | 0.152475
885 | 2.109985 | 0.152775
886 | 2.116161 | 0.152042
887 | 2.122508 | 0.151775
888 | 2.128685 | 0.152394
889 | 2.134975 | 0.152746
890 | 2.141265 | 0.154803
891 | 2.147441 | 0.156232
892 | 2.153788 | 0.157428
893 | 2.159908 | 0.158169
894 | 2.166312 | 0.159493
895 | 2.172488 | 0.159523
896 | 2.178721 | 0.160442
897 | 2.184955 | 0.162003
898 | 2.191188 | 0.163658
899 | 2.197535 | 0.163643
900 | 2.203711 | 0.164879
901 | 2.210001 | 0.165164
902 | 2.216235 | 0.165101
903 | 2.222411 | 0.165387
904 | 2.228702 | 0.167342
905 | 2.234935 | 0.168708
906 | 2.241225 | 0.169718
907 | 2.247458 | 0.16981
908 | 2.253748 | 0.170575
909 | 2.259981 | 0.170895
910 | 2.266215 | 0.172244
911 | 2.272505 | 0.174118
912 | 2.278625 | 0.174808
913 | 2.285028 | 0.173938
914 | 2.291205 | 0.17551
915 | 2.297438 | 0.175599
916 | 2.303728 | 0.175257
917 | 2.309905 | 0.175115
918 | 2.316251 | 0.175393
919 | 2.322428 | 0.174312
920 | 2.328775 | 0.17633
921 | 2.334951 | 0.178571
922 | 2.341128 | 0.179054
923 | 2.347475 | 0.179864
924 | 2.353595 | 0.180196
925 | 2.360055 | 0.181543
926 | 2.366231 | 0.180207
927 | 2.372465 | 0.180932
928 | 2.378755 | 0.182943
929 | 2.384931 | 0.181595
930 | 2.391278 | 0.183034
931 | 2.397398 | 0.184708
932 | 2.403801 | 0.186128
933 | 2.409978 | 0.186662
934 | 2.416211 | 0.187267
935 | 2.422502 | 0.188079
936 | 2.428678 | 0.189514
937 | 2.434968 | 0.190823
938 | 2.441201 | 0.190153
939 | 2.447492 | 0.188946
940 | 2.453725 | 0.190498
941 | 2.459902 | 0.189891
942 | 2.466248 | 0.191081
943 | 2.472425 | 0.192413
944 | 2.478771 | 0.19281
945 | 2.484948 | 0.19038
946 | 2.491238 | 0.191263
947 | 2.497528 | 0.191662
948 | 2.503648 | 0.191796
949 | 2.509995 | 0.191592
950 | 2.516115 | 0.191339
951 | 2.522518 | 0.191545
952 | 2.528695 | 0.192052
953 | 2.534928 | 0.193595
954 | 2.541218 | 0.194065
955 | 2.547451 | 0.193617
956 | 2.553742 | 0.191961
957 | 2.559918 | 0.19444
958 | 2.566265 | 0.195313
959 | 2.572498 | 0.196194
960 | 2.578675 | 0.196083
961 | 2.584965 | 0.196722
962 | 2.591142 | 0.197017
963 | 2.597545 | 0.198076
964 | 2.603722 | 0.197759
965 | 2.610012 | 0.197316
966 | 2.616245 | 0.199767
967 | 2.622422 | 0.198868
968 | 2.628768 | 0.199052
969 | 2.634888 | 0.199435
970 | 2.641292 | 0.20024
971 | 2.647468 | 0.199841
972 | 2.653702 | 0.198906
973 | 2.659935 | 0.200963
974 | 2.666168 | 0.203867
975 | 2.672515 | 0.206162
976 | 2.678692 | 0.206857
977 | 2.685039 | 0.19683
978 | 2.691272 | 0.203396
979 | 2.697392 | 0.206458
980 | 2.703738 | 0.207717
981 | 2.709915 | 0.208386
982 | 2.716262 | 0.209009
983 | 2.722438 | 0.207046
984 | 2.728728 | 0.210309
985 | 2.734962 | 0.212251
986 | 2.741195 | 0.212877
987 | 2.747542 | 0.212252
988 | 2.753605 | 0.213858
989 | 2.760009 | 0.216082
990 | 2.766242 | 0.217037
991 | 2.772418 | 0.215899
992 | 2.778709 | 0.215988
993 | 2.784941 | 0.218724
994 | 2.791288 | 0.21979
995 | 2.797408 | 0.218704
996 | 2.803755 | 0.218749
997 | 2.809988 | 0.220059
998 | 2.816165 | 0.219444
999 | 2.822455 | 0.220562
1000 | 2.828632 | 0.221152
1001 | 2.835035 | 0.221431
1002 | 2.841212 | 0.220568
1003 | 2.847502 | 0.213274
1004 | 2.853735 | 0.217604
1005 | 2.859912 | 0.216942
1006 | 2.866258 | 0.216661
1007 | 2.872435 | 0.216821
1008 | 2.878782 | 0.216714
1009 | 2.885015 | 0.214468
1010 | 2.891192 | 0.214952
1011 | 2.897482 | 0.213711
1012 | 2.903658 | 0.214691
1013 | 2.909949 | 0.215571
1014 | 2.916182 | 0.215971
1015 | 2.922528 | 0.213975
1016 | 2.928762 | 0.215229
1017 | 2.934938 | 0.2136
1018 | 2.941228 | 0.214378
1019 | 2.947405 | 0.21256
1020 | 2.953808 | 0.213794
1021 | 2.959929 | 0.216427
1022 | 2.966218 | 0.21736
1023 | 2.972508 | 0.21533
1024 | 2.978685 | 0.215878
1025 | 2.984975 | 0.213463
1026 | 2.991152 | 0.213868
1027 | 2.997555 | 0.216087
1028 | 3.003732 | 0.217342
1029 | 3.009908 | 0.220056
1030 | 3.016255 | 0.221487
1031 | 3.022432 | 0.218322
1032 | 3.028779 | 0.220922
1033 | 3.034955 | 0.223385
1034 | 3.041245 | 0.225095
1035 | 3.047535 | 0.224811
1036 | 3.053712 | 0.22529
1037 | 3.060002 | 0.227837
1038 | 3.066122 | 0.229604
1039 | 3.072525 | 0.229515
1040 | 3.078702 | 0.232754
1041 | 3.084991 | 0.233251
1042 | 3.091168 | 0.234037
1043 | 3.097458 | 0.234566
1044 | 3.103805 | 0.235598
1045 | 3.109869 | 0.237492
1046 | 3.116272 | 0.238821
1047 | 3.122449 | 0.239094
1048 | 3.128682 | 0.239377
1049 | 3.134915 | 0.239297
1050 | 3.141149 | 0.240373
1051 | 3.147495 | 0.242171
1052 | 3.153672 | 0.241632
1053 | 3.160018 | 0.243036
1054 | 3.166252 | 0.245331
1055 | 3.172428 | 0.245481
1056 | 3.178719 | 0.245822
1057 | 3.184895 | 0.245802
1058 | 3.191242 | 0.247383
1059 | 3.197419 | 0.2477
1060 | 3.203709 | 0.248971
1061 | 3.209999 | 0.249916
1062 | 3.216176 | 0.248667
1063 | 3.222522 | 0.248163
1064 | 3.228642 | 0.248887
1065 | 3.235045 | 0.249172
1066 | 3.241279 | 0.249724
1067 | 3.247455 | 0.250179
1068 | 3.253745 | 0.250297
1069 | 3.259922 | 0.250258
1070 | 3.266268 | 0.250655
1071 | 3.272445 | 0.249727
1072 | 3.278735 | 0.251113
1073 | 3.284969 | 0.252998
1074 | 3.291202 | 0.25373
1075 | 3.297492 | 0.254044
1076 | 3.303612 | 0.255431
1077 | 3.310015 | 0.255233
1078 | 3.316192 | 0.255823
1079 | 3.322482 | 0.256791
1080 | 3.328715 | 0.258053
1081 | 3.334949 | 0.258352
1082 | 3.341238 | 0.260138
1083 | 3.347359 | 0.259318
1084 | 3.353762 | 0.258462
1085 | 3.359939 | 0.258836
1086 | 3.366228 | 0.259731
1087 | 3.372462 | 0.260344
1088 | 3.378695 | 0.261088
1089 | 3.384985 | 0.26272
1090 | 3.391162 | 0.2633
1091 | 3.397509 | 0.264494
1092 | 3.403742 | 0.264431
1093 | 3.409919 | 0.264197
1094 | 3.416209 | 0.266504
1095 | 3.422442 | 0.268914
1096 | 3.428789 | 0.271252
1097 | 3.434965 | 0.272987
1098 | 3.441199 | 0.274034
1099 | 3.447489 | 0.27509
1100 | 3.453665 | 0.276149
1101 | 3.459956 | 0.27767
1102 | 3.466132 | 0.278073
1103 | 3.472535 | 0.278095
1104 | 3.478712 | 0.277792
1105 | 3.484945 | 0.278274
1106 | 3.491235 | 0.279503
1107 | 3.497469 | 0.280673
1108 | 3.503759 | 0.282268
1109 | 3.509935 | 0.282941
1110 | 3.516282 | 0.28311
1111 | 3.522515 | 0.284036
1112 | 3.528692 | 0.285344
1113 | 3.534982 | 0.286502
1114 | 3.541102 | 0.287269
1115 | 3.547505 | 0.288723
1116 | 3.553739 | 0.290454
1117 | 3.559972 | 0.291444
1118 | 3.566206 | 0.292531
1119 | 3.572438 | 0.292871
1120 | 3.578785 | 0.291509
1121 | 3.584905 | 0.290735
1122 | 3.591252 | 0.292811
1123 | 3.597486 | 0.294781
1124 | 3.603662 | 0.296619
1125 | 3.609952 | 0.298853
1126 | 3.616185 | 0.30048
1127 | 3.622475 | 0.301751
1128 | 3.628709 | 0.302728
1129 | 3.634999 | 0.303667
1130 | 3.641232 | 0.304837
1131 | 3.647408 | 0.306435
1132 | 3.653755 | 0.308101
1133 | 3.659932 | 0.308814
1134 | 3.666279 | 0.309978
1135 | 3.672456 | 0.311255
1136 | 3.678689 | 0.311014
1137 | 3.684979 | 0.312883
1138 | 3.691155 | 0.312906
1139 | 3.697502 | 0.312111
1140 | 3.703622 | 0.31223
1141 | 3.710026 | 0.31333
1142 | 3.716202 | 0.314486
1143 | 3.722435 | 0.312226
1144 | 3.728782 | 0.307109
1145 | 3.734959 | 0.305045
1146 | 3.741249 | 0.306754
1147 | 3.747482 | 0.308746
1148 | 3.753772 | 0.311055
1149 | 3.760006 | 0.31351
1150 | 3.766182 | 0.315419
1151 | 3.772472 | 0.316861
1152 | 3.778592 | 0.317733
1153 | 3.785052 | 0.319119
1154 | 3.791229 | 0.320001
1155 | 3.797462 | 0.3224
1156 | 3.803696 | 0.322977
1157 | 3.809929 | 0.323561
1158 | 3.816219 | 0.326175
1159 | 3.822396 | 0.326862
1160 | 3.828799 | 0.328892
1161 | 3.834975 | 0.330857
1162 | 3.841152 | 0.333492
1163 | 3.847499 | 0.335802
1164 | 3.853732 | 0.337108
1165 | 3.860022 | 0.337706
1166 | 3.866199 | 0.337608
1167 | 3.872489 | 0.339361
1168 | 3.878779 | 0.341617
1169 | 3.884899 | 0.342977
1170 | 3.891246 | 0.34523
1171 | 3.897422 | 0.346414
1172 | 3.903769 | 0.348286
1173 | 3.909946 | 0.350153
1174 | 3.916236 | 0.351561
1175 | 3.922469 | 0.353074
1176 | 3.928646 | 0.353776
1177 | 3.934992 | 0.354497
1178 | 3.941113 | 0.355963
1179 | 3.947515 | 0.357073
1180 | 3.953749 | 0.357869
1181 | 3.959925 | 0.359755
1182 | 3.966216 | 0.362459
1183 | 3.972449 | 0.364052
1184 | 3.978796 | 0.365975
1185 | 3.984916 | 0.36721
1186 | 3.991262 | 0.368157
1187 | 3.993699 | 0.368647
1188 | 3.994946 | 0.321147
1189 | 4.001292 | 0.331473
1190 | 4.007469 | 0.338139
1191 | 4.013702 | 0.344325
1192 | 4.019936 | 0.350359
1193 | 4.021352 | 0.269264
1194 | 4.027359 | 0.275126
1195 | 4.033762 | 0.288171
1196 | 4.039996 | 0.29871
1197 | 4.046172 | 0.306425
1198 | 4.052463 | 0.31282
1199 | 4.058696 | 0.317403
1200 | 4.064986 | 0.322089
1201 | 4.071163 | 0.325922
1202 | 4.077509 | 0.329988
1203 | 4.083743 | 0.334418
1204 | 4.08992 | 0.33623
1205 | 4.096266 | 0.328705
1206 | 4.102386 | 0.328351
1207 | 4.108789 | 0.334262
1208 | 4.114966 | 0.33715
1209 | 4.121199 | 0.339774
1210 | 4.127489 | 0.340834
1211 | 4.133666 | 0.340668
1212 | 4.140012 | 0.343306
1213 | 4.146132 | 0.343596
1214 | 4.152536 | 0.345199
1215 | 4.158769 | 0.34641
1216 | 4.164946 | 0.344832
1217 | 4.171236 | 0.346375
1218 | 4.177413 | 0.347285
1219 | 4.183759 | 0.349727
1220 | 4.189936 | 0.350395
1221 | 4.196226 | 0.352613
1222 | 4.202516 | 0.35513
1223 | 4.208693 | 0.356532
1224 | 4.214983 | 0.357618
1225 | 4.221103 | 0.358096
1226 | 4.227506 | 0.359557
1227 | 4.233683 | 0.359519
1228 | 4.239973 | 0.356415
1229 | 4.246206 | 0.345972
1230 | 4.252439 | 0.350449
1231 | 4.258786 | 0.352424
1232 | 4.265189 | -0.012862
Specimen: 6
Number of data points: 945
Maximum Load point: 927 Maximum Load: 0.30245 kN
Maximum Extension point: 945 Maximum Extension: 3.26916 mm
___________________________________________________
1 | 0 | -1.9e-05
2 | 0.000453 | -3.5e-05
3 | 0.001757 | -8e-05
4 | 0.003343 | 4e-06
5 | 0.004817 | -4.3e-05
6 | 0.00612 | -6.9e-05
7 | 0.007367 | 7.1e-05
8 | 0.008613 | 6.9e-05
9 | 0.009917 | 7e-06
10 | 0.011107 | 6e-06
11 | 0.012467 | 1.6e-05
12 | 0.013657 | 4.5e-05
13 | 0.014903 | -0.000117
14 | 0.016207 | -2.4e-05
15 | 0.017453 | -4.1e-05
16 | 0.0187 | -5.4e-05
17 | 0.01989 | 7e-06
18 | 0.021137 | -6e-06
19 | 0.02244 | 0.000109
20 | 0.023687 | 4.9e-05
21 | 0.024933 | 3.7e-05
22 | 0.026237 | 5e-05
23 | 0.027483 | -1.1e-05
24 | 0.02873 | 7e-06
25 | 0.02992 | -4e-06
26 | 0.031167 | -2e-05
27 | 0.032357 | 4.5e-05
28 | 0.03366 | -1.6e-05
29 | 0.034963 | 5.7e-05
30 | 0.03621 | 5.1e-05
31 | 0.037457 | 3e-05
32 | 0.03876 | -1.1e-05
33 | 0.040007 | 1.5e-05
34 | 0.04114 | 0
35 | 0.042387 | 4.5e-05
36 | 0.043633 | -8.4e-05
37 | 0.044937 | 2.5e-05
38 | 0.04624 | 8.4e-05
39 | 0.04743 | 5.2e-05
40 | 0.048733 | 6.7e-05
41 | 0.050037 | 1e-06
42 | 0.05117 | 1e-06
43 | 0.052417 | 1.4e-05
44 | 0.053663 | 1.9e-05
45 | 0.05491 | -3.1e-05
46 | 0.056213 | 3e-05
47 | 0.057403 | 5.6e-05
48 | 0.058707 | 7.1e-05
49 | 0.059953 | 4e-05
50 | 0.061257 | 8.4e-05
51 | 0.062447 | -1.1e-05
52 | 0.063637 | 2.4e-05
53 | 0.064883 | 2.5e-05
54 | 0.066187 | -3.4e-05
55 | 0.06749 | -1.1e-05
56 | 0.068737 | -2.5e-05
57 | 0.069983 | 0.000108
58 | 0.07123 | 9.1e-05
59 | 0.072477 | 5.9e-05
60 | 0.073667 | 8.8e-05
61 | 0.074913 | 7e-05
62 | 0.076103 | 1.6e-05
63 | 0.077463 | 1.4e-05
64 | 0.07871 | 3.6e-05
65 | 0.079957 | -7.3e-05
66 | 0.081203 | -4e-06
67 | 0.082507 | 3.9e-05
68 | 0.083697 | 8e-05
69 | 0.084887 | 7.6e-05
70 | 0.086133 | 4.4e-05
71 | 0.087437 | 4.7e-05
72 | 0.08874 | 3.6e-05
73 | 0.089987 | -1.4e-05
74 | 0.091233 | -1.5e-05
75 | 0.09248 | 3.1e-05
76 | 0.093727 | 0.000207
77 | 0.094917 | 0.001056
78 | 0.096163 | 0.002173
79 | 0.097353 | 0.003488
80 | 0.098657 | 0.004879
81 | 0.09996 | 0.006496
82 | 0.101207 | 0.007745
83 | 0.102453 | 0.008961
84 | 0.103757 | 0.010239
85 | 0.104947 | 0.011531
86 | 0.106137 | 0.012695
87 | 0.107383 | 0.0141
88 | 0.10863 | 0.01523
89 | 0.109933 | 0.016612
90 | 0.111237 | 0.017805
91 | 0.112483 | 0.018901
92 | 0.11373 | 0.019981
93 | 0.114977 | 0.021073
94 | 0.116167 | 0.021963
95 | 0.117413 | 0.022974
96 | 0.11866 | 0.023839
97 | 0.119907 | 0.024721
98 | 0.12121 | 0.025396
99 | 0.122457 | 0.025703
100 | 0.12376 | 0.025992
101 | 0.125007 | 0.026154
102 | 0.126253 | 0.026238
103 | 0.127387 | 0.026268
104 | 0.128633 | 0.026536
105 | 0.129823 | 0.026614
106 | 0.131183 | 0.02677
107 | 0.132487 | 0.026979
108 | 0.133733 | 0.026971
109 | 0.13498 | 0.026883
110 | 0.136283 | 0.026992
111 | 0.137473 | 0.027032
112 | 0.138663 | 0.027175
113 | 0.13991 | 0.027279
114 | 0.141157 | 0.027598
115 | 0.14246 | 0.027867
116 | 0.143707 | 0.028128
117 | 0.144953 | 0.028429
118 | 0.146257 | 0.028668
119 | 0.147503 | 0.028898
120 | 0.148637 | 0.02899
121 | 0.149883 | 0.029079
122 | 0.15113 | 0.029195
123 | 0.152433 | 0.029134
124 | 0.153737 | 0.029234
125 | 0.154927 | 0.029139
126 | 0.15623 | 0.029184
127 | 0.157477 | 0.029418
128 | 0.158723 | 0.029394
129 | 0.159913 | 0.02921
130 | 0.16116 | 0.029223
131 | 0.16235 | 0.02909
132 | 0.16371 | 0.029106
133 | 0.164957 | 0.028897
134 | 0.166203 | 0.028732
135 | 0.167507 | 0.028756
136 | 0.168753 | 0.028613
137 | 0.169943 | 0.028554
138 | 0.171133 | 0.028536
139 | 0.17238 | 0.028485
140 | 0.173683 | 0.028357
141 | 0.174987 | 0.028363
142 | 0.176177 | 0.028277
143 | 0.17748 | 0.028164
144 | 0.178727 | 0.028163
145 | 0.18003 | 0.028054
146 | 0.181163 | 0.027906
147 | 0.18241 | 0.028019
148 | 0.1836 | 0.027899
149 | 0.18496 | 0.028035
150 | 0.186263 | 0.028025
151 | 0.187453 | 0.027866
152 | 0.188757 | 0.02795
153 | 0.190003 | 0.027855
154 | 0.191193 | 0.02787
155 | 0.192383 | 0.0279
156 | 0.193687 | 0.02792
157 | 0.194877 | 0.027913
158 | 0.196237 | 0.028008
159 | 0.197483 | 0.028058
160 | 0.19873 | 0.028054
161 | 0.199977 | 0.02813
162 | 0.20128 | 0.028122
163 | 0.202413 | 0.02801
164 | 0.20366 | 0.028127
165 | 0.20485 | 0.028191
166 | 0.20621 | 0.028285
167 | 0.207513 | 0.028409
168 | 0.208703 | 0.02827
169 | 0.210007 | 0.028416
170 | 0.211253 | 0.028564
171 | 0.2125 | 0.028569
172 | 0.213633 | 0.028583
173 | 0.214937 | 0.028574
174 | 0.216127 | 0.028679
175 | 0.217487 | 0.02887
176 | 0.218733 | 0.029005
177 | 0.219923 | 0.029072
178 | 0.221227 | 0.029179
179 | 0.22253 | 0.029402
180 | 0.22372 | 0.029517
181 | 0.22491 | 0.029555
182 | 0.226157 | 0.029748
183 | 0.227403 | 0.029917
184 | 0.228707 | 0.030237
185 | 0.229953 | 0.030499
186 | 0.231257 | 0.030597
187 | 0.232503 | 0.030915
188 | 0.23375 | 0.031083
189 | 0.23494 | 0.031348
190 | 0.236187 | 0.031564
191 | 0.23732 | 0.031719
192 | 0.23868 | 0.032045
193 | 0.239983 | 0.032151
194 | 0.241173 | 0.032231
195 | 0.242477 | 0.032438
196 | 0.24378 | 0.032714
197 | 0.24497 | 0.032904
198 | 0.24616 | 0.033064
199 | 0.247407 | 0.033256
200 | 0.248597 | 0.033344
201 | 0.249957 | 0.033751
202 | 0.25126 | 0.033871
203 | 0.252507 | 0.033924
204 | 0.253753 | 0.034183
205 | 0.255 | 0.034283
206 | 0.25619 | 0.034435
207 | 0.25738 | 0.034661
208 | 0.258683 | 0.034858
209 | 0.25993 | 0.034966
210 | 0.261233 | 0.035243
211 | 0.262423 | 0.035295
212 | 0.263727 | 0.035477
213 | 0.26503 | 0.035593
214 | 0.266277 | 0.035883
215 | 0.26741 | 0.036049
216 | 0.268657 | 0.036291
217 | 0.269847 | 0.036681
218 | 0.27115 | 0.037011
219 | 0.272453 | 0.037284
220 | 0.2737 | 0.037435
221 | 0.275003 | 0.037694
222 | 0.27625 | 0.037837
223 | 0.277497 | 0.038069
224 | 0.27863 | 0.038077
225 | 0.279934 | 0.03824
226 | 0.281123 | 0.038193
227 | 0.282427 | 0.038255
228 | 0.28373 | 0.037933
229 | 0.28492 | 0.037693
230 | 0.286224 | 0.037341
231 | 0.287527 | 0.037268
232 | 0.288717 | 0.037167
233 | 0.289907 | 0.036961
234 | 0.29121 | 0.036812
235 | 0.2924 | 0.036939
236 | 0.293703 | 0.037189
237 | 0.29495 | 0.037292
238 | 0.296197 | 0.037306
239 | 0.2975 | 0.037401
240 | 0.298747 | 0.037373
241 | 0.29988 | 0.037395
242 | 0.301184 | 0.037422
243 | 0.302374 | 0.037289
244 | 0.303677 | 0.037319
245 | 0.30498 | 0.037134
246 | 0.30617 | 0.037205
247 | 0.307474 | 0.037476
248 | 0.308777 | 0.037546
249 | 0.309967 | 0.037134
250 | 0.311157 | 0.036671
251 | 0.312404 | 0.036517
252 | 0.31365 | 0.036525
253 | 0.314954 | 0.036634
254 | 0.316257 | 0.036773
255 | 0.317447 | 0.03699
256 | 0.318694 | 0.037332
257 | 0.319997 | 0.037666
258 | 0.321187 | 0.03795
259 | 0.322434 | 0.038117
260 | 0.32368 | 0.038303
261 | 0.324927 | 0.038474
262 | 0.326174 | 0.038633
263 | 0.32742 | 0.038661
264 | 0.328724 | 0.038527
265 | 0.32997 | 0.038745
266 | 0.331217 | 0.03899
267 | 0.332407 | 0.038934
268 | 0.333654 | 0.039039
269 | 0.334844 | 0.038901
270 | 0.336204 | 0.039152
271 | 0.337507 | 0.038968
272 | 0.338697 | 0.038858
273 | 0.34 | 0.038972
274 | 0.341247 | 0.039071
275 | 0.342494 | 0.039265
276 | 0.343684 | 0.039563
277 | 0.34493 | 0.040006
278 | 0.34612 | 0.040115
279 | 0.34748 | 0.040501
280 | 0.348727 | 0.040721
281 | 0.349974 | 0.040973
282 | 0.35122 | 0.04139
283 | 0.352524 | 0.04174
284 | 0.353657 | 0.042007
285 | 0.354904 | 0.04238
286 | 0.35615 | 0.042832
287 | 0.357397 | 0.043254
288 | 0.3587 | 0.043648
289 | 0.359947 | 0.043936
290 | 0.36125 | 0.044293
291 | 0.362497 | 0.044608
292 | 0.363744 | 0.044889
293 | 0.364934 | 0.04529
294 | 0.36618 | 0.045608
295 | 0.36737 | 0.04592
296 | 0.36873 | 0.046421
297 | 0.369977 | 0.046921
298 | 0.371224 | 0.04725
299 | 0.372527 | 0.047671
300 | 0.373774 | 0.047945
301 | 0.374964 | 0.048263
302 | 0.376154 | 0.04848
303 | 0.3774 | 0.048748
304 | 0.378647 | 0.04861
305 | 0.37995 | 0.048632
306 | 0.381197 | 0.04886
307 | 0.382444 | 0.049051
308 | 0.38369 | 0.049106
309 | 0.384994 | 0.048724
310 | 0.386184 | 0.048598
311 | 0.38743 | 0.048836
312 | 0.38862 | 0.049106
313 | 0.389924 | 0.049493
314 | 0.391227 | 0.049778
315 | 0.392474 | 0.050091
316 | 0.39372 | 0.050375
317 | 0.395024 | 0.050841
318 | 0.396214 | 0.051179
319 | 0.397404 | 0.051543
320 | 0.39865 | 0.052044
321 | 0.399897 | 0.052439
322 | 0.401257 | 0.053056
323 | 0.402504 | 0.05336
324 | 0.403694 | 0.053842
325 | 0.404997 | 0.054278
326 | 0.4063 | 0.05473
327 | 0.407434 | 0.055067
328 | 0.40868 | 0.055495
329 | 0.40987 | 0.055924
330 | 0.411174 | 0.05631
331 | 0.412477 | 0.056861
332 | 0.413724 | 0.057124
333 | 0.41497 | 0.05747
334 | 0.416217 | 0.057838
335 | 0.41752 | 0.058184
336 | 0.418654 | 0.058314
337 | 0.4199 | 0.058808
338 | 0.42109 | 0.059043
339 | 0.42245 | 0.05947
340 | 0.423754 | 0.059771
341 | 0.425 | 0.060063
342 | 0.426247 | 0.060367
343 | 0.427494 | 0.060659
344 | 0.42874 | 0.060879
345 | 0.42993 | 0.06118
346 | 0.431177 | 0.061612
347 | 0.432424 | 0.062043
348 | 0.433727 | 0.062504
349 | 0.434974 | 0.062736
350 | 0.43622 | 0.063138
351 | 0.437524 | 0.063522
352 | 0.43877 | 0.063659
353 | 0.439904 | 0.06383
354 | 0.44115 | 0.064139
355 | 0.44234 | 0.064314
356 | 0.4437 | 0.064692
357 | 0.445004 | 0.065136
358 | 0.446194 | 0.065346
359 | 0.447497 | 0.065605
360 | 0.448744 | 0.065921
361 | 0.44999 | 0.066163
362 | 0.45118 | 0.066294
363 | 0.452427 | 0.066714
364 | 0.453617 | 0.066914
365 | 0.45492 | 0.067509
366 | 0.456224 | 0.067868
367 | 0.45747 | 0.068205
368 | 0.458774 | 0.068644
369 | 0.46002 | 0.068931
370 | 0.46121 | 0.069218
371 | 0.4624 | 0.069559
372 | 0.463647 | 0.069863
373 | 0.46495 | 0.070112
374 | 0.466254 | 0.070602
375 | 0.467444 | 0.070832
376 | 0.46869 | 0.071067
377 | 0.469994 | 0.071513
378 | 0.47124 | 0.071717
379 | 0.47243 | 0.071847
380 | 0.473677 | 0.072093
381 | 0.47481 | 0.072321
382 | 0.47617 | 0.072644
383 | 0.477474 | 0.072877
384 | 0.478664 | 0.073008
385 | 0.479967 | 0.073271
386 | 0.48127 | 0.073465
387 | 0.48246 | 0.073688
388 | 0.48365 | 0.073819
389 | 0.484897 | 0.07409
390 | 0.486144 | 0.074183
391 | 0.487447 | 0.074455
392 | 0.488694 | 0.074541
393 | 0.48994 | 0.07461
394 | 0.491187 | 0.074742
395 | 0.49249 | 0.074926
396 | 0.493737 | 0.075001
397 | 0.494927 | 0.075136
398 | 0.496174 | 0.07533
399 | 0.49742 | 0.075456
400 | 0.498724 | 0.07565
401 | 0.49997 | 0.075726
402 | 0.501274 | 0.075771
403 | 0.50252 | 0.075951
404 | 0.503767 | 0.076007
405 | 0.5049 | 0.076024
406 | 0.506147 | 0.076246
407 | 0.507394 | 0.076485
408 | 0.508697 | 0.076758
409 | 0.51 | 0.077018
410 | 0.51119 | 0.077094
411 | 0.512437 | 0.077303
412 | 0.51374 | 0.07748
413 | 0.514987 | 0.077593
414 | 0.516177 | 0.077717
415 | 0.517424 | 0.078001
416 | 0.518614 | 0.078146
417 | 0.519974 | 0.078637
418 | 0.52122 | 0.078764
419 | 0.522467 | 0.078867
420 | 0.523714 | 0.079105
421 | 0.525017 | 0.079286
422 | 0.526207 | 0.079286
423 | 0.527397 | 0.079545
424 | 0.5287 | 0.079758
425 | 0.52989 | 0.079864
426 | 0.531194 | 0.080237
427 | 0.53244 | 0.080469
428 | 0.533744 | 0.08063
429 | 0.535047 | 0.080884
430 | 0.536237 | 0.081116
431 | 0.537427 | 0.081211
432 | 0.538674 | 0.081432
433 | 0.539864 | 0.081593
434 | 0.541167 | 0.081997
435 | 0.54247 | 0.082225
436 | 0.543717 | 0.0824
437 | 0.544964 | 0.082768
438 | 0.546267 | 0.082986
439 | 0.547457 | 0.083128
440 | 0.548647 | 0.083306
441 | 0.54995 | 0.08353
442 | 0.55114 | 0.083522
443 | 0.552444 | 0.083862
444 | 0.553747 | 0.084112
445 | 0.554994 | 0.084221
446 | 0.55624 | 0.084289
447 | 0.557487 | 0.084667
448 | 0.558677 | 0.084608
449 | 0.559924 | 0.084814
450 | 0.561114 | 0.084965
451 | 0.562417 | 0.085117
452 | 0.56372 | 0.085307
453 | 0.564967 | 0.085271
454 | 0.566214 | 0.085391
455 | 0.56746 | 0.085508
456 | 0.568707 | 0.085598
457 | 0.569897 | 0.085699
458 | 0.571144 | 0.085841
459 | 0.57239 | 0.085822
460 | 0.573694 | 0.085983
461 | 0.574997 | 0.086165
462 | 0.576187 | 0.085975
463 | 0.57749 | 0.086143
464 | 0.578737 | 0.086207
465 | 0.579927 | 0.086172
466 | 0.581174 | 0.086229
467 | 0.58242 | 0.086467
468 | 0.583667 | 0.086377
469 | 0.58497 | 0.086363
470 | 0.586217 | 0.086239
471 | 0.587464 | 0.086023
472 | 0.588767 | 0.085955
473 | 0.590014 | 0.085916
474 | 0.591147 | 0.08561
475 | 0.59245 | 0.085671
476 | 0.59364 | 0.08576
477 | 0.594944 | 0.085864
478 | 0.596247 | 0.085911
479 | 0.597437 | 0.08582
480 | 0.59874 | 0.085637
481 | 0.599987 | 0.085548
482 | 0.601234 | 0.085355
483 | 0.602367 | 0.085124
484 | 0.60367 | 0.085172
485 | 0.60486 | 0.084944
486 | 0.60622 | 0.085084
487 | 0.607467 | 0.084949
488 | 0.608714 | 0.084755
489 | 0.610017 | 0.084717
490 | 0.611264 | 0.084567
491 | 0.612454 | 0.084266
492 | 0.613644 | 0.084033
493 | 0.61489 | 0.083911
494 | 0.616137 | 0.08379
495 | 0.61744 | 0.083661
496 | 0.618744 | 0.083586
497 | 0.61999 | 0.083396
498 | 0.621237 | 0.083381
499 | 0.622484 | 0.083199
500 | 0.623617 | 0.082949
501 | 0.62492 | 0.082881
502 | 0.62611 | 0.082743
503 | 0.627414 | 0.082606
504 | 0.628774 | 0.082489
505 | 0.629964 | 0.082127
506 | 0.631267 | 0.081953
507 | 0.632514 | 0.081776
508 | 0.633704 | 0.08157
509 | 0.634894 | 0.081369
510 | 0.63614 | 0.081406
511 | 0.637387 | 0.08128
512 | 0.63869 | 0.081528
513 | 0.639994 | 0.081626
514 | 0.64124 | 0.081657
515 | 0.642487 | 0.081914
516 | 0.643734 | 0.082128
517 | 0.644924 | 0.08244
518 | 0.64617 | 0.082855
519 | 0.64736 | 0.083266
520 | 0.648664 | 0.083717
521 | 0.649967 | 0.084365
522 | 0.651214 | 0.084726
523 | 0.652517 | 0.085093
524 | 0.653764 | 0.085534
525 | 0.65501 | 0.085859
526 | 0.661244 | 0.087833
527 | 0.66742 | 0.089431
528 | 0.673767 | 0.091227
529 | 0.67983 | 0.092585
530 | 0.686234 | 0.09378
531 | 0.692467 | 0.095245
532 | 0.6987 | 0.096309
533 | 0.704934 | 0.097485
534 | 0.711167 | 0.099148
535 | 0.717514 | 0.101094
536 | 0.723634 | 0.102639
537 | 0.730037 | 0.104195
538 | 0.736214 | 0.105869
539 | 0.74239 | 0.106524
540 | 0.748737 | 0.107623
541 | 0.754914 | 0.10856
542 | 0.761204 | 0.109539
543 | 0.767437 | 0.109874
544 | 0.773727 | 0.110486
545 | 0.780017 | 0.110959
546 | 0.786137 | 0.111351
547 | 0.792484 | 0.111989
548 | 0.798604 | 0.112195
549 | 0.805007 | 0.11193
550 | 0.811184 | 0.110851
551 | 0.817474 | 0.109516
552 | 0.823707 | 0.108661
553 | 0.82994 | 0.106001
554 | 0.836231 | 0.103839
555 | 0.84235 | 0.101634
556 | 0.848754 | 0.099939
557 | 0.854987 | 0.099091
558 | 0.861164 | 0.097359
559 | 0.867454 | 0.096075
560 | 0.873687 | 0.094372
561 | 0.879977 | 0.09203
562 | 0.886154 | 0.089468
563 | 0.892501 | 0.085837
564 | 0.898734 | 0.084783
565 | 0.904911 | 0.083774
566 | 0.911257 | 0.083093
567 | 0.91732 | 0.082034
568 | 0.923724 | 0.082986
569 | 0.929957 | 0.084106
570 | 0.936191 | 0.085042
571 | 0.942424 | 0.085811
572 | 0.948657 | 0.086462
573 | 0.954947 | 0.087556
574 | 0.961124 | 0.087764
575 | 0.967527 | 0.087784
576 | 0.973761 | 0.088569
577 | 0.979937 | 0.088773
578 | 0.986227 | 0.089402
579 | 0.992404 | 0.090445
580 | 0.998694 | 0.092015
581 | 1.004927 | 0.093708
582 | 1.011217 | 0.095149
583 | 1.017507 | 0.096621
584 | 1.023684 | 0.097237
585 | 1.029974 | 0.098457
586 | 1.036151 | 0.10035
587 | 1.042497 | 0.101857
588 | 1.048674 | 0.104091
589 | 1.054964 | 0.106088
590 | 1.061254 | 0.108636
591 | 1.067374 | 0.11062
592 | 1.073777 | 0.113206
593 | 1.079897 | 0.115304
594 | 1.086244 | 0.116744
595 | 1.092477 | 0.118607
596 | 1.098654 | 0.120242
597 | 1.104944 | 0.122201
598 | 1.111177 | 0.124098
599 | 1.117524 | 0.125215
600 | 1.123701 | 0.124888
601 | 1.129991 | 0.125039
602 | 1.136224 | 0.126467
603 | 1.142401 | 0.127474
604 | 1.148691 | 0.128428
605 | 1.154811 | 0.129236
606 | 1.161271 | 0.129382
607 | 1.167447 | 0.129258
608 | 1.173737 | 0.129748
609 | 1.179971 | 0.130188
610 | 1.186147 | 0.130672
611 | 1.192437 | 0.131721
612 | 1.198614 | 0.132332
613 | 1.205017 | 0.132629
614 | 1.211251 | 0.13397
615 | 1.217427 | 0.134528
616 | 1.223717 | 0.13481
617 | 1.229894 | 0.135306
618 | 1.236241 | 0.135808
619 | 1.242417 | 0.136094
620 | 1.248764 | 0.135722
621 | 1.254997 | 0.136062
622 | 1.261117 | 0.136122
623 | 1.267464 | 0.136011
624 | 1.273641 | 0.137121
625 | 1.279987 | 0.138033
626 | 1.286221 | 0.139732
627 | 1.292454 | 0.140595
628 | 1.298687 | 0.141622
629 | 1.304921 | 0.142606
630 | 1.311211 | 0.143773
631 | 1.317387 | 0.144586
632 | 1.323791 | 0.144954
633 | 1.329967 | 0.14544
634 | 1.336144 | 0.146675
635 | 1.342491 | 0.14808
636 | 1.348668 | 0.149252
637 | 1.355014 | 0.150304
638 | 1.361191 | 0.151762
639 | 1.367481 | 0.153284
640 | 1.373714 | 0.154925
641 | 1.379891 | 0.156041
642 | 1.386238 | 0.157077
643 | 1.392357 | 0.157585
644 | 1.398761 | 0.159705
645 | 1.404994 | 0.160857
646 | 1.411228 | 0.160835
647 | 1.417404 | 0.161375
648 | 1.423637 | 0.161435
649 | 1.429984 | 0.162526
650 | 1.436104 | 0.162757
651 | 1.442508 | 0.163898
652 | 1.448741 | 0.165448
653 | 1.454918 | 0.166275
654 | 1.461208 | 0.167676
655 | 1.467441 | 0.169809
656 | 1.473731 | 0.170178
657 | 1.479908 | 0.169842
658 | 1.486254 | 0.172117
659 | 1.492488 | 0.173864
660 | 1.498664 | 0.174295
661 | 1.504954 | 0.1755
662 | 1.511131 | 0.174713
663 | 1.517478 | 0.172981
664 | 1.523711 | 0.172454
665 | 1.529944 | 0.169087
666 | 1.536234 | 0.168328
667 | 1.542411 | 0.167551
668 | 1.548758 | 0.16659
669 | 1.554934 | 0.16419
670 | 1.561281 | 0.162802
671 | 1.567458 | 0.162311
672 | 1.573691 | 0.162087
673 | 1.579981 | 0.161959
674 | 1.586158 | 0.16227
675 | 1.592504 | 0.162863
676 | 1.598681 | 0.161881
677 | 1.604971 | 0.161857
678 | 1.611261 | 0.162863
679 | 1.617438 | 0.16208
680 | 1.623728 | 0.161034
681 | 1.629848 | 0.161506
682 | 1.636251 | 0.160072
683 | 1.642428 | 0.161135
684 | 1.648718 | 0.161299
685 | 1.654951 | 0.161382
686 | 1.661184 | 0.162471
687 | 1.667474 | 0.164462
688 | 1.673651 | 0.165276
689 | 1.679998 | 0.166746
690 | 1.686231 | 0.167432
691 | 1.692408 | 0.167567
692 | 1.698698 | 0.168979
693 | 1.704931 | 0.168058
694 | 1.711221 | 0.168512
695 | 1.717454 | 0.168702
696 | 1.723744 | 0.167348
697 | 1.730034 | 0.168186
698 | 1.736154 | 0.168259
699 | 1.742501 | 0.166911
700 | 1.748621 | 0.168003
701 | 1.755024 | 0.169263
702 | 1.761201 | 0.169618
703 | 1.767434 | 0.170649
704 | 1.773724 | 0.17127
705 | 1.779958 | 0.171789
706 | 1.786248 | 0.172619
707 | 1.792368 | 0.174494
708 | 1.798771 | 0.176493
709 | 1.805004 | 0.179042
710 | 1.811181 | 0.178807
711 | 1.817414 | 0.180171
712 | 1.823648 | 0.181205
713 | 1.829994 | 0.183122
714 | 1.836171 | 0.183723
715 | 1.842461 | 0.18314
716 | 1.848694 | 0.184132
717 | 1.854928 | 0.186042
718 | 1.861218 | 0.187149
719 | 1.867338 | 0.188656
720 | 1.873741 | 0.189716
721 | 1.879974 | 0.190286
722 | 1.886208 | 0.187626
723 | 1.892441 | 0.189396
724 | 1.898674 | 0.186868
725 | 1.904964 | 0.18435
726 | 1.911141 | 0.182387
727 | 1.917488 | 0.179796
728 | 1.923721 | 0.178375
729 | 1.929954 | 0.175001
730 | 1.936188 | 0.175249
731 | 1.942421 | 0.173566
732 | 1.948711 | 0.173968
733 | 1.954944 | 0.172703
734 | 1.961234 | 0.169554
735 | 1.967524 | 0.163386
736 | 1.973644 | 0.157399
737 | 1.979934 | 0.155063
738 | 1.986111 | 0.15023
739 | 1.992515 | 0.142968
740 | 1.998691 | 0.144738
741 | 2.004925 | 0.1439
742 | 2.011214 | 0.143228
743 | 2.017448 | 0.142697
744 | 2.023738 | 0.141306
745 | 2.029915 | 0.141205
746 | 2.036261 | 0.142087
747 | 2.042495 | 0.143488
748 | 2.048671 | 0.144724
749 | 2.054961 | 0.145731
750 | 2.061138 | 0.146586
751 | 2.067485 | 0.147828
752 | 2.073661 | 0.149256
753 | 2.080008 | 0.149575
754 | 2.086241 | 0.149779
755 | 2.092418 | 0.149159
756 | 2.098708 | 0.150396
757 | 2.104885 | 0.152171
758 | 2.111288 | 0.153611
759 | 2.117465 | 0.154735
760 | 2.123698 | 0.155908
761 | 2.129988 | 0.156682
762 | 2.136165 | 0.157558
763 | 2.142511 | 0.158454
764 | 2.148631 | 0.159035
765 | 2.155035 | 0.159224
766 | 2.161211 | 0.160768
767 | 2.167388 | 0.1599
768 | 2.173678 | 0.161695
769 | 2.179968 | 0.160922
770 | 2.186258 | 0.163202
771 | 2.192434 | 0.163493
772 | 2.198725 | 0.1635
773 | 2.205015 | 0.165727
774 | 2.211135 | 0.166033
775 | 2.217481 | 0.167477
776 | 2.223601 | 0.168903
777 | 2.230004 | 0.170478
778 | 2.236238 | 0.173044
779 | 2.242471 | 0.172697
780 | 2.248704 | 0.174576
781 | 2.254881 | 0.176429
782 | 2.261228 | 0.179383
783 | 2.267405 | 0.180574
784 | 2.273751 | 0.181948
785 | 2.279985 | 0.182557
786 | 2.286161 | 0.181893
787 | 2.292451 | 0.184362
788 | 2.298628 | 0.186604
789 | 2.305032 | 0.18948
790 | 2.311152 | 0.191021
791 | 2.317498 | 0.19062
792 | 2.323675 | 0.18967
793 | 2.329908 | 0.190624
794 | 2.336198 | 0.191568
795 | 2.342375 | 0.191144
796 | 2.348778 | 0.194333
797 | 2.354954 | 0.196536
798 | 2.361188 | 0.194933
799 | 2.367478 | 0.19509
800 | 2.373655 | 0.198077
801 | 2.379945 | 0.196813
802 | 2.386122 | 0.199213
803 | 2.392524 | 0.199034
804 | 2.398701 | 0.201505
805 | 2.404935 | 0.200586
806 | 2.411225 | 0.203988
807 | 2.417402 | 0.205992
808 | 2.423748 | 0.208304
809 | 2.429925 | 0.210053
810 | 2.436215 | 0.211174
811 | 2.442448 | 0.212067
812 | 2.448681 | 0.213084
813 | 2.454972 | 0.215273
814 | 2.461092 | 0.215024
815 | 2.467495 | 0.216269
816 | 2.473728 | 0.219159
817 | 2.479905 | 0.221278
818 | 2.486195 | 0.224001
819 | 2.492428 | 0.223773
820 | 2.498775 | 0.222694
821 | 2.504951 | 0.223033
822 | 2.511241 | 0.221912
823 | 2.517475 | 0.225423
824 | 2.523652 | 0.22402
825 | 2.529942 | 0.224178
826 | 2.536175 | 0.227876
827 | 2.542522 | 0.225367
828 | 2.548698 | 0.224258
829 | 2.554988 | 0.223356
830 | 2.561222 | 0.227322
831 | 2.567399 | 0.22745
832 | 2.573745 | 0.224528
833 | 2.579865 | 0.222188
834 | 2.586268 | 0.226539
835 | 2.592445 | 0.226185
836 | 2.598678 | 0.228008
837 | 2.604968 | 0.230506
838 | 2.611202 | 0.230416
839 | 2.617492 | 0.231489
840 | 2.623611 | 0.232478
841 | 2.630015 | 0.234734
842 | 2.636248 | 0.237142
843 | 2.642425 | 0.236658
844 | 2.648715 | 0.237156
845 | 2.654891 | 0.23663
846 | 2.661238 | 0.239329
847 | 2.667415 | 0.241476
848 | 2.673705 | 0.240847
849 | 2.679995 | 0.242933
850 | 2.686172 | 0.243319
851 | 2.692518 | 0.243716
852 | 2.698582 | 0.244907
853 | 2.704985 | 0.245526
854 | 2.711162 | 0.246281
855 | 2.717452 | 0.247794
856 | 2.723742 | 0.249861
857 | 2.729918 | 0.252307
858 | 2.736265 | 0.255064
859 | 2.742442 | 0.256244
860 | 2.748732 | 0.257582
861 | 2.755022 | 0.257046
862 | 2.761142 | 0.251391
863 | 2.767432 | 0.255897
864 | 2.773665 | 0.260051
865 | 2.780012 | 0.261349
866 | 2.786188 | 0.262767
867 | 2.792478 | 0.265502
868 | 2.798712 | 0.26938
869 | 2.804945 | 0.271755
870 | 2.811235 | 0.272894
871 | 2.817355 | 0.271647
872 | 2.823758 | 0.273801
873 | 2.829935 | 0.273618
874 | 2.836168 | 0.272385
875 | 2.842458 | 0.274181
876 | 2.848635 | 0.274297
877 | 2.854982 | 0.277414
878 | 2.861159 | 0.280233
879 | 2.867505 | 0.281374
880 | 2.873738 | 0.282205
881 | 2.879915 | 0.284325
882 | 2.886262 | 0.283513
883 | 2.892382 | 0.28067
884 | 2.898728 | 0.28267
885 | 2.904905 | 0.284912
886 | 2.911252 | 0.284352
887 | 2.917485 | 0.277304
888 | 2.919979 | 0.260316
889 | 2.926155 | 0.267898
890 | 2.932502 | 0.27372
891 | 2.938735 | 0.275648
892 | 2.944912 | 0.274746
893 | 2.951202 | 0.266445
894 | 2.957322 | 0.269265
895 | 2.963725 | 0.270654
896 | 2.969959 | 0.272088
897 | 2.976249 | 0.27071
898 | 2.982425 | 0.270494
899 | 2.988659 | 0.268561
900 | 2.995005 | 0.271113
901 | 3.001125 | 0.265143
902 | 3.007471 | 0.272131
903 | 3.013762 | 0.272981
904 | 3.019938 | 0.276006
905 | 3.026172 | 0.279371
906 | 3.032462 | 0.281912
907 | 3.038752 | 0.283973
908 | 3.044929 | 0.284905
909 | 3.051275 | 0.284575
910 | 3.057508 | 0.250078
911 | 3.063685 | 0.261137
912 | 3.069919 | 0.270673
913 | 3.076152 | 0.276474
914 | 3.082499 | 0.28181
915 | 3.088675 | 0.286417
916 | 3.094965 | 0.289816
917 | 3.101255 | 0.291823
918 | 3.107432 | 0.290414
919 | 3.113722 | 0.294536
920 | 3.119898 | 0.297062
921 | 3.126245 | 0.297994
922 | 3.132535 | 0.300392
923 | 3.138655 | 0.297575
924 | 3.144945 | 0.300867
925 | 3.151179 | 0.299306
926 | 3.157525 | 0.301242
927 | 3.162342 | 0.302447
928 | 3.168745 | 0.298008
929 | 3.174922 | 0.300473
930 | 3.181212 | 0.294353
931 | 3.187445 | 0.295381
932 | 3.193678 | 0.294412
933 | 3.200025 | 0.295088
934 | 3.206145 | 0.294437
935 | 3.211415 | 0.017095
936 | 3.216176 | 0.033296
937 | 3.222522 | 0.04066
938 | 3.228698 | 0.04677
939 | 3.234989 | 0.051432
940 | 3.241222 | 0.055019
941 | 3.247399 | 0.058012
942 | 3.253745 | 0.060768
943 | 3.259865 | 0.063358
944 | 3.266212 | 0.065687
945 | 3.269159 | 0.066194
Specimen: 7
Number of data points: 1002
Maximum Load point: 1000 Maximum Load: 0.32009 kN
Maximum Extension point: 1002 Maximum Extension: 3.46993 mm
___________________________________________________
1 | 0 | -6.2e-05
2 | 0.000453 | 1.2e-05
3 | 0.00187 | 2.4e-05
4 | 0.0034 | -3e-05
5 | 0.004817 | -6.2e-05
6 | 0.006063 | 4e-05
7 | 0.007423 | 7.7e-05
8 | 0.00867 | 7.6e-05
9 | 0.009917 | 1.5e-05
10 | 0.011163 | 7.1e-05
11 | 0.01241 | -2e-06
12 | 0.013657 | -7e-05
13 | 0.014903 | -2.8e-05
14 | 0.01615 | 3.1e-05
15 | 0.017397 | -0.000117
16 | 0.0187 | 5.4e-05
17 | 0.019947 | 9.7e-05
18 | 0.021137 | 0.000104
19 | 0.02244 | 0.000106
20 | 0.023743 | 1e-05
21 | 0.024933 | -2.5e-05
22 | 0.026123 | -7e-06
23 | 0.02737 | -5.9e-05
24 | 0.028673 | 3e-05
25 | 0.029977 | 1.5e-05
26 | 0.031167 | 8.1e-05
27 | 0.032413 | 6.5e-05
28 | 0.03366 | 6.1e-05
29 | 0.034907 | 6.2e-05
30 | 0.036153 | -5e-06
31 | 0.0374 | -2.9e-05
32 | 0.038647 | -2e-05
33 | 0.03995 | -1.5e-05
34 | 0.041253 | -4.3e-05
35 | 0.0425 | -0.000103
36 | 0.043747 | 1.1e-05
37 | 0.044993 | 5.2e-05
38 | 0.046183 | 0.000781
39 | 0.047373 | 0.001702
40 | 0.048677 | 0.002575
41 | 0.049923 | 0.003031
42 | 0.051227 | 0.003744
43 | 0.052473 | 0.00431
44 | 0.05372 | 0.004828
45 | 0.055023 | 0.005416
46 | 0.05627 | 0.006046
47 | 0.05746 | 0.006557
48 | 0.058707 | 0.007094
49 | 0.059897 | 0.007565
50 | 0.0612 | 0.008197
51 | 0.062503 | 0.008601
52 | 0.063693 | 0.009311
53 | 0.06494 | 0.009859
54 | 0.066243 | 0.010597
55 | 0.067433 | 0.011232
56 | 0.06868 | 0.012043
57 | 0.069927 | 0.012766
58 | 0.071173 | 0.013339
59 | 0.072477 | 0.014133
60 | 0.073723 | 0.014868
61 | 0.074913 | 0.015433
62 | 0.07616 | 0.016213
63 | 0.07752 | 0.017007
64 | 0.07871 | 0.017775
65 | 0.0799 | 0.018601
66 | 0.08109 | 0.019565
67 | 0.08245 | 0.020439
68 | 0.083697 | 0.02133
69 | 0.084943 | 0.022237
70 | 0.08619 | 0.023106
71 | 0.087493 | 0.024057
72 | 0.08874 | 0.025114
73 | 0.089873 | 0.025993
74 | 0.091177 | 0.027099
75 | 0.092367 | 0.027916
76 | 0.093727 | 0.029126
77 | 0.094973 | 0.030191
78 | 0.09622 | 0.031024
79 | 0.097467 | 0.031944
80 | 0.09877 | 0.032865
81 | 0.099903 | 0.033693
82 | 0.10115 | 0.034427
83 | 0.102397 | 0.035296
84 | 0.103643 | 0.036019
85 | 0.104947 | 0.03684
86 | 0.106193 | 0.03764
87 | 0.10744 | 0.038375
88 | 0.108743 | 0.039079
89 | 0.10999 | 0.039786
90 | 0.11118 | 0.040396
91 | 0.112427 | 0.04103
92 | 0.113617 | 0.041671
93 | 0.114977 | 0.042307
94 | 0.11628 | 0.042948
95 | 0.11747 | 0.043407
96 | 0.118717 | 0.044103
97 | 0.12002 | 0.044713
98 | 0.12121 | 0.045219
99 | 0.1224 | 0.04559
100 | 0.123647 | 0.04616
101 | 0.124893 | 0.046453
102 | 0.126197 | 0.047024
103 | 0.1275 | 0.047453
104 | 0.128747 | 0.047746
105 | 0.129993 | 0.048117
106 | 0.13124 | 0.048611
107 | 0.13243 | 0.048922
108 | 0.133677 | 0.049269
109 | 0.134867 | 0.049591
110 | 0.136227 | 0.049965
111 | 0.13753 | 0.05024
112 | 0.13872 | 0.050473
113 | 0.139967 | 0.050701
114 | 0.14127 | 0.050974
115 | 0.142517 | 0.051224
116 | 0.14365 | 0.051511
117 | 0.144897 | 0.051789
118 | 0.146087 | 0.051849
119 | 0.147447 | 0.052285
120 | 0.14875 | 0.052464
121 | 0.149997 | 0.052607
122 | 0.151243 | 0.052893
123 | 0.15249 | 0.053071
124 | 0.153737 | 0.053226
125 | 0.154927 | 0.053396
126 | 0.156173 | 0.053644
127 | 0.15742 | 0.053811
128 | 0.158723 | 0.054009
129 | 0.15997 | 0.054158
130 | 0.161217 | 0.054254
131 | 0.16252 | 0.054485
132 | 0.163767 | 0.054611
133 | 0.164957 | 0.05472
134 | 0.166203 | 0.054945
135 | 0.167337 | 0.055162
136 | 0.168697 | 0.055558
137 | 0.17 | 0.055746
138 | 0.17119 | 0.055874
139 | 0.172493 | 0.056246
140 | 0.173797 | 0.056486
141 | 0.174987 | 0.056599
142 | 0.176177 | 0.05687
143 | 0.177423 | 0.057328
144 | 0.17867 | 0.057438
145 | 0.179973 | 0.057896
146 | 0.18122 | 0.058205
147 | 0.182467 | 0.058479
148 | 0.18377 | 0.058782
149 | 0.185017 | 0.059143
150 | 0.186207 | 0.059425
151 | 0.187397 | 0.059572
152 | 0.188643 | 0.05994
153 | 0.18989 | 0.060004
154 | 0.19125 | 0.06048
155 | 0.19244 | 0.060587
156 | 0.193743 | 0.060961
157 | 0.19499 | 0.061121
158 | 0.196237 | 0.061367
159 | 0.197427 | 0.061437
160 | 0.198673 | 0.061671
161 | 0.199863 | 0.06188
162 | 0.201167 | 0.062099
163 | 0.20247 | 0.062207
164 | 0.20366 | 0.062278
165 | 0.204963 | 0.062419
166 | 0.206267 | 0.062556
167 | 0.207513 | 0.062667
168 | 0.208647 | 0.062663
169 | 0.209893 | 0.062887
170 | 0.211083 | 0.062867
171 | 0.212443 | 0.062967
172 | 0.213747 | 0.063036
173 | 0.214993 | 0.063004
174 | 0.21624 | 0.063037
175 | 0.217487 | 0.0631
176 | 0.218733 | 0.06313
177 | 0.219923 | 0.063212
178 | 0.22117 | 0.063308
179 | 0.222417 | 0.063225
180 | 0.223777 | 0.063467
181 | 0.224967 | 0.063254
182 | 0.226213 | 0.063366
183 | 0.22746 | 0.063451
184 | 0.228763 | 0.063478
185 | 0.229953 | 0.063466
186 | 0.2312 | 0.063612
187 | 0.23239 | 0.063709
188 | 0.233693 | 0.063779
189 | 0.234997 | 0.063897
190 | 0.236243 | 0.063859
191 | 0.23749 | 0.063951
192 | 0.238737 | 0.064142
193 | 0.239983 | 0.06412
194 | 0.241173 | 0.064279
195 | 0.242477 | 0.064422
196 | 0.24361 | 0.064478
197 | 0.24497 | 0.064737
198 | 0.246273 | 0.06482
199 | 0.247463 | 0.064936
200 | 0.248767 | 0.064943
201 | 0.250013 | 0.064921
202 | 0.251203 | 0.06493
203 | 0.252393 | 0.065008
204 | 0.25364 | 0.065039
205 | 0.254943 | 0.065147
206 | 0.256247 | 0.065305
207 | 0.257493 | 0.065203
208 | 0.25874 | 0.065322
209 | 0.259987 | 0.065474
210 | 0.261233 | 0.065586
211 | 0.262423 | 0.065579
212 | 0.26367 | 0.065883
213 | 0.264917 | 0.065947
214 | 0.266163 | 0.065992
215 | 0.267467 | 0.066129
216 | 0.268714 | 0.066319
217 | 0.26996 | 0.066393
218 | 0.271263 | 0.066538
219 | 0.272453 | 0.066704
220 | 0.273643 | 0.066878
221 | 0.274947 | 0.067032
222 | 0.276137 | 0.066992
223 | 0.27744 | 0.067172
224 | 0.278744 | 0.067167
225 | 0.279934 | 0.067132
226 | 0.281237 | 0.067404
227 | 0.282484 | 0.067532
228 | 0.283673 | 0.067613
229 | 0.28492 | 0.06771
230 | 0.286167 | 0.067616
231 | 0.287413 | 0.067653
232 | 0.288774 | 0.067616
233 | 0.289964 | 0.067394
234 | 0.291267 | 0.06741
235 | 0.292514 | 0.067288
236 | 0.29376 | 0.067286
237 | 0.294894 | 0.067031
238 | 0.296197 | 0.066997
239 | 0.29733 | 0.066685
240 | 0.298747 | 0.066589
241 | 0.30005 | 0.066407
242 | 0.30124 | 0.066204
243 | 0.302487 | 0.066229
244 | 0.30379 | 0.066059
245 | 0.304924 | 0.065748
246 | 0.30617 | 0.06567
247 | 0.307417 | 0.065544
248 | 0.308663 | 0.065223
249 | 0.309967 | 0.065128
250 | 0.311214 | 0.064881
251 | 0.31246 | 0.064754
252 | 0.313764 | 0.06481
253 | 0.31501 | 0.064668
254 | 0.316144 | 0.06429
255 | 0.31739 | 0.064303
256 | 0.31858 | 0.064283
257 | 0.31994 | 0.064275
258 | 0.321244 | 0.063978
259 | 0.322434 | 0.063081
260 | 0.323737 | 0.063014
261 | 0.32504 | 0.063027
262 | 0.32623 | 0.062777
263 | 0.32742 | 0.06236
264 | 0.328667 | 0.062087
265 | 0.329857 | 0.061463
266 | 0.331217 | 0.061126
267 | 0.33252 | 0.060577
268 | 0.33371 | 0.060135
269 | 0.335014 | 0.059857
270 | 0.33626 | 0.059468
271 | 0.337394 | 0.058885
272 | 0.33864 | 0.058676
273 | 0.339887 | 0.058365
274 | 0.34119 | 0.057971
275 | 0.342494 | 0.057748
276 | 0.34374 | 0.057636
277 | 0.344987 | 0.057499
278 | 0.346234 | 0.057377
279 | 0.34748 | 0.057098
280 | 0.34867 | 0.056841
281 | 0.349917 | 0.056604
282 | 0.351107 | 0.056306
283 | 0.352467 | 0.056116
284 | 0.35377 | 0.055627
285 | 0.35496 | 0.055397
286 | 0.356264 | 0.055353
287 | 0.35751 | 0.055125
288 | 0.358757 | 0.055101
289 | 0.359947 | 0.054977
290 | 0.361194 | 0.054832
291 | 0.36244 | 0.054578
292 | 0.363744 | 0.054578
293 | 0.36499 | 0.054417
294 | 0.36618 | 0.054293
295 | 0.367484 | 0.054212
296 | 0.368787 | 0.054192
297 | 0.369977 | 0.053921
298 | 0.371167 | 0.053776
299 | 0.372357 | 0.053638
300 | 0.37366 | 0.053664
301 | 0.374964 | 0.053361
302 | 0.37621 | 0.053245
303 | 0.377514 | 0.053202
304 | 0.37876 | 0.053156
305 | 0.380007 | 0.053096
306 | 0.38114 | 0.05335
307 | 0.382444 | 0.053357
308 | 0.383634 | 0.053424
309 | 0.384994 | 0.053782
310 | 0.38624 | 0.053864
311 | 0.38743 | 0.053776
312 | 0.388734 | 0.053931
313 | 0.390037 | 0.053846
314 | 0.391227 | 0.053944
315 | 0.392417 | 0.054115
316 | 0.393664 | 0.054273
317 | 0.39491 | 0.054381
318 | 0.396214 | 0.054311
319 | 0.39746 | 0.054263
320 | 0.398764 | 0.054306
321 | 0.40001 | 0.054179
322 | 0.401257 | 0.054143
323 | 0.402447 | 0.054011
324 | 0.403637 | 0.054103
325 | 0.404827 | 0.054234
326 | 0.406187 | 0.054512
327 | 0.40749 | 0.054397
328 | 0.40868 | 0.054501
329 | 0.409984 | 0.05466
330 | 0.411287 | 0.054827
331 | 0.412477 | 0.054799
332 | 0.413667 | 0.054922
333 | 0.414914 | 0.055171
334 | 0.416104 | 0.055184
335 | 0.417464 | 0.055536
336 | 0.41871 | 0.055741
337 | 0.419957 | 0.055875
338 | 0.421204 | 0.056039
339 | 0.422507 | 0.056233
340 | 0.423697 | 0.056524
341 | 0.424887 | 0.056679
342 | 0.42619 | 0.056862
343 | 0.42738 | 0.056965
344 | 0.42874 | 0.057242
345 | 0.42993 | 0.057356
346 | 0.431234 | 0.057614
347 | 0.43248 | 0.057782
348 | 0.433784 | 0.057863
349 | 0.434917 | 0.05803
350 | 0.436164 | 0.058285
351 | 0.43741 | 0.058423
352 | 0.438714 | 0.058632
353 | 0.440017 | 0.058968
354 | 0.441207 | 0.05925
355 | 0.44251 | 0.059572
356 | 0.443757 | 0.059925
357 | 0.445004 | 0.060202
358 | 0.446137 | 0.060431
359 | 0.447384 | 0.0607
360 | 0.448574 | 0.060865
361 | 0.449934 | 0.061229
362 | 0.451237 | 0.061434
363 | 0.452484 | 0.061671
364 | 0.45373 | 0.061935
365 | 0.455034 | 0.062268
366 | 0.456224 | 0.062582
367 | 0.457414 | 0.062908
368 | 0.45866 | 0.06311
369 | 0.459907 | 0.063437
370 | 0.46121 | 0.063716
371 | 0.462457 | 0.063902
372 | 0.463704 | 0.06424
373 | 0.46495 | 0.064429
374 | 0.466254 | 0.064671
375 | 0.467444 | 0.064817
376 | 0.46869 | 0.064997
377 | 0.46988 | 0.065214
378 | 0.471184 | 0.065335
379 | 0.472487 | 0.065519
380 | 0.473677 | 0.065608
381 | 0.47498 | 0.06561
382 | 0.476284 | 0.065665
383 | 0.477474 | 0.065682
384 | 0.478664 | 0.065632
385 | 0.47991 | 0.065886
386 | 0.481157 | 0.065764
387 | 0.48246 | 0.066103
388 | 0.483764 | 0.065999
389 | 0.484954 | 0.066047
390 | 0.486257 | 0.066166
391 | 0.487504 | 0.066161
392 | 0.488694 | 0.066338
393 | 0.48994 | 0.066502
394 | 0.491187 | 0.066725
395 | 0.492434 | 0.066809
396 | 0.493737 | 0.066983
397 | 0.494984 | 0.067053
398 | 0.49623 | 0.067219
399 | 0.497534 | 0.067211
400 | 0.498724 | 0.06724
401 | 0.499914 | 0.067105
402 | 0.50116 | 0.067277
403 | 0.50235 | 0.067215
404 | 0.503654 | 0.067308
405 | 0.505014 | 0.067102
406 | 0.506204 | 0.067095
407 | 0.507507 | 0.067073
408 | 0.508754 | 0.067095
409 | 0.51 | 0.067032
410 | 0.51119 | 0.066973
411 | 0.512437 | 0.067117
412 | 0.513627 | 0.067262
413 | 0.51493 | 0.067407
414 | 0.516234 | 0.067634
415 | 0.51748 | 0.0677
416 | 0.518784 | 0.068032
417 | 0.52003 | 0.068367
418 | 0.521164 | 0.06847
419 | 0.52241 | 0.068679
420 | 0.523657 | 0.068913
421 | 0.524904 | 0.069014
422 | 0.526264 | 0.069361
423 | 0.527454 | 0.069408
424 | 0.5287 | 0.069715
425 | 0.530004 | 0.070033
426 | 0.53125 | 0.07045
427 | 0.53244 | 0.070678
428 | 0.533687 | 0.071009
429 | 0.534877 | 0.071286
430 | 0.53618 | 0.071783
431 | 0.537484 | 0.072001
432 | 0.53873 | 0.072384
433 | 0.539977 | 0.072781
434 | 0.54128 | 0.073227
435 | 0.542414 | 0.073428
436 | 0.54366 | 0.073836
437 | 0.544907 | 0.074198
438 | 0.546154 | 0.074465
439 | 0.547514 | 0.074758
440 | 0.548704 | 0.074917
441 | 0.550007 | 0.074986
442 | 0.551254 | 0.075362
443 | 0.5525 | 0.075552
444 | 0.55369 | 0.075622
445 | 0.554937 | 0.076141
446 | 0.55607 | 0.076409
447 | 0.55743 | 0.076872
448 | 0.558734 | 0.077063
449 | 0.55998 | 0.077272
450 | 0.561227 | 0.077556
451 | 0.56253 | 0.077755
452 | 0.56372 | 0.078079
453 | 0.56491 | 0.078229
454 | 0.566157 | 0.07861
455 | 0.567347 | 0.078818
456 | 0.568707 | 0.079329
457 | 0.569954 | 0.079585
458 | 0.5712 | 0.079689
459 | 0.572504 | 0.080015
460 | 0.57375 | 0.080193
461 | 0.57494 | 0.079999
462 | 0.576187 | 0.080262
463 | 0.577377 | 0.08047
464 | 0.57868 | 0.080833
465 | 0.579984 | 0.080881
466 | 0.58123 | 0.081037
467 | 0.582534 | 0.081309
468 | 0.58378 | 0.081488
469 | 0.58497 | 0.081641
470 | 0.58616 | 0.081686
471 | 0.587407 | 0.081995
472 | 0.588597 | 0.082019
473 | 0.589957 | 0.082455
474 | 0.59126 | 0.082599
475 | 0.59245 | 0.082757
476 | 0.593754 | 0.083115
477 | 0.595 | 0.083278
478 | 0.596247 | 0.083324
479 | 0.597437 | 0.083511
480 | 0.598684 | 0.083695
481 | 0.599874 | 0.083619
482 | 0.601234 | 0.083896
483 | 0.60248 | 0.083872
484 | 0.603727 | 0.083978
485 | 0.60503 | 0.084067
486 | 0.606277 | 0.084279
487 | 0.607467 | 0.084353
488 | 0.608714 | 0.084469
489 | 0.609847 | 0.084564
490 | 0.611207 | 0.084885
491 | 0.61251 | 0.084697
492 | 0.6137 | 0.084696
493 | 0.615004 | 0.084941
494 | 0.61625 | 0.085005
495 | 0.617497 | 0.085025
496 | 0.618687 | 0.085092
497 | 0.619934 | 0.085325
498 | 0.621124 | 0.085252
499 | 0.622427 | 0.085664
500 | 0.62373 | 0.085823
501 | 0.62492 | 0.085977
502 | 0.626224 | 0.086281
503 | 0.627527 | 0.086502
504 | 0.628717 | 0.086496
505 | 0.629964 | 0.086736
506 | 0.63121 | 0.087017
507 | 0.6324 | 0.087299
508 | 0.633704 | 0.08772
509 | 0.63495 | 0.088045
510 | 0.636197 | 0.088354
511 | 0.6375 | 0.088519
512 | 0.638747 | 0.088734
513 | 0.639937 | 0.088689
514 | 0.641184 | 0.089015
515 | 0.642374 | 0.089342
516 | 0.643677 | 0.089746
517 | 0.64498 | 0.090046
518 | 0.646227 | 0.090179
519 | 0.64753 | 0.090599
520 | 0.648777 | 0.090779
521 | 0.649967 | 0.090856
522 | 0.651157 | 0.090817
523 | 0.652404 | 0.091139
524 | 0.65365 | 0.091058
525 | 0.654954 | 0.091265
526 | 0.6562 | 0.091456
527 | 0.657447 | 0.091614
528 | 0.658694 | 0.091743
529 | 0.660054 | 0.09189
530 | 0.661244 | 0.091797
531 | 0.662434 | 0.091838
532 | 0.66368 | 0.091996
533 | 0.664927 | 0.091926
534 | 0.66623 | 0.09217
535 | 0.667477 | 0.092109
536 | 0.668724 | 0.09228
537 | 0.66997 | 0.092366
538 | 0.671274 | 0.092371
539 | 0.672407 | 0.092095
540 | 0.673654 | 0.092041
541 | 0.6749 | 0.091965
542 | 0.676204 | 0.092081
543 | 0.677507 | 0.091928
544 | 0.678697 | 0.091634
545 | 0.68 | 0.091644
546 | 0.681304 | 0.091876
547 | 0.682494 | 0.091827
548 | 0.683684 | 0.091911
549 | 0.68493 | 0.092094
550 | 0.68612 | 0.091995
551 | 0.68748 | 0.092184
552 | 0.688727 | 0.092349
553 | 0.689974 | 0.09245
554 | 0.69122 | 0.092551
555 | 0.692524 | 0.092889
556 | 0.693714 | 0.093009
557 | 0.694904 | 0.093209
558 | 0.70125 | 0.093784
559 | 0.707371 | 0.094275
560 | 0.713774 | 0.09456
561 | 0.71995 | 0.094697
562 | 0.726184 | 0.094828
563 | 0.732474 | 0.095118
564 | 0.738707 | 0.095095
565 | 0.744997 | 0.095285
566 | 0.751174 | 0.095136
567 | 0.75752 | 0.094945
568 | 0.763754 | 0.094307
569 | 0.76993 | 0.093913
570 | 0.776221 | 0.094301
571 | 0.782397 | 0.095111
572 | 0.788744 | 0.095416
573 | 0.794977 | 0.095948
574 | 0.80121 | 0.096132
575 | 0.8075 | 0.097044
576 | 0.813677 | 0.097187
577 | 0.819967 | 0.097613
578 | 0.826144 | 0.097786
579 | 0.832547 | 0.098685
580 | 0.838724 | 0.098538
581 | 0.844957 | 0.098531
582 | 0.851191 | 0.097555
583 | 0.857424 | 0.097778
584 | 0.863771 | 0.098071
585 | 0.869947 | 0.099089
586 | 0.876237 | 0.099694
587 | 0.882527 | 0.100671
588 | 0.888647 | 0.101496
589 | 0.894937 | 0.102654
590 | 0.90117 | 0.103347
591 | 0.907517 | 0.104144
592 | 0.913694 | 0.105127
593 | 0.919984 | 0.105142
594 | 0.926274 | 0.101954
595 | 0.932394 | 0.094619
596 | 0.93874 | 0.092889
597 | 0.944861 | 0.083382
598 | 0.951264 | 0.087686
599 | 0.957441 | 0.090156
600 | 0.963674 | 0.091581
601 | 0.969964 | 0.092709
602 | 0.976197 | 0.093206
603 | 0.982487 | 0.09336
604 | 0.988664 | 0.093642
605 | 0.995011 | 0.093879
606 | 1.001244 | 0.094143
607 | 1.007421 | 0.094927
608 | 1.013654 | 0.09593
609 | 1.019887 | 0.09649
610 | 1.026291 | 0.09644
611 | 1.032467 | 0.097303
612 | 1.038757 | 0.097859
613 | 1.044991 | 0.09875
614 | 1.051167 | 0.099033
615 | 1.057514 | 0.099299
616 | 1.063577 | 0.099534
617 | 1.069981 | 0.100056
618 | 1.076214 | 0.100581
619 | 1.082447 | 0.100878
620 | 1.088681 | 0.101739
621 | 1.094914 | 0.102961
622 | 1.101261 | 0.103686
623 | 1.107437 | 0.104248
624 | 1.113784 | 0.104695
625 | 1.119961 | 0.105449
626 | 1.126194 | 0.105413
627 | 1.132427 | 0.105644
628 | 1.138661 | 0.106004
629 | 1.145007 | 0.106217
630 | 1.151184 | 0.105929
631 | 1.157474 | 0.106043
632 | 1.163707 | 0.106207
633 | 1.169941 | 0.1071
634 | 1.176231 | 0.106277
635 | 1.182407 | 0.105984
636 | 1.188697 | 0.106135
637 | 1.194931 | 0.107199
638 | 1.201164 | 0.107739
639 | 1.207454 | 0.1078
640 | 1.213631 | 0.107065
641 | 1.220034 | 0.10787
642 | 1.226154 | 0.108702
643 | 1.232501 | 0.109595
644 | 1.238734 | 0.109936
645 | 1.244911 | 0.110197
646 | 1.251201 | 0.110365
647 | 1.257321 | 0.110615
648 | 1.263781 | 0.111114
649 | 1.269958 | 0.112223
650 | 1.276248 | 0.112862
651 | 1.282481 | 0.113628
652 | 1.288657 | 0.114452
653 | 1.295004 | 0.115128
654 | 1.301124 | 0.116172
655 | 1.307528 | 0.116381
656 | 1.313704 | 0.115875
657 | 1.319937 | 0.116637
658 | 1.326228 | 0.116266
659 | 1.332404 | 0.116737
660 | 1.338694 | 0.118035
661 | 1.344927 | 0.120047
662 | 1.351274 | 0.120842
663 | 1.357451 | 0.122028
664 | 1.363684 | 0.123025
665 | 1.369974 | 0.124106
666 | 1.376207 | 0.125114
667 | 1.382497 | 0.125696
668 | 1.388731 | 0.127141
669 | 1.394964 | 0.127339
670 | 1.401254 | 0.128156
671 | 1.407374 | 0.128236
672 | 1.413778 | 0.127442
673 | 1.419898 | 0.128367
674 | 1.426244 | 0.128741
675 | 1.432478 | 0.130021
676 | 1.438654 | 0.130036
677 | 1.444944 | 0.130523
678 | 1.451177 | 0.130423
679 | 1.457524 | 0.130933
680 | 1.463644 | 0.131372
681 | 1.469991 | 0.130869
682 | 1.476281 | 0.13097
683 | 1.482401 | 0.130479
684 | 1.488747 | 0.130676
685 | 1.494868 | 0.132129
686 | 1.501271 | 0.132633
687 | 1.507448 | 0.134313
688 | 1.513737 | 0.133916
689 | 1.519971 | 0.134811
690 | 1.526147 | 0.135306
691 | 1.532494 | 0.135755
692 | 1.538614 | 0.136503
693 | 1.545018 | 0.137101
694 | 1.551194 | 0.13798
695 | 1.557428 | 0.137816
696 | 1.563661 | 0.138394
697 | 1.569894 | 0.139814
698 | 1.576241 | 0.140888
699 | 1.582418 | 0.141259
700 | 1.588764 | 0.141764
701 | 1.594998 | 0.142596
702 | 1.601174 | 0.141729
703 | 1.607464 | 0.142229
704 | 1.613641 | 0.143601
705 | 1.619988 | 0.144026
706 | 1.626164 | 0.144437
707 | 1.632454 | 0.143654
708 | 1.638744 | 0.144328
709 | 1.644921 | 0.144485
710 | 1.651211 | 0.145339
711 | 1.657387 | 0.146303
712 | 1.663791 | 0.146525
713 | 1.669911 | 0.148061
714 | 1.676144 | 0.148319
715 | 1.682434 | 0.148629
716 | 1.688668 | 0.14949
717 | 1.695014 | 0.150303
718 | 1.701191 | 0.150269
719 | 1.707538 | 0.150049
720 | 1.713771 | 0.150552
721 | 1.719948 | 0.151704
722 | 1.726181 | 0.150776
723 | 1.732358 | 0.152263
724 | 1.738761 | 0.152858
725 | 1.744994 | 0.15367
726 | 1.751228 | 0.15444
727 | 1.757461 | 0.155422
728 | 1.763694 | 0.153149
729 | 1.769928 | 0.154147
730 | 1.776104 | 0.154972
731 | 1.782508 | 0.155575
732 | 1.788684 | 0.156781
733 | 1.794918 | 0.15805
734 | 1.801208 | 0.158818
735 | 1.807441 | 0.160515
736 | 1.813731 | 0.159921
737 | 1.819908 | 0.160501
738 | 1.826254 | 0.160955
739 | 1.832488 | 0.162824
740 | 1.838664 | 0.16277
741 | 1.844954 | 0.162971
742 | 1.851131 | 0.16397
743 | 1.857534 | 0.164267
744 | 1.863711 | 0.165718
745 | 1.870001 | 0.165651
746 | 1.876234 | 0.16578
747 | 1.882411 | 0.165893
748 | 1.888758 | 0.16298
749 | 1.894878 | 0.16472
750 | 1.901281 | 0.166764
751 | 1.907515 | 0.168071
752 | 1.913634 | 0.167451
753 | 1.919924 | 0.169744
754 | 1.926158 | 0.170835
755 | 1.932504 | 0.170479
756 | 1.938681 | 0.170902
757 | 1.944971 | 0.171971
758 | 1.951261 | 0.172732
759 | 1.957438 | 0.173431
760 | 1.963728 | 0.175753
761 | 1.969848 | 0.175294
762 | 1.976251 | 0.175322
763 | 1.982428 | 0.175674
764 | 1.988718 | 0.175066
765 | 1.994951 | 0.174807
766 | 2.001184 | 0.174867
767 | 2.007531 | 0.175753
768 | 2.013594 | 0.175207
769 | 2.019998 | 0.173443
770 | 2.026231 | 0.17435
771 | 2.032408 | 0.174642
772 | 2.038698 | 0.175038
773 | 2.044875 | 0.176532
774 | 2.051221 | 0.1752
775 | 2.057398 | 0.174899
776 | 2.063745 | 0.175636
777 | 2.069978 | 0.175058
778 | 2.076154 | 0.175961
779 | 2.082445 | 0.175319
780 | 2.088678 | 0.176715
781 | 2.095025 | 0.176608
782 | 2.101201 | 0.177707
783 | 2.107435 | 0.17618
784 | 2.113724 | 0.177425
785 | 2.119901 | 0.179452
786 | 2.126191 | 0.180748
787 | 2.132368 | 0.181023
788 | 2.138771 | 0.180614
789 | 2.144948 | 0.182191
790 | 2.151181 | 0.181768
791 | 2.157471 | 0.183252
792 | 2.163705 | 0.183514
793 | 2.169995 | 0.183097
794 | 2.176228 | 0.182374
795 | 2.182518 | 0.183305
796 | 2.188751 | 0.185007
797 | 2.194928 | 0.185598
798 | 2.201218 | 0.185802
799 | 2.207338 | 0.185313
800 | 2.213798 | 0.184492
801 | 2.219975 | 0.186318
802 | 2.226208 | 0.184388
803 | 2.232441 | 0.185415
804 | 2.238675 | 0.186305
805 | 2.244965 | 0.187045
806 | 2.251085 | 0.18837
807 | 2.257545 | 0.189508
808 | 2.263721 | 0.190832
809 | 2.269898 | 0.191816
810 | 2.276188 | 0.193239
811 | 2.282421 | 0.194743
812 | 2.288711 | 0.195408
813 | 2.294945 | 0.196191
814 | 2.301235 | 0.197603
815 | 2.307468 | 0.199557
816 | 2.313645 | 0.199509
817 | 2.319934 | 0.200007
818 | 2.326168 | 0.201053
819 | 2.332515 | 0.202259
820 | 2.338691 | 0.203436
821 | 2.344925 | 0.203811
822 | 2.351215 | 0.204175
823 | 2.357391 | 0.205527
824 | 2.363738 | 0.20755
825 | 2.369915 | 0.207987
826 | 2.376261 | 0.208402
827 | 2.382495 | 0.209937
828 | 2.388671 | 0.210138
829 | 2.394961 | 0.211455
830 | 2.401195 | 0.212291
831 | 2.407485 | 0.213186
832 | 2.413718 | 0.213348
833 | 2.420008 | 0.211916
834 | 2.426241 | 0.211875
835 | 2.432418 | 0.213711
836 | 2.438765 | 0.215421
837 | 2.444828 | 0.216307
838 | 2.451288 | 0.218476
839 | 2.457465 | 0.219273
840 | 2.463698 | 0.219727
841 | 2.469932 | 0.21675
842 | 2.476165 | 0.215531
843 | 2.482512 | 0.215169
844 | 2.488631 | 0.21416
845 | 2.495035 | 0.211693
846 | 2.501268 | 0.210854
847 | 2.507445 | 0.209458
848 | 2.513735 | 0.207458
849 | 2.519912 | 0.208467
850 | 2.526258 | 0.206827
851 | 2.532435 | 0.207432
852 | 2.538782 | 0.206729
853 | 2.544958 | 0.207148
854 | 2.551192 | 0.20631
855 | 2.557482 | 0.206149
856 | 2.563658 | 0.206468
857 | 2.570005 | 0.20653
858 | 2.576181 | 0.206534
859 | 2.582415 | 0.206151
860 | 2.588705 | 0.206149
861 | 2.594938 | 0.206241
862 | 2.601228 | 0.205865
863 | 2.607405 | 0.20681
864 | 2.613751 | 0.205853
865 | 2.619985 | 0.205935
866 | 2.626161 | 0.204277
867 | 2.632452 | 0.2054
868 | 2.638685 | 0.205878
869 | 2.645031 | 0.206897
870 | 2.651208 | 0.207602
871 | 2.657498 | 0.208256
872 | 2.663731 | 0.209891
873 | 2.669908 | 0.210735
874 | 2.676198 | 0.212131
875 | 2.682375 | 0.212831
876 | 2.688778 | 0.214199
877 | 2.694955 | 0.215699
878 | 2.701245 | 0.217305
879 | 2.707478 | 0.218368
880 | 2.713655 | 0.21971
881 | 2.720001 | 0.220862
882 | 2.726122 | 0.222011
883 | 2.732525 | 0.22348
884 | 2.738758 | 0.224402
885 | 2.744935 | 0.225124
886 | 2.751225 | 0.225805
887 | 2.757458 | 0.225884
888 | 2.763748 | 0.226385
889 | 2.769925 | 0.226796
890 | 2.776272 | 0.226956
891 | 2.782505 | 0.228448
892 | 2.788682 | 0.228716
893 | 2.794972 | 0.22995
894 | 2.801092 | 0.230416
895 | 2.807495 | 0.231271
896 | 2.813729 | 0.232746
897 | 2.819905 | 0.23294
898 | 2.826252 | 0.234549
899 | 2.832428 | 0.235295
900 | 2.838775 | 0.235425
901 | 2.844895 | 0.236248
902 | 2.851242 | 0.235283
903 | 2.857475 | 0.236681
904 | 2.863652 | 0.237579
905 | 2.869998 | 0.23893
906 | 2.876175 | 0.238984
907 | 2.882465 | 0.23984
908 | 2.888698 | 0.24173
909 | 2.894989 | 0.243295
910 | 2.901222 | 0.244707
911 | 2.907398 | 0.244897
912 | 2.913745 | 0.24527
913 | 2.919865 | 0.24491
914 | 2.926269 | 0.245983
915 | 2.932445 | 0.24745
916 | 2.938735 | 0.247684
917 | 2.944968 | 0.247775
918 | 2.951145 | 0.247723
919 | 2.957492 | 0.248523
920 | 2.963612 | 0.247542
921 | 2.970015 | 0.24686
922 | 2.976249 | 0.245745
923 | 2.982425 | 0.24352
924 | 2.988715 | 0.242045
925 | 2.994949 | 0.241322
926 | 3.001238 | 0.24128
927 | 3.007471 | 0.242714
928 | 3.013762 | 0.230718
929 | 3.019995 | 0.234196
930 | 3.026172 | 0.2347
931 | 3.032518 | 0.234802
932 | 3.038582 | 0.234638
933 | 3.044985 | 0.235401
934 | 3.051218 | 0.237571
935 | 3.057452 | 0.239798
936 | 3.063685 | 0.24208
937 | 3.069919 | 0.243758
938 | 3.076265 | 0.24622
939 | 3.082385 | 0.249765
940 | 3.088732 | 0.251965
941 | 3.094965 | 0.254334
942 | 3.101142 | 0.256728
943 | 3.107488 | 0.259448
944 | 3.113665 | 0.261019
945 | 3.120012 | 0.26248
946 | 3.126189 | 0.263814
947 | 3.132478 | 0.265307
948 | 3.138769 | 0.267849
949 | 3.144889 | 0.26922
950 | 3.151179 | 0.271216
951 | 3.157412 | 0.272489
952 | 3.163759 | 0.273066
953 | 3.169935 | 0.274805
954 | 3.176225 | 0.275673
955 | 3.182458 | 0.27845
956 | 3.188692 | 0.279903
957 | 3.194982 | 0.281538
958 | 3.201159 | 0.28285
959 | 3.207448 | 0.284594
960 | 3.213682 | 0.286056
961 | 3.219972 | 0.218936
962 | 3.226205 | 0.235695
963 | 3.232438 | 0.247565
964 | 3.238729 | 0.257323
965 | 3.244962 | 0.264885
966 | 3.251252 | 0.269686
967 | 3.257429 | 0.272602
968 | 3.263662 | 0.276207
969 | 3.269952 | 0.278598
970 | 3.276072 | 0.281704
971 | 3.282475 | 0.285381
972 | 3.288765 | 0.285835
973 | 3.294942 | 0.288496
974 | 3.301232 | 0.289512
975 | 3.307408 | 0.291239
976 | 3.313699 | 0.291714
977 | 3.319932 | 0.293752
978 | 3.326278 | 0.296551
979 | 3.332512 | 0.297891
980 | 3.338632 | 0.298032
981 | 3.344978 | 0.300923
982 | 3.351155 | 0.301558
983 | 3.357502 | 0.301154
984 | 3.363678 | 0.303284
985 | 3.369969 | 0.303526
986 | 3.376202 | 0.305232
987 | 3.382436 | 0.307038
988 | 3.388782 | 0.3087
989 | 3.394845 | 0.309935
990 | 3.401306 | 0.310717
991 | 3.407482 | 0.312052
992 | 3.413715 | 0.313216
993 | 3.419949 | 0.313888
994 | 3.426182 | 0.312901
995 | 3.432472 | 0.313834
996 | 3.438648 | 0.313042
997 | 3.444995 | 0.315276
998 | 3.451229 | 0.317117
999 | 3.457405 | 0.318976
1000 | 3.462505 | 0.320091
1001 | 3.468625 | 0.317602
1002 | 3.469929 | 0.318196
Specimen: 8
Number of data points: 1273
Maximum Load point: 1259 Maximum Load: 0.43244 kN
Maximum Extension point: 1273 Maximum Extension: 4.39127 mm
___________________________________________________
1 | 0 | -6.3e-05
2 | 0.00034 | -1.5e-05
3 | 0.002323 | -3.7e-05
4 | 0.003797 | -4.3e-05
5 | 0.004987 | 7e-06
6 | 0.006177 | -2.2e-05
7 | 0.00748 | -7e-06
8 | 0.008727 | -4.6e-05
9 | 0.01003 | -4.3e-05
10 | 0.011277 | -3.7e-05
11 | 0.012467 | -4.4e-05
12 | 0.01377 | -5.6e-05
13 | 0.015017 | 3.7e-05
14 | 0.016207 | 7.3e-05
15 | 0.017453 | 3.3e-05
16 | 0.0187 | 4.2e-05
17 | 0.020003 | 2e-05
18 | 0.021307 | 1e-05
19 | 0.022497 | -1.9e-05
20 | 0.0238 | -1e-05
21 | 0.025047 | 0
22 | 0.026293 | -5.9e-05
23 | 0.027483 | -1.5e-05
24 | 0.02873 | 1.2e-05
25 | 0.02992 | -3.4e-05
26 | 0.03128 | 1.6e-05
27 | 0.032527 | 6.2e-05
28 | 0.033773 | -6.7e-05
29 | 0.035077 | 2.2e-05
30 | 0.036323 | -4.2e-05
31 | 0.037513 | -2.8e-05
32 | 0.038703 | -3.4e-05
33 | 0.040007 | 4.8e-05
34 | 0.041253 | 6.7e-05
35 | 0.0425 | -3.6e-05
36 | 0.043803 | 4e-05
37 | 0.04505 | 3.8e-05
38 | 0.046297 | -5.7e-05
39 | 0.047543 | -3e-05
40 | 0.048733 | 8e-06
41 | 0.04998 | 2.8e-05
42 | 0.051227 | 7.7e-05
43 | 0.052473 | 1.6e-05
44 | 0.053777 | 5e-05
45 | 0.055023 | 4e-05
46 | 0.05627 | 2e-06
47 | 0.057573 | 9.6e-05
48 | 0.05882 | -6.3e-05
49 | 0.06001 | -1.7e-05
50 | 0.061257 | -5.2e-05
51 | 0.062447 | -6.7e-05
52 | 0.06375 | -2e-06
53 | 0.065053 | 5e-05
54 | 0.066243 | 6.1e-05
55 | 0.067547 | -9e-06
56 | 0.06885 | 4.3e-05
57 | 0.069983 | 3.3e-05
58 | 0.07123 | -5e-06
59 | 0.07242 | -7.1e-05
60 | 0.073723 | -2.7e-05
61 | 0.075027 | -3.8e-05
62 | 0.076273 | 3.7e-05
63 | 0.07752 | 5e-05
64 | 0.078823 | 4e-05
65 | 0.08007 | 2.6e-05
66 | 0.08126 | 4.2e-05
67 | 0.08245 | -1.2e-05
68 | 0.08364 | -3.4e-05
69 | 0.085 | -1.2e-05
70 | 0.086247 | -4.8e-05
71 | 0.087493 | 3e-05
72 | 0.088797 | -3.2e-05
73 | 0.0901 | -2.8e-05
74 | 0.09129 | 6.5e-05
75 | 0.09248 | 1.6e-05
76 | 0.093727 | 9.7e-05
77 | 0.094973 | 8.1e-05
78 | 0.096277 | 1e-06
79 | 0.097523 | 0.000106
80 | 0.09877 | 0.000621
81 | 0.100073 | 0.001206
82 | 0.10132 | 0.001871
83 | 0.102453 | 0.002511
84 | 0.1037 | 0.003048
85 | 0.10489 | 0.003665
86 | 0.10625 | 0.004371
87 | 0.107553 | 0.004754
88 | 0.108743 | 0.005312
89 | 0.10999 | 0.006022
90 | 0.111293 | 0.006777
91 | 0.112483 | 0.007488
92 | 0.11373 | 0.008209
93 | 0.114977 | 0.008815
94 | 0.116167 | 0.009083
95 | 0.117527 | 0.009379
96 | 0.11883 | 0.00971
97 | 0.12002 | 0.00995
98 | 0.121323 | 0.010117
99 | 0.12257 | 0.010358
100 | 0.12376 | 0.010598
101 | 0.12495 | 0.010806
102 | 0.12614 | 0.010945
103 | 0.127443 | 0.011163
104 | 0.128803 | 0.011369
105 | 0.13005 | 0.01156
106 | 0.131297 | 0.011621
107 | 0.1326 | 0.01173
108 | 0.13379 | 0.011754
109 | 0.13498 | 0.011947
110 | 0.136227 | 0.012116
111 | 0.137417 | 0.012194
112 | 0.138777 | 0.012554
113 | 0.14008 | 0.012796
114 | 0.14127 | 0.012954
115 | 0.142517 | 0.013286
116 | 0.14382 | 0.013481
117 | 0.145067 | 0.013774
118 | 0.146257 | 0.014005
119 | 0.147503 | 0.014411
120 | 0.148693 | 0.014727
121 | 0.149997 | 0.015121
122 | 0.151243 | 0.015451
123 | 0.152547 | 0.015826
124 | 0.153793 | 0.016217
125 | 0.155097 | 0.016368
126 | 0.15623 | 0.01672
127 | 0.157477 | 0.01691
128 | 0.158667 | 0.017153
129 | 0.160027 | 0.017403
130 | 0.16133 | 0.017645
131 | 0.16252 | 0.017768
132 | 0.163823 | 0.018023
133 | 0.16507 | 0.018337
134 | 0.166317 | 0.018552
135 | 0.167507 | 0.01876
136 | 0.168697 | 0.018981
137 | 0.169887 | 0.019266
138 | 0.171247 | 0.019447
139 | 0.17255 | 0.019626
140 | 0.173797 | 0.019763
141 | 0.1751 | 0.019997
142 | 0.176347 | 0.020137
143 | 0.177537 | 0.020373
144 | 0.178727 | 0.020499
145 | 0.179973 | 0.020719
146 | 0.18122 | 0.020883
147 | 0.182523 | 0.021097
148 | 0.18377 | 0.021141
149 | 0.185017 | 0.021232
150 | 0.18632 | 0.021351
151 | 0.187567 | 0.021532
152 | 0.188757 | 0.021559
153 | 0.190003 | 0.02178
154 | 0.191193 | 0.02184
155 | 0.192497 | 0.021895
156 | 0.1938 | 0.021767
157 | 0.19499 | 0.021697
158 | 0.196293 | 0.021558
159 | 0.197597 | 0.021404
160 | 0.198787 | 0.021438
161 | 0.199977 | 0.021294
162 | 0.201223 | 0.021312
163 | 0.202413 | 0.021225
164 | 0.203773 | 0.021339
165 | 0.20502 | 0.021355
166 | 0.206267 | 0.021217
167 | 0.20757 | 0.021341
168 | 0.208873 | 0.021295
169 | 0.210007 | 0.021253
170 | 0.211197 | 0.021198
171 | 0.2125 | 0.021301
172 | 0.21369 | 0.021292
173 | 0.21505 | 0.021399
174 | 0.216297 | 0.021362
175 | 0.217543 | 0.021344
176 | 0.218847 | 0.021375
177 | 0.220037 | 0.021344
178 | 0.221227 | 0.021317
179 | 0.222473 | 0.021341
180 | 0.223663 | 0.021317
181 | 0.224967 | 0.02142
182 | 0.226327 | 0.021421
183 | 0.227517 | 0.021569
184 | 0.22882 | 0.021656
185 | 0.230067 | 0.021615
186 | 0.231313 | 0.021692
187 | 0.232503 | 0.021828
188 | 0.23375 | 0.021758
189 | 0.23494 | 0.021709
190 | 0.2363 | 0.021838
191 | 0.237547 | 0.021781
192 | 0.238793 | 0.021894
193 | 0.24004 | 0.021961
194 | 0.241343 | 0.021972
195 | 0.242533 | 0.02195
196 | 0.243723 | 0.021994
197 | 0.245027 | 0.022028
198 | 0.246217 | 0.022061
199 | 0.247577 | 0.02215
200 | 0.248767 | 0.022101
201 | 0.250013 | 0.022224
202 | 0.251317 | 0.022321
203 | 0.252564 | 0.022457
204 | 0.253753 | 0.022584
205 | 0.255 | 0.022769
206 | 0.25619 | 0.022912
207 | 0.257493 | 0.023313
208 | 0.258797 | 0.023496
209 | 0.260044 | 0.023844
210 | 0.26129 | 0.024278
211 | 0.262594 | 0.024771
212 | 0.263783 | 0.025443
213 | 0.264973 | 0.026061
214 | 0.26622 | 0.026886
215 | 0.267467 | 0.0276
216 | 0.26877 | 0.028694
217 | 0.270074 | 0.029473
218 | 0.271263 | 0.030291
219 | 0.272567 | 0.031263
220 | 0.273813 | 0.03224
221 | 0.275003 | 0.033064
222 | 0.276193 | 0.03401
223 | 0.277497 | 0.034993
224 | 0.278744 | 0.035855
225 | 0.280047 | 0.036961
226 | 0.281293 | 0.037913
227 | 0.28254 | 0.038805
228 | 0.283844 | 0.039615
229 | 0.28509 | 0.040545
230 | 0.28628 | 0.04128
231 | 0.287527 | 0.042241
232 | 0.28866 | 0.043064
233 | 0.29002 | 0.043945
234 | 0.291324 | 0.044825
235 | 0.292514 | 0.045552
236 | 0.293817 | 0.046461
237 | 0.295063 | 0.047015
238 | 0.296254 | 0.047629
239 | 0.2975 | 0.048193
240 | 0.298747 | 0.049026
241 | 0.299994 | 0.049613
242 | 0.301297 | 0.05057
243 | 0.302543 | 0.051258
244 | 0.30379 | 0.05177
245 | 0.305037 | 0.052468
246 | 0.30634 | 0.053072
247 | 0.30753 | 0.053573
248 | 0.30872 | 0.054118
249 | 0.30991 | 0.0546
250 | 0.31127 | 0.055154
251 | 0.312517 | 0.055723
252 | 0.313764 | 0.056243
253 | 0.315067 | 0.056777
254 | 0.316314 | 0.057279
255 | 0.31756 | 0.057728
256 | 0.318694 | 0.058081
257 | 0.319997 | 0.058758
258 | 0.321187 | 0.058993
259 | 0.322547 | 0.059712
260 | 0.323794 | 0.060114
261 | 0.32504 | 0.060502
262 | 0.326344 | 0.06109
263 | 0.32759 | 0.06152
264 | 0.328724 | 0.061814
265 | 0.32997 | 0.062318
266 | 0.331217 | 0.062783
267 | 0.332464 | 0.063164
268 | 0.333767 | 0.063619
269 | 0.33507 | 0.063997
270 | 0.336317 | 0.064246
271 | 0.337564 | 0.064584
272 | 0.33881 | 0.064926
273 | 0.339944 | 0.065083
274 | 0.341247 | 0.065464
275 | 0.34238 | 0.065669
276 | 0.343797 | 0.066077
277 | 0.345044 | 0.066347
278 | 0.34629 | 0.066476
279 | 0.347537 | 0.066783
280 | 0.34884 | 0.067067
281 | 0.350087 | 0.067296
282 | 0.35122 | 0.067454
283 | 0.352467 | 0.067915
284 | 0.353714 | 0.068059
285 | 0.355074 | 0.068585
286 | 0.35632 | 0.068838
287 | 0.357567 | 0.069201
288 | 0.358814 | 0.069524
289 | 0.36006 | 0.069722
290 | 0.36125 | 0.070044
291 | 0.362497 | 0.070396
292 | 0.363687 | 0.070718
293 | 0.36499 | 0.071203
294 | 0.366294 | 0.071575
295 | 0.36754 | 0.071743
296 | 0.368787 | 0.07208
297 | 0.37009 | 0.072414
298 | 0.371337 | 0.072543
299 | 0.37247 | 0.072741
300 | 0.373774 | 0.073104
301 | 0.374907 | 0.073317
302 | 0.376267 | 0.07394
303 | 0.37757 | 0.074128
304 | 0.37876 | 0.074416
305 | 0.380064 | 0.074773
306 | 0.38131 | 0.074981
307 | 0.382557 | 0.075372
308 | 0.383747 | 0.075482
309 | 0.384994 | 0.075886
310 | 0.38624 | 0.076141
311 | 0.387544 | 0.076538
312 | 0.38879 | 0.076739
313 | 0.38998 | 0.077086
314 | 0.391284 | 0.077418
315 | 0.392587 | 0.077713
316 | 0.393777 | 0.077751
317 | 0.395024 | 0.078065
318 | 0.396157 | 0.078291
319 | 0.397517 | 0.078672
320 | 0.39882 | 0.078946
321 | 0.40001 | 0.079231
322 | 0.401314 | 0.079518
323 | 0.40256 | 0.079803
324 | 0.403807 | 0.080109
325 | 0.404997 | 0.080289
326 | 0.406244 | 0.080587
327 | 0.407434 | 0.080685
328 | 0.408794 | 0.081103
329 | 0.41004 | 0.08131
330 | 0.411287 | 0.081522
331 | 0.412534 | 0.081839
332 | 0.413837 | 0.082128
333 | 0.415027 | 0.082285
334 | 0.416217 | 0.082434
335 | 0.41752 | 0.082893
336 | 0.41871 | 0.082956
337 | 0.420014 | 0.083352
338 | 0.42126 | 0.083463
339 | 0.422507 | 0.083721
340 | 0.42381 | 0.083914
341 | 0.425057 | 0.084229
342 | 0.426247 | 0.084274
343 | 0.427494 | 0.084631
344 | 0.428684 | 0.084841
345 | 0.429987 | 0.085123
346 | 0.43129 | 0.08543
347 | 0.43248 | 0.085605
348 | 0.433784 | 0.085823
349 | 0.435087 | 0.086094
350 | 0.436334 | 0.086288
351 | 0.437467 | 0.086496
352 | 0.438714 | 0.086823
353 | 0.439904 | 0.087071
354 | 0.441264 | 0.087539
355 | 0.44251 | 0.087854
356 | 0.443757 | 0.087956
357 | 0.44506 | 0.088278
358 | 0.446364 | 0.088512
359 | 0.447554 | 0.088659
360 | 0.448744 | 0.088846
361 | 0.44999 | 0.089155
362 | 0.45118 | 0.08931
363 | 0.45254 | 0.089775
364 | 0.45373 | 0.090037
365 | 0.455034 | 0.090242
366 | 0.45628 | 0.090503
367 | 0.457584 | 0.09083
368 | 0.458774 | 0.090783
369 | 0.459964 | 0.091187
370 | 0.46121 | 0.091445
371 | 0.462514 | 0.091659
372 | 0.463817 | 0.092027
373 | 0.465007 | 0.09215
374 | 0.46631 | 0.092478
375 | 0.467557 | 0.092669
376 | 0.468804 | 0.092903
377 | 0.469994 | 0.092997
378 | 0.47124 | 0.093246
379 | 0.47243 | 0.093428
380 | 0.473734 | 0.093848
381 | 0.475037 | 0.094099
382 | 0.476284 | 0.094259
383 | 0.47753 | 0.094551
384 | 0.478834 | 0.094773
385 | 0.480024 | 0.094896
386 | 0.481214 | 0.095116
387 | 0.48246 | 0.095513
388 | 0.483707 | 0.095671
389 | 0.485067 | 0.096043
390 | 0.486314 | 0.096289
391 | 0.48756 | 0.096453
392 | 0.488807 | 0.096805
393 | 0.490054 | 0.097218
394 | 0.491244 | 0.097461
395 | 0.49249 | 0.097868
396 | 0.49368 | 0.098254
397 | 0.49504 | 0.098717
398 | 0.496287 | 0.099119
399 | 0.497534 | 0.099366
400 | 0.49878 | 0.099873
401 | 0.500084 | 0.100323
402 | 0.501274 | 0.100654
403 | 0.502464 | 0.101032
404 | 0.503767 | 0.101571
405 | 0.504957 | 0.101956
406 | 0.50626 | 0.102534
407 | 0.507564 | 0.103063
408 | 0.508754 | 0.103217
409 | 0.510057 | 0.10386
410 | 0.511304 | 0.104349
411 | 0.512494 | 0.104648
412 | 0.51374 | 0.105129
413 | 0.514987 | 0.10566
414 | 0.516234 | 0.106139
415 | 0.517537 | 0.106605
416 | 0.518784 | 0.107017
417 | 0.520087 | 0.107417
418 | 0.521334 | 0.107697
419 | 0.52258 | 0.10811
420 | 0.523714 | 0.108258
421 | 0.52496 | 0.108831
422 | 0.52615 | 0.109168
423 | 0.52751 | 0.109816
424 | 0.528814 | 0.110151
425 | 0.530004 | 0.110445
426 | 0.531307 | 0.110791
427 | 0.53261 | 0.11114
428 | 0.5338 | 0.111295
429 | 0.53499 | 0.111609
430 | 0.536237 | 0.112005
431 | 0.537427 | 0.112225
432 | 0.538787 | 0.112695
433 | 0.540034 | 0.112889
434 | 0.54128 | 0.113052
435 | 0.542584 | 0.113319
436 | 0.54383 | 0.113607
437 | 0.544964 | 0.113869
438 | 0.54621 | 0.114122
439 | 0.547457 | 0.114492
440 | 0.54876 | 0.114952
441 | 0.550064 | 0.115195
442 | 0.551254 | 0.115492
443 | 0.552557 | 0.115593
444 | 0.553804 | 0.116137
445 | 0.55505 | 0.11642
446 | 0.55624 | 0.116539
447 | 0.557487 | 0.116851
448 | 0.558677 | 0.116998
449 | 0.560037 | 0.117608
450 | 0.56134 | 0.117837
451 | 0.56253 | 0.11802
452 | 0.563777 | 0.118458
453 | 0.56508 | 0.11886
454 | 0.56627 | 0.119151
455 | 0.56746 | 0.119554
456 | 0.568707 | 0.120001
457 | 0.57001 | 0.120458
458 | 0.571314 | 0.120993
459 | 0.57256 | 0.121338
460 | 0.573807 | 0.121811
461 | 0.575054 | 0.122113
462 | 0.5763 | 0.122458
463 | 0.57749 | 0.122754
464 | 0.578737 | 0.123401
465 | 0.57987 | 0.123699
466 | 0.58123 | 0.124353
467 | 0.582534 | 0.124853
468 | 0.58378 | 0.125062
469 | 0.585084 | 0.125496
470 | 0.58633 | 0.125792
471 | 0.58752 | 0.126076
472 | 0.58871 | 0.126433
473 | 0.590014 | 0.126997
474 | 0.591204 | 0.127279
475 | 0.592507 | 0.127938
476 | 0.59381 | 0.128367
477 | 0.595 | 0.128802
478 | 0.596304 | 0.129277
479 | 0.597607 | 0.129756
480 | 0.59874 | 0.130107
481 | 0.599987 | 0.130546
482 | 0.601177 | 0.131123
483 | 0.60248 | 0.131575
484 | 0.603784 | 0.132086
485 | 0.60503 | 0.132359
486 | 0.606334 | 0.132849
487 | 0.60758 | 0.133369
488 | 0.60877 | 0.133637
489 | 0.60996 | 0.133867
490 | 0.611264 | 0.134273
491 | 0.612454 | 0.134546
492 | 0.613757 | 0.13524
493 | 0.61506 | 0.135634
494 | 0.616307 | 0.135831
495 | 0.617554 | 0.136277
496 | 0.6188 | 0.136672
497 | 0.620047 | 0.136899
498 | 0.621237 | 0.137048
499 | 0.622484 | 0.137415
500 | 0.62373 | 0.137737
501 | 0.625034 | 0.138318
502 | 0.62628 | 0.138715
503 | 0.627527 | 0.139049
504 | 0.62883 | 0.139465
505 | 0.630077 | 0.139859
506 | 0.631267 | 0.140207
507 | 0.632514 | 0.140584
508 | 0.633647 | 0.140874
509 | 0.635007 | 0.14132
510 | 0.636254 | 0.141765
511 | 0.6375 | 0.142
512 | 0.638747 | 0.142533
513 | 0.64005 | 0.143055
514 | 0.641297 | 0.143534
515 | 0.642487 | 0.143797
516 | 0.643734 | 0.144288
517 | 0.644924 | 0.144628
518 | 0.646284 | 0.14537
519 | 0.64753 | 0.145637
520 | 0.648777 | 0.145971
521 | 0.65008 | 0.146527
522 | 0.651327 | 0.146914
523 | 0.652517 | 0.147131
524 | 0.653707 | 0.147423
525 | 0.65501 | 0.147972
526 | 0.656257 | 0.148454
527 | 0.65756 | 0.148961
528 | 0.65875 | 0.149359
529 | 0.659997 | 0.149778
530 | 0.6613 | 0.15024
531 | 0.662547 | 0.150617
532 | 0.663737 | 0.150854
533 | 0.664984 | 0.151302
534 | 0.66623 | 0.151692
535 | 0.667477 | 0.152073
536 | 0.668837 | 0.152639
537 | 0.670027 | 0.152723
538 | 0.67133 | 0.152989
539 | 0.672577 | 0.153404
540 | 0.673824 | 0.153588
541 | 0.674957 | 0.153777
542 | 0.676204 | 0.154208
543 | 0.67745 | 0.154308
544 | 0.678754 | 0.154888
545 | 0.680057 | 0.155245
546 | 0.681304 | 0.155297
547 | 0.68255 | 0.15567
548 | 0.683854 | 0.156018
549 | 0.685044 | 0.156211
550 | 0.686234 | 0.156522
551 | 0.68748 | 0.156881
552 | 0.688727 | 0.156976
553 | 0.690087 | 0.157523
554 | 0.691277 | 0.157546
555 | 0.692524 | 0.157873
556 | 0.693827 | 0.15827
557 | 0.695074 | 0.158701
558 | 0.696264 | 0.158721
559 | 0.69751 | 0.159108
560 | 0.6987 | 0.159315
561 | 0.700004 | 0.159624
562 | 0.701307 | 0.15987
563 | 0.702554 | 0.159801
564 | 0.7038 | 0.159917
565 | 0.705104 | 0.160135
566 | 0.706294 | 0.160337
567 | 0.707484 | 0.160301
568 | 0.70873 | 0.160386
569 | 0.709977 | 0.16044
570 | 0.71128 | 0.160725
571 | 0.712584 | 0.160942
572 | 0.713774 | 0.160991
573 | 0.71502 | 0.161221
574 | 0.716324 | 0.161507
575 | 0.717514 | 0.161403
576 | 0.71876 | 0.161551
577 | 0.720007 | 0.161788
578 | 0.721254 | 0.161647
579 | 0.722557 | 0.161794
580 | 0.723804 | 0.161731
581 | 0.725051 | 0.161645
582 | 0.726297 | 0.161689
583 | 0.727544 | 0.161621
584 | 0.728734 | 0.161391
585 | 0.72998 | 0.161421
586 | 0.73117 | 0.161347
587 | 0.732474 | 0.161289
588 | 0.733777 | 0.16106
589 | 0.735024 | 0.160515
590 | 0.736327 | 0.160029
591 | 0.737574 | 0.1595
592 | 0.738764 | 0.158798
593 | 0.74001 | 0.15821
594 | 0.741257 | 0.157635
595 | 0.742504 | 0.156527
596 | 0.743751 | 0.155862
597 | 0.745054 | 0.155195
598 | 0.7463 | 0.154482
599 | 0.747547 | 0.153935
600 | 0.74885 | 0.153056
601 | 0.749984 | 0.152086
602 | 0.75123 | 0.151468
603 | 0.75242 | 0.150705
604 | 0.753724 | 0.14963
605 | 0.755027 | 0.14864
606 | 0.756274 | 0.147636
607 | 0.757577 | 0.146507
608 | 0.758824 | 0.145336
609 | 0.76007 | 0.143986
610 | 0.761204 | 0.142592
611 | 0.762507 | 0.141664
612 | 0.763697 | 0.140703
613 | 0.765 | 0.140207
614 | 0.766304 | 0.139077
615 | 0.76755 | 0.137618
616 | 0.768854 | 0.136325
617 | 0.7701 | 0.135245
618 | 0.771234 | 0.134363
619 | 0.77248 | 0.133811
620 | 0.773727 | 0.13321
621 | 0.774974 | 0.132406
622 | 0.776277 | 0.131477
623 | 0.777524 | 0.130294
624 | 0.778771 | 0.129143
625 | 0.780074 | 0.127971
626 | 0.781321 | 0.126728
627 | 0.782454 | 0.12477
628 | 0.7837 | 0.122633
629 | 0.78489 | 0.119818
630 | 0.786251 | 0.118488
631 | 0.787554 | 0.117656
632 | 0.7888 | 0.116925
633 | 0.790047 | 0.116527
634 | 0.79135 | 0.116073
635 | 0.79254 | 0.11559
636 | 0.79373 | 0.114998
637 | 0.795034 | 0.114789
638 | 0.796224 | 0.114456
639 | 0.797527 | 0.114519
640 | 0.79883 | 0.114588
641 | 0.80002 | 0.114747
642 | 0.801324 | 0.115279
643 | 0.802571 | 0.115962
644 | 0.80376 | 0.116488
645 | 0.80495 | 0.117227
646 | 0.806197 | 0.11817
647 | 0.8075 | 0.118955
648 | 0.808804 | 0.119791
649 | 0.81005 | 0.120494
650 | 0.811297 | 0.12116
651 | 0.812544 | 0.121968
652 | 0.813847 | 0.122638
653 | 0.81498 | 0.123202
654 | 0.816227 | 0.123946
655 | 0.817417 | 0.124296
656 | 0.818777 | 0.125183
657 | 0.82008 | 0.125572
658 | 0.821271 | 0.125811
659 | 0.822574 | 0.12621
660 | 0.823821 | 0.126515
661 | 0.825067 | 0.126713
662 | 0.8262 | 0.126907
663 | 0.827447 | 0.127459
664 | 0.828694 | 0.127824
665 | 0.829997 | 0.128603
666 | 0.831244 | 0.129096
667 | 0.83249 | 0.12956
668 | 0.833794 | 0.130262
669 | 0.835097 | 0.13086
670 | 0.836287 | 0.131275
671 | 0.837534 | 0.131892
672 | 0.838667 | 0.132505
673 | 0.839971 | 0.133444
674 | 0.841274 | 0.134186
675 | 0.84252 | 0.134693
676 | 0.843767 | 0.135165
677 | 0.845071 | 0.13578
678 | 0.846317 | 0.136069
679 | 0.847507 | 0.136234
680 | 0.848754 | 0.13681
681 | 0.849944 | 0.137162
682 | 0.851304 | 0.13795
683 | 0.852551 | 0.138261
684 | 0.853797 | 0.138384
685 | 0.855044 | 0.138694
686 | 0.856347 | 0.139016
687 | 0.857537 | 0.139043
688 | 0.858727 | 0.139068
689 | 0.859974 | 0.139503
690 | 0.861221 | 0.13978
691 | 0.862524 | 0.140224
692 | 0.863771 | 0.140451
693 | 0.865074 | 0.140754
694 | 0.866321 | 0.141045
695 | 0.867567 | 0.14127
696 | 0.868757 | 0.141512
697 | 0.870004 | 0.141913
698 | 0.871194 | 0.142096
699 | 0.872497 | 0.142398
700 | 0.873801 | 0.142676
701 | 0.87499 | 0.14277
702 | 0.876294 | 0.143142
703 | 0.877597 | 0.143451
704 | 0.878787 | 0.143676
705 | 0.88502 | 0.144969
706 | 0.891254 | 0.145346
707 | 0.897487 | 0.144641
708 | 0.903664 | 0.143441
709 | 0.910067 | 0.142505
710 | 0.916301 | 0.142534
711 | 0.922534 | 0.143179
712 | 0.928767 | 0.143231
713 | 0.935001 | 0.143372
714 | 0.941291 | 0.14351
715 | 0.947467 | 0.143735
716 | 0.953814 | 0.145181
717 | 0.960047 | 0.146954
718 | 0.966224 | 0.14903
719 | 0.972514 | 0.15129
720 | 0.978747 | 0.153492
721 | 0.985037 | 0.155741
722 | 0.991271 | 0.157987
723 | 0.997561 | 0.160786
724 | 1.003794 | 0.163299
725 | 1.009971 | 0.165096
726 | 1.016317 | 0.166913
727 | 1.022437 | 0.168339
728 | 1.028841 | 0.16949
729 | 1.035074 | 0.170998
730 | 1.041307 | 0.171572
731 | 1.047484 | 0.172187
732 | 1.053774 | 0.172611
733 | 1.060064 | 0.173358
734 | 1.066241 | 0.174752
735 | 1.072587 | 0.175731
736 | 1.078821 | 0.176108
737 | 1.084997 | 0.174767
738 | 1.091287 | 0.174545
739 | 1.097521 | 0.174322
740 | 1.103811 | 0.173746
741 | 1.109987 | 0.17308
742 | 1.116334 | 0.173437
743 | 1.122567 | 0.174169
744 | 1.128744 | 0.174386
745 | 1.135034 | 0.174436
746 | 1.141211 | 0.174421
747 | 1.147557 | 0.174951
748 | 1.153734 | 0.176111
749 | 1.160024 | 0.176413
750 | 1.166314 | 0.176335
751 | 1.172491 | 0.175823
752 | 1.178837 | 0.175756
753 | 1.184957 | 0.176772
754 | 1.191304 | 0.178
755 | 1.197537 | 0.17873
756 | 1.203714 | 0.178378
757 | 1.210061 | 0.17952
758 | 1.216237 | 0.180105
759 | 1.222584 | 0.180427
760 | 1.228761 | 0.182254
761 | 1.235051 | 0.18347
762 | 1.241284 | 0.185289
763 | 1.247461 | 0.186292
764 | 1.253807 | 0.187112
765 | 1.259871 | 0.187307
766 | 1.266331 | 0.187488
767 | 1.272508 | 0.187344
768 | 1.278741 | 0.187759
769 | 1.285031 | 0.188148
770 | 1.291264 | 0.188469
771 | 1.297554 | 0.188969
772 | 1.303731 | 0.189298
773 | 1.310078 | 0.189194
774 | 1.316311 | 0.190766
775 | 1.322487 | 0.191119
776 | 1.328778 | 0.191539
777 | 1.335011 | 0.192312
778 | 1.341301 | 0.193491
779 | 1.347534 | 0.195093
780 | 1.353824 | 0.195019
781 | 1.360001 | 0.195698
782 | 1.366234 | 0.196384
783 | 1.372581 | 0.197553
784 | 1.378644 | 0.199491
785 | 1.385104 | 0.200737
786 | 1.391281 | 0.202136
787 | 1.397514 | 0.202841
788 | 1.403804 | 0.204011
789 | 1.409981 | 0.204552
790 | 1.416328 | 0.204862
791 | 1.422448 | 0.205968
792 | 1.428851 | 0.206962
793 | 1.435027 | 0.207389
794 | 1.441204 | 0.208772
795 | 1.447494 | 0.209336
796 | 1.453728 | 0.209249
797 | 1.460074 | 0.208589
798 | 1.466251 | 0.208266
799 | 1.472541 | 0.208002
800 | 1.478831 | 0.208693
801 | 1.485008 | 0.209412
802 | 1.491298 | 0.209952
803 | 1.497418 | 0.210808
804 | 1.503821 | 0.211047
805 | 1.510054 | 0.213124
806 | 1.516288 | 0.213561
807 | 1.522521 | 0.213756
808 | 1.528754 | 0.214931
809 | 1.535044 | 0.21561
810 | 1.541221 | 0.216483
811 | 1.547567 | 0.218175
812 | 1.553801 | 0.219581
813 | 1.559978 | 0.219445
814 | 1.566268 | 0.219711
815 | 1.572501 | 0.22002
816 | 1.578791 | 0.219994
817 | 1.585024 | 0.2206
818 | 1.591314 | 0.220959
819 | 1.597548 | 0.222037
820 | 1.603781 | 0.219984
821 | 1.610014 | 0.222637
822 | 1.616191 | 0.223202
823 | 1.622594 | 0.223828
824 | 1.628771 | 0.225597
825 | 1.635004 | 0.225686
826 | 1.641294 | 0.226439
827 | 1.647471 | 0.226137
828 | 1.653818 | 0.226827
829 | 1.659994 | 0.227148
830 | 1.666341 | 0.228093
831 | 1.672518 | 0.229579
832 | 1.678694 | 0.230775
833 | 1.685041 | 0.2315
834 | 1.691218 | 0.232541
835 | 1.697564 | 0.23179
836 | 1.703798 | 0.232675
837 | 1.710031 | 0.233029
838 | 1.716321 | 0.234297
839 | 1.722498 | 0.234941
840 | 1.728788 | 0.235911
841 | 1.734908 | 0.237088
842 | 1.741368 | 0.238432
843 | 1.747544 | 0.239018
844 | 1.753778 | 0.238762
845 | 1.760011 | 0.239755
846 | 1.766244 | 0.238699
847 | 1.772591 | 0.240228
848 | 1.778711 | 0.240755
849 | 1.785058 | 0.241992
850 | 1.791234 | 0.242132
851 | 1.797468 | 0.242623
852 | 1.803758 | 0.241458
853 | 1.809991 | 0.243395
854 | 1.816338 | 0.243737
855 | 1.822514 | 0.245414
856 | 1.828804 | 0.244592
857 | 1.835094 | 0.244734
858 | 1.841214 | 0.245695
859 | 1.847504 | 0.247179
860 | 1.853681 | 0.246667
861 | 1.860084 | 0.24899
862 | 1.866261 | 0.251153
863 | 1.872494 | 0.251472
864 | 1.878785 | 0.253393
865 | 1.884961 | 0.253966
866 | 1.891308 | 0.253989
867 | 1.897484 | 0.254627
868 | 1.903831 | 0.25412
869 | 1.910064 | 0.255239
870 | 1.916241 | 0.25616
871 | 1.922531 | 0.257236
872 | 1.928708 | 0.257163
873 | 1.935111 | 0.257176
874 | 1.941231 | 0.257882
875 | 1.947578 | 0.256568
876 | 1.953811 | 0.256183
877 | 1.959988 | 0.257845
878 | 1.966278 | 0.257547
879 | 1.972454 | 0.257816
880 | 1.978858 | 0.257855
881 | 1.985034 | 0.261313
882 | 1.991268 | 0.260924
883 | 1.997444 | 0.261913
884 | 2.003735 | 0.263019
885 | 2.010081 | 0.263712
886 | 2.016201 | 0.263112
887 | 2.022605 | 0.263362
888 | 2.028781 | 0.263702
889 | 2.034958 | 0.264307
890 | 2.041248 | 0.262085
891 | 2.047481 | 0.262949
892 | 2.053771 | 0.263431
893 | 2.060005 | 0.265998
894 | 2.066294 | 0.264426
895 | 2.072584 | 0.266463
896 | 2.078705 | 0.265047
897 | 2.085051 | 0.26721
898 | 2.091171 | 0.267748
899 | 2.097518 | 0.269519
900 | 2.103751 | 0.270482
901 | 2.109985 | 0.273163
902 | 2.116331 | 0.274404
903 | 2.122508 | 0.275127
904 | 2.128798 | 0.275628
905 | 2.134975 | 0.276924
906 | 2.141321 | 0.275675
907 | 2.147555 | 0.278181
908 | 2.153731 | 0.274011
909 | 2.160021 | 0.277924
910 | 2.166198 | 0.277305
911 | 2.172601 | 0.276755
912 | 2.178778 | 0.278191
913 | 2.185068 | 0.280118
914 | 2.191301 | 0.279768
915 | 2.197478 | 0.280835
916 | 2.203825 | 0.281633
917 | 2.209945 | 0.281173
918 | 2.216348 | 0.281708
919 | 2.222525 | 0.281405
920 | 2.228758 | 0.28049
921 | 2.234991 | 0.282841
922 | 2.241225 | 0.28193
923 | 2.247515 | 0.283686
924 | 2.253691 | 0.282101
925 | 2.260095 | 0.281799
926 | 2.266328 | 0.279094
927 | 2.272448 | 0.27856
928 | 2.278795 | 0.281762
929 | 2.285028 | 0.284847
930 | 2.291318 | 0.285689
931 | 2.297495 | 0.288181
932 | 2.303785 | 0.290402
933 | 2.310075 | 0.292776
934 | 2.316195 | 0.293531
935 | 2.322541 | 0.294884
936 | 2.328661 | 0.29479
937 | 2.335065 | 0.294597
938 | 2.341298 | 0.295862
939 | 2.347475 | 0.29503
940 | 2.353765 | 0.295027
941 | 2.359941 | 0.29441
942 | 2.366345 | 0.295732
943 | 2.372465 | 0.296391
944 | 2.378811 | 0.297355
945 | 2.385045 | 0.300314
946 | 2.391221 | 0.297558
947 | 2.397511 | 0.298806
948 | 2.403688 | 0.298014
949 | 2.410091 | 0.299508
950 | 2.416268 | 0.301907
951 | 2.422558 | 0.299695
952 | 2.428792 | 0.30087
953 | 2.434968 | 0.302201
954 | 2.441315 | 0.302925
955 | 2.447435 | 0.302887
956 | 2.453838 | 0.303816
957 | 2.460015 | 0.305393
958 | 2.466248 | 0.303983
959 | 2.472481 | 0.303539
960 | 2.478715 | 0.304269
961 | 2.485005 | 0.306052
962 | 2.491181 | 0.308263
963 | 2.497585 | 0.306808
964 | 2.503818 | 0.307704
965 | 2.509995 | 0.309354
966 | 2.516285 | 0.312439
967 | 2.522462 | 0.31223
968 | 2.528808 | 0.312641
969 | 2.534985 | 0.315223
970 | 2.541275 | 0.315048
971 | 2.547508 | 0.316405
972 | 2.553742 | 0.316997
973 | 2.560088 | 0.3166
974 | 2.566152 | 0.318384
975 | 2.572555 | 0.319001
976 | 2.578788 | 0.32005
977 | 2.584965 | 0.320929
978 | 2.591255 | 0.322528
979 | 2.597488 | 0.317652
980 | 2.603835 | 0.321812
981 | 2.610012 | 0.323065
982 | 2.616358 | 0.325233
983 | 2.622535 | 0.324969
984 | 2.628712 | 0.325502
985 | 2.635002 | 0.327551
986 | 2.641178 | 0.32887
987 | 2.647582 | 0.328051
988 | 2.653758 | 0.327781
989 | 2.660048 | 0.328694
990 | 2.666282 | 0.330075
991 | 2.672458 | 0.329777
992 | 2.678805 | 0.331181
993 | 2.684925 | 0.329016
994 | 2.691329 | 0.331114
995 | 2.697505 | 0.333818
996 | 2.703738 | 0.33284
997 | 2.710028 | 0.332793
998 | 2.716205 | 0.332673
999 | 2.722552 | 0.331254
1000 | 2.728728 | 0.333635
1001 | 2.735075 | 0.331469
1002 | 2.741308 | 0.332767
1003 | 2.747485 | 0.333326
1004 | 2.753775 | 0.335165
1005 | 2.760009 | 0.336263
1006 | 2.766299 | 0.333408
1007 | 2.772475 | 0.335311
1008 | 2.778821 | 0.332371
1009 | 2.785055 | 0.334225
1010 | 2.791232 | 0.333808
1011 | 2.797578 | 0.334679
1012 | 2.803642 | 0.335886
1013 | 2.810102 | 0.339262
1014 | 2.816278 | 0.340943
1015 | 2.822455 | 0.340434
1016 | 2.828802 | 0.344643
1017 | 2.834979 | 0.345825
1018 | 2.841325 | 0.344341
1019 | 2.847502 | 0.343214
1020 | 2.853848 | 0.347812
1021 | 2.860025 | 0.34215
1022 | 2.866202 | 0.345766
1023 | 2.872548 | 0.348319
1024 | 2.878668 | 0.346865
1025 | 2.885072 | 0.350699
1026 | 2.891305 | 0.35124
1027 | 2.897538 | 0.355103
1028 | 2.903772 | 0.357747
1029 | 2.910005 | 0.356951
1030 | 2.916295 | 0.358545
1031 | 2.922415 | 0.361123
1032 | 2.928818 | 0.359813
1033 | 2.935052 | 0.36237
1034 | 2.941228 | 0.360436
1035 | 2.947519 | 0.361955
1036 | 2.953752 | 0.361656
1037 | 2.960042 | 0.363388
1038 | 2.966218 | 0.361345
1039 | 2.972565 | 0.362234
1040 | 2.978798 | 0.362589
1041 | 2.984975 | 0.365431
1042 | 2.991322 | 0.36797
1043 | 2.997498 | 0.371465
1044 | 3.003845 | 0.371151
1045 | 3.010022 | 0.369614
1046 | 3.016255 | 0.373705
1047 | 3.022545 | 0.371694
1048 | 3.028722 | 0.373787
1049 | 3.035069 | 0.374446
1050 | 3.041188 | 0.373177
1051 | 3.047592 | 0.37577
1052 | 3.053825 | 0.378284
1053 | 3.060002 | 0.373182
1054 | 3.066292 | 0.376725
1055 | 3.072525 | 0.377208
1056 | 3.078815 | 0.375216
1057 | 3.084991 | 0.376951
1058 | 3.091338 | 0.378763
1059 | 3.097572 | 0.378711
1060 | 3.103749 | 0.378462
1061 | 3.110039 | 0.377695
1062 | 3.116158 | 0.374353
1063 | 3.122562 | 0.377095
1064 | 3.128795 | 0.377526
1065 | 3.135029 | 0.380302
1066 | 3.141262 | 0.384158
1067 | 3.147495 | 0.387533
1068 | 3.153785 | 0.388081
1069 | 3.159962 | 0.38488
1070 | 3.166365 | 0.384817
1071 | 3.172542 | 0.382082
1072 | 3.178719 | 0.377287
1073 | 3.185065 | 0.372146
1074 | 3.191298 | 0.367964
1075 | 3.197532 | 0.363903
1076 | 3.203709 | 0.359281
1077 | 3.210055 | 0.356692
1078 | 3.216345 | 0.353688
1079 | 3.222465 | 0.348108
1080 | 3.228755 | 0.341974
1081 | 3.234989 | 0.335912
1082 | 3.241335 | 0.324035
1083 | 3.247512 | 0.325243
1084 | 3.253802 | 0.327672
1085 | 3.260035 | 0.326374
1086 | 3.266212 | 0.32427
1087 | 3.272559 | 0.323566
1088 | 3.278678 | 0.323272
1089 | 3.285082 | 0.322719
1090 | 3.291315 | 0.321553
1091 | 3.297492 | 0.320528
1092 | 3.303782 | 0.320817
1093 | 3.310015 | 0.322061
1094 | 3.316305 | 0.323593
1095 | 3.322482 | 0.324678
1096 | 3.328829 | 0.32632
1097 | 3.335062 | 0.327728
1098 | 3.341238 | 0.328745
1099 | 3.347585 | 0.329846
1100 | 3.353648 | 0.330554
1101 | 3.360109 | 0.331557
1102 | 3.366286 | 0.33197
1103 | 3.370082 | 0.299104
1104 | 3.376202 | 0.305431
1105 | 3.382606 | 0.315147
1106 | 3.388839 | 0.323895
1107 | 3.394959 | 0.330068
1108 | 3.401248 | 0.334224
1109 | 3.407482 | 0.335924
1110 | 3.413829 | 0.336798
1111 | 3.420005 | 0.337943
1112 | 3.426295 | 0.338734
1113 | 3.432585 | 0.33905
1114 | 3.438705 | 0.339708
1115 | 3.445052 | 0.339764
1116 | 3.451172 | 0.340972
1117 | 3.457576 | 0.342447
1118 | 3.461316 | 0.285893
1119 | 3.467549 | 0.286454
1120 | 3.473725 | 0.296354
1121 | 3.480072 | 0.305649
1122 | 3.486305 | 0.314172
1123 | 3.492482 | 0.321724
1124 | 3.498772 | 0.329912
1125 | 3.504892 | 0.337135
1126 | 3.511295 | 0.342185
1127 | 3.517529 | 0.346871
1128 | 3.523762 | 0.348804
1129 | 3.529995 | 0.350103
1130 | 3.536228 | 0.350852
1131 | 3.542576 | 0.352642
1132 | 3.548696 | 0.353543
1133 | 3.555099 | 0.355028
1134 | 3.561275 | 0.356886
1135 | 3.567509 | 0.357159
1136 | 3.573798 | 0.355929
1137 | 3.579975 | 0.358113
1138 | 3.586265 | 0.358714
1139 | 3.592499 | 0.360851
1140 | 3.598845 | 0.362867
1141 | 3.605022 | 0.364088
1142 | 3.611199 | 0.365237
1143 | 3.617545 | 0.367386
1144 | 3.623722 | 0.368133
1145 | 3.630126 | 0.348054
1146 | 3.636246 | 0.351961
1147 | 3.642535 | 0.334503
1148 | 3.648768 | 0.339961
1149 | 3.654945 | 0.348679
1150 | 3.661292 | 0.356569
1151 | 3.667412 | 0.363195
1152 | 3.673815 | 0.369536
1153 | 3.680049 | 0.373296
1154 | 3.686225 | 0.375641
1155 | 3.692515 | 0.37785
1156 | 3.698749 | 0.380025
1157 | 3.705039 | 0.381865
1158 | 3.711216 | 0.383546
1159 | 3.717562 | 0.385569
1160 | 3.723795 | 0.387553
1161 | 3.729972 | 0.389116
1162 | 3.736262 | 0.390719
1163 | 3.742439 | 0.392434
1164 | 3.748842 | 0.393747
1165 | 3.755075 | 0.390545
1166 | 3.756322 | 0.310621
1167 | 3.762499 | 0.32265
1168 | 3.768789 | 0.334265
1169 | 3.774909 | 0.343462
1170 | 3.781312 | 0.351664
1171 | 3.787545 | 0.357662
1172 | 3.793779 | 0.360871
1173 | 3.800012 | 0.366866
1174 | 3.806246 | 0.363027
1175 | 3.812536 | 0.370102
1176 | 3.818712 | 0.378345
1177 | 3.825059 | 0.385477
1178 | 3.831235 | 0.391014
1179 | 3.832482 | 0.354671
1180 | 3.838715 | 0.363008
1181 | 3.845062 | 0.374322
1182 | 3.851239 | 0.382931
1183 | 3.857585 | 0.390045
1184 | 3.863819 | 0.392156
1185 | 3.869996 | 0.393643
1186 | 3.876285 | 0.395566
1187 | 3.878836 | 0.329693
1188 | 3.885069 | 0.339273
1189 | 3.891246 | 0.349324
1190 | 3.897536 | 0.35857
1191 | 3.903712 | 0.361413
1192 | 3.910059 | 0.369241
1193 | 3.912665 | 0.208758
1194 | 3.918786 | 0.202181
1195 | 3.924962 | 0.209336
1196 | 3.931309 | 0.213359
1197 | 3.937486 | 0.218013
1198 | 3.943776 | 0.224599
1199 | 3.950066 | 0.232759
1200 | 3.956242 | 0.238932
1201 | 3.962533 | 0.242286
1202 | 3.968709 | 0.247571
1203 | 3.975056 | 0.254261
1204 | 3.981289 | 0.256547
1205 | 3.987522 | 0.253004
1206 | 3.993812 | 0.259295
1207 | 3.999989 | 0.266751
1208 | 4.006279 | 0.274295
1209 | 4.012455 | 0.279588
1210 | 4.018859 | 0.27847
1211 | 4.025036 | 0.283592
1212 | 4.03127 | 0.288085
1213 | 4.037502 | 0.291559
1214 | 4.043736 | 0.294914
1215 | 4.050082 | 0.297958
1216 | 4.056202 | 0.303762
1217 | 4.062549 | 0.310889
1218 | 4.068839 | 0.317215
1219 | 4.074959 | 0.320333
1220 | 4.081249 | 0.309859
1221 | 4.087482 | 0.314524
1222 | 4.093829 | 0.32067
1223 | 4.100006 | 0.323836
1224 | 4.106296 | 0.322646
1225 | 4.112586 | 0.328637
1226 | 4.118762 | 0.334427
1227 | 4.125052 | 0.338729
1228 | 4.131173 | 0.344119
1229 | 4.137576 | 0.348632
1230 | 4.143753 | 0.349434
1231 | 4.149986 | 0.354775
1232 | 4.156276 | 0.361098
1233 | 4.162509 | 0.367117
1234 | 4.168798 | 0.372951
1235 | 4.174975 | 0.37713
1236 | 4.181323 | 0.382449
1237 | 4.187556 | 0.385556
1238 | 4.193732 | 0.390402
1239 | 4.200023 | 0.395177
1240 | 4.206199 | 0.396951
1241 | 4.212545 | 0.40021
1242 | 4.21878 | 0.401921
1243 | 4.225069 | 0.399827
1244 | 4.231302 | 0.404489
1245 | 4.237479 | 0.408198
1246 | 4.243769 | 0.412043
1247 | 4.249946 | 0.415663
1248 | 4.25635 | 0.418886
1249 | 4.262526 | 0.421499
1250 | 4.268759 | 0.422714
1251 | 4.274992 | 0.416515
1252 | 4.281226 | 0.41954
1253 | 4.287516 | 0.423201
1254 | 4.293693 | 0.425906
1255 | 4.300039 | 0.427857
1256 | 4.306329 | 0.430325
1257 | 4.312506 | 0.431633
1258 | 4.318796 | 0.431829
1259 | 4.324973 | 0.432443
1260 | 4.326276 | 0.410549
1261 | 4.327579 | 0.341407
1262 | 4.3337 | 0.349571
1263 | 4.340046 | 0.35822
1264 | 4.346222 | 0.364704
1265 | 4.352569 | 0.369444
1266 | 4.358746 | 0.372306
1267 | 4.365093 | 0.374679
1268 | 4.366339 | 0.32139
1269 | 4.372573 | 0.313917
1270 | 4.378749 | 0.322604
1271 | 4.385039 | 0.330526
1272 | 4.390366 | 0.063404
1273 | 4.391273 | 0.000201

## S6_Gr2 raw data
Gr2
Specimen: 1
Number of data points: 809
Maximum Load point: 807 Maximum Load: 0.44954 kN
Maximum Extension point: 809 Maximum Extension: 2.79747 mm
___________________________________________________
1 | 0 | 4e-05
2 | 0.000397 | 9.3e-05
3 | 0.001757 | -4.3e-05
4 | 0.003343 | -2.7e-05
5 | 0.004817 | -2e-06
6 | 0.00612 | -5.6e-05
7 | 0.007367 | 6.3e-05
8 | 0.00867 | 2.8e-05
9 | 0.009917 | 8.2e-05
10 | 0.011107 | 0.000101
11 | 0.01241 | 6e-05
12 | 0.0136 | 6.2e-05
13 | 0.014903 | -1e-05
14 | 0.01615 | 2.4e-05
15 | 0.017397 | -1e-06
16 | 0.0187 | -2.7e-05
17 | 0.019947 | -2.1e-05
18 | 0.021193 | 9.2e-05
19 | 0.022383 | 1e-05
20 | 0.023687 | 2.8e-05
21 | 0.024877 | 8e-06
22 | 0.02618 | 5.9e-05
23 | 0.027483 | -3.7e-05
24 | 0.028673 | -5.4e-05
25 | 0.029977 | -1.8e-05
26 | 0.03128 | -4.7e-05
27 | 0.03247 | 1.9e-05
28 | 0.03366 | 0.000153
29 | 0.034907 | 3.4e-05
30 | 0.036153 | -2.1e-05
31 | 0.037457 | 6e-05
32 | 0.038703 | 5.2e-05
33 | 0.040007 | 3.3e-05
34 | 0.041253 | -9e-05
35 | 0.0425 | -4.5e-05
36 | 0.04369 | -2.7e-05
37 | 0.044937 | 1.7e-05
38 | 0.046127 | 9.8e-05
39 | 0.04743 | 9.2e-05
40 | 0.048733 | 9.9e-05
41 | 0.049923 | 3.8e-05
42 | 0.051227 | 0.000118
43 | 0.05253 | -1.8e-05
44 | 0.05372 | -1.5e-05
45 | 0.05491 | -3.1e-05
46 | 0.056157 | -3.2e-05
47 | 0.057403 | -3.3e-05
48 | 0.058707 | 2.5e-05
49 | 0.059953 | 3.8e-05
50 | 0.061257 | 0.000113
51 | 0.062503 | 0.000108
52 | 0.06375 | 7e-05
53 | 0.06494 | -1.7e-05
54 | 0.06613 | 5e-05
55 | 0.067433 | -5.1e-05
56 | 0.06868 | -8.9e-05
57 | 0.069983 | -4.1e-05
58 | 0.07123 | -3e-06
59 | 0.072477 | 7.4e-05
60 | 0.07378 | 6e-05
61 | 0.075027 | 6e-05
62 | 0.07616 | 8.7e-05
63 | 0.077407 | -4.1e-05
64 | 0.078653 | -5e-05
65 | 0.079957 | 9e-06
66 | 0.08126 | 1.4e-05
67 | 0.08245 | 2e-06
68 | 0.083753 | 9.7e-05
69 | 0.085 | 3.2e-05
70 | 0.086247 | 8.6e-05
71 | 0.087437 | 6.7e-05
72 | 0.088683 | 4.5e-05
73 | 0.089873 | -0.000116
74 | 0.091177 | -3.2e-05
75 | 0.09248 | -2.3e-05
76 | 0.093727 | -6.4e-05
77 | 0.094973 | -5e-06
78 | 0.096277 | 7.8e-05
79 | 0.097467 | 7e-06
80 | 0.098657 | 6.7e-05
81 | 0.099903 | 6.7e-05
82 | 0.10115 | 7.2e-05
83 | 0.10251 | -8e-06
84 | 0.1037 | 1.3e-05
85 | 0.105003 | -3e-05
86 | 0.10625 | 1.3e-05
87 | 0.107497 | 5e-06
88 | 0.108687 | 4.3e-05
89 | 0.109933 | 1.8e-05
90 | 0.111123 | 0.000295
91 | 0.112427 | 0.000956
92 | 0.113787 | 0.001493
93 | 0.114977 | 0.001788
94 | 0.11628 | 0.00225
95 | 0.117527 | 0.002606
96 | 0.118717 | 0.002945
97 | 0.119963 | 0.003296
98 | 0.12121 | 0.00362
99 | 0.1224 | 0.003789
100 | 0.123703 | 0.003979
101 | 0.125007 | 0.004104
102 | 0.126253 | 0.004225
103 | 0.1275 | 0.004285
104 | 0.128747 | 0.004292
105 | 0.129937 | 0.004387
106 | 0.131183 | 0.004488
107 | 0.13243 | 0.004579
108 | 0.133677 | 0.004693
109 | 0.13498 | 0.004753
110 | 0.136227 | 0.004818
111 | 0.137473 | 0.004784
112 | 0.138777 | 0.004967
113 | 0.140023 | 0.004999
114 | 0.141157 | 0.005071
115 | 0.142403 | 0.005122
116 | 0.14365 | 0.005257
117 | 0.144953 | 0.00535
118 | 0.146257 | 0.005482
119 | 0.147503 | 0.005515
120 | 0.14875 | 0.005543
121 | 0.150053 | 0.005549
122 | 0.151243 | 0.005638
123 | 0.152433 | 0.005588
124 | 0.15368 | 0.005722
125 | 0.154927 | 0.005693
126 | 0.156173 | 0.005866
127 | 0.157477 | 0.006028
128 | 0.158723 | 0.006252
129 | 0.160027 | 0.006441
130 | 0.161273 | 0.006544
131 | 0.162407 | 0.006778
132 | 0.163653 | 0.007081
133 | 0.1649 | 0.007399
134 | 0.166203 | 0.007814
135 | 0.167507 | 0.008108
136 | 0.168697 | 0.00844
137 | 0.17 | 0.008786
138 | 0.171303 | 0.009277
139 | 0.172493 | 0.009683
140 | 0.173683 | 0.01005
141 | 0.17493 | 0.010441
142 | 0.17612 | 0.010717
143 | 0.177423 | 0.011136
144 | 0.178727 | 0.011557
145 | 0.179973 | 0.011891
146 | 0.181277 | 0.012481
147 | 0.182523 | 0.012821
148 | 0.183657 | 0.013199
149 | 0.184903 | 0.013533
150 | 0.18615 | 0.013905
151 | 0.187453 | 0.014137
152 | 0.188757 | 0.014431
153 | 0.190003 | 0.014544
154 | 0.19125 | 0.014692
155 | 0.192497 | 0.014753
156 | 0.1938 | 0.014737
157 | 0.194933 | 0.014887
158 | 0.19618 | 0.014968
159 | 0.19737 | 0.014965
160 | 0.198673 | 0.015182
161 | 0.200033 | 0.015372
162 | 0.201223 | 0.015375
163 | 0.20247 | 0.015393
164 | 0.203773 | 0.01549
165 | 0.204963 | 0.015501
166 | 0.206153 | 0.015539
167 | 0.207457 | 0.015527
168 | 0.208647 | 0.015564
169 | 0.20995 | 0.01578
170 | 0.211253 | 0.015913
171 | 0.2125 | 0.015918
172 | 0.213747 | 0.015938
173 | 0.21505 | 0.015824
174 | 0.216183 | 0.015768
175 | 0.21743 | 0.015844
176 | 0.21862 | 0.015893
177 | 0.219923 | 0.016131
178 | 0.221227 | 0.016427
179 | 0.222473 | 0.016582
180 | 0.223777 | 0.016618
181 | 0.225023 | 0.016707
182 | 0.22627 | 0.016835
183 | 0.227403 | 0.016933
184 | 0.228707 | 0.01692
185 | 0.229897 | 0.016903
186 | 0.2312 | 0.017187
187 | 0.232503 | 0.017282
188 | 0.233693 | 0.017491
189 | 0.234997 | 0.017662
190 | 0.2363 | 0.017709
191 | 0.23749 | 0.017872
192 | 0.23868 | 0.01805
193 | 0.239927 | 0.017996
194 | 0.241173 | 0.018175
195 | 0.242477 | 0.018319
196 | 0.243723 | 0.018428
197 | 0.24497 | 0.018593
198 | 0.246273 | 0.018832
199 | 0.24752 | 0.01881
200 | 0.24871 | 0.01881
201 | 0.2499 | 0.019043
202 | 0.25109 | 0.01913
203 | 0.25245 | 0.019469
204 | 0.253753 | 0.019547
205 | 0.254943 | 0.019655
206 | 0.256303 | 0.019795
207 | 0.25755 | 0.020022
208 | 0.25874 | 0.020212
209 | 0.25993 | 0.020371
210 | 0.261177 | 0.020555
211 | 0.262423 | 0.020667
212 | 0.263727 | 0.02096
213 | 0.264973 | 0.021075
214 | 0.26622 | 0.021172
215 | 0.267523 | 0.021344
216 | 0.26877 | 0.021237
217 | 0.26996 | 0.021261
218 | 0.27115 | 0.021486
219 | 0.272397 | 0.021517
220 | 0.2737 | 0.021663
221 | 0.274947 | 0.021889
222 | 0.276193 | 0.022025
223 | 0.27744 | 0.022212
224 | 0.278744 | 0.022305
225 | 0.280047 | 0.022581
226 | 0.28118 | 0.022651
227 | 0.282427 | 0.022972
228 | 0.283617 | 0.023052
229 | 0.28492 | 0.023341
230 | 0.28628 | 0.023622
231 | 0.28747 | 0.023756
232 | 0.288717 | 0.02402
233 | 0.29002 | 0.024179
234 | 0.291267 | 0.024264
235 | 0.2924 | 0.024436
236 | 0.293703 | 0.02471
237 | 0.294894 | 0.02471
238 | 0.296197 | 0.024897
239 | 0.297444 | 0.024863
240 | 0.29869 | 0.024725
241 | 0.299937 | 0.024817
242 | 0.301297 | 0.024903
243 | 0.302487 | 0.024653
244 | 0.303677 | 0.024731
245 | 0.304924 | 0.024729
246 | 0.30617 | 0.024579
247 | 0.307474 | 0.024505
248 | 0.30872 | 0.024542
249 | 0.310024 | 0.024601
250 | 0.31127 | 0.02469
251 | 0.312517 | 0.024921
252 | 0.313707 | 0.025001
253 | 0.314897 | 0.025181
254 | 0.316144 | 0.025222
255 | 0.317504 | 0.025516
256 | 0.31875 | 0.025712
257 | 0.319997 | 0.02593
258 | 0.321244 | 0.02607
259 | 0.322547 | 0.026213
260 | 0.323737 | 0.026197
261 | 0.324927 | 0.0263
262 | 0.326174 | 0.026461
263 | 0.327364 | 0.026424
264 | 0.328724 | 0.026799
265 | 0.32997 | 0.027031
266 | 0.331217 | 0.027069
267 | 0.332464 | 0.027343
268 | 0.333767 | 0.027675
269 | 0.334957 | 0.027888
270 | 0.336204 | 0.028199
271 | 0.33745 | 0.028467
272 | 0.338697 | 0.028698
273 | 0.34 | 0.028835
274 | 0.341247 | 0.029022
275 | 0.342494 | 0.029213
276 | 0.34374 | 0.029272
277 | 0.344987 | 0.029374
278 | 0.346177 | 0.029465
279 | 0.347424 | 0.029652
280 | 0.348614 | 0.029898
281 | 0.349974 | 0.030342
282 | 0.351277 | 0.030433
283 | 0.352467 | 0.030506
284 | 0.353714 | 0.030703
285 | 0.355017 | 0.030919
286 | 0.356207 | 0.031056
287 | 0.357454 | 0.031224
288 | 0.3587 | 0.031345
289 | 0.35989 | 0.031341
290 | 0.361194 | 0.031419
291 | 0.362497 | 0.031519
292 | 0.363687 | 0.031696
293 | 0.36499 | 0.032094
294 | 0.366294 | 0.032679
295 | 0.367427 | 0.032995
296 | 0.368674 | 0.033551
297 | 0.36992 | 0.034061
298 | 0.371167 | 0.034582
299 | 0.37247 | 0.035082
300 | 0.373717 | 0.035464
301 | 0.37502 | 0.035847
302 | 0.376267 | 0.03625
303 | 0.377514 | 0.036417
304 | 0.378704 | 0.036687
305 | 0.37995 | 0.037135
306 | 0.38114 | 0.037451
307 | 0.382444 | 0.03802
308 | 0.383747 | 0.038337
309 | 0.384937 | 0.038698
310 | 0.38624 | 0.03906
311 | 0.387544 | 0.039364
312 | 0.388677 | 0.039563
313 | 0.389924 | 0.0398
314 | 0.39117 | 0.040011
315 | 0.392417 | 0.040233
316 | 0.39372 | 0.04056
317 | 0.394967 | 0.04079
318 | 0.396214 | 0.040984
319 | 0.397517 | 0.041263
320 | 0.398764 | 0.04146
321 | 0.399897 | 0.041606
322 | 0.4012 | 0.041826
323 | 0.40239 | 0.041914
324 | 0.403694 | 0.042239
325 | 0.404997 | 0.042422
326 | 0.406187 | 0.042611
327 | 0.40749 | 0.042849
328 | 0.408737 | 0.043123
329 | 0.409984 | 0.043279
330 | 0.411174 | 0.04349
331 | 0.41242 | 0.043792
332 | 0.413667 | 0.043967
333 | 0.41497 | 0.044203
334 | 0.416217 | 0.044371
335 | 0.417464 | 0.044595
336 | 0.418767 | 0.04484
337 | 0.420014 | 0.045081
338 | 0.421204 | 0.045216
339 | 0.422394 | 0.045469
340 | 0.42364 | 0.045766
341 | 0.424944 | 0.04602
342 | 0.426247 | 0.046305
343 | 0.427494 | 0.046365
344 | 0.42874 | 0.046624
345 | 0.429987 | 0.046841
346 | 0.431234 | 0.047128
347 | 0.432424 | 0.047328
348 | 0.43367 | 0.047755
349 | 0.43486 | 0.048035
350 | 0.43622 | 0.048341
351 | 0.437524 | 0.04874
352 | 0.438714 | 0.048856
353 | 0.440017 | 0.049121
354 | 0.441264 | 0.049346
355 | 0.44251 | 0.049464
356 | 0.443644 | 0.049701
357 | 0.444947 | 0.05005
358 | 0.446137 | 0.05026
359 | 0.447497 | 0.050565
360 | 0.448744 | 0.05072
361 | 0.44999 | 0.050893
362 | 0.451237 | 0.051091
363 | 0.45254 | 0.051199
364 | 0.453674 | 0.051333
365 | 0.454977 | 0.051567
366 | 0.45611 | 0.051766
367 | 0.45747 | 0.052004
368 | 0.458717 | 0.052245
369 | 0.459964 | 0.052351
370 | 0.461267 | 0.052623
371 | 0.462514 | 0.05287
372 | 0.46376 | 0.052865
373 | 0.464894 | 0.053022
374 | 0.466197 | 0.053318
375 | 0.467387 | 0.053348
376 | 0.46869 | 0.053723
377 | 0.469994 | 0.05386
378 | 0.47124 | 0.054068
379 | 0.472544 | 0.05428
380 | 0.47379 | 0.054448
381 | 0.47498 | 0.054507
382 | 0.47617 | 0.05466
383 | 0.477417 | 0.05474
384 | 0.478664 | 0.055062
385 | 0.479967 | 0.055287
386 | 0.481214 | 0.055429
387 | 0.48246 | 0.055733
388 | 0.483764 | 0.056037
389 | 0.48501 | 0.05621
390 | 0.4862 | 0.056347
391 | 0.48739 | 0.056611
392 | 0.48858 | 0.056829
393 | 0.48994 | 0.057166
394 | 0.491244 | 0.05727
395 | 0.49249 | 0.057505
396 | 0.493737 | 0.057701
397 | 0.49504 | 0.057966
398 | 0.49623 | 0.058108
399 | 0.49742 | 0.058193
400 | 0.498667 | 0.058539
401 | 0.499914 | 0.058665
402 | 0.501217 | 0.058942
403 | 0.502464 | 0.059072
404 | 0.503767 | 0.059178
405 | 0.505014 | 0.059389
406 | 0.50626 | 0.059577
407 | 0.50745 | 0.059751
408 | 0.508697 | 0.059878
409 | 0.509944 | 0.060121
410 | 0.51119 | 0.060227
411 | 0.512494 | 0.060398
412 | 0.513684 | 0.060351
413 | 0.51493 | 0.060474
414 | 0.516234 | 0.060484
415 | 0.51748 | 0.060598
416 | 0.51867 | 0.060618
417 | 0.519917 | 0.060788
418 | 0.521107 | 0.060943
419 | 0.522467 | 0.061201
420 | 0.52377 | 0.061322
421 | 0.52496 | 0.061406
422 | 0.526207 | 0.061568
423 | 0.52751 | 0.061611
424 | 0.528757 | 0.061808
425 | 0.52989 | 0.061971
426 | 0.531194 | 0.062241
427 | 0.532384 | 0.062372
428 | 0.533687 | 0.062618
429 | 0.534934 | 0.06278
430 | 0.53618 | 0.062943
431 | 0.537484 | 0.06319
432 | 0.538787 | 0.063359
433 | 0.539977 | 0.063428
434 | 0.541167 | 0.063725
435 | 0.542414 | 0.064029
436 | 0.54366 | 0.064247
437 | 0.544964 | 0.064656
438 | 0.54621 | 0.064846
439 | 0.547457 | 0.065084
440 | 0.54876 | 0.065347
441 | 0.550007 | 0.065664
442 | 0.551197 | 0.065785
443 | 0.552444 | 0.066113
444 | 0.553634 | 0.06638
445 | 0.554937 | 0.066683
446 | 0.55624 | 0.066972
447 | 0.557487 | 0.067108
448 | 0.558734 | 0.067326
449 | 0.560037 | 0.067581
450 | 0.56627 | 0.068799
451 | 0.572447 | 0.069627
452 | 0.578737 | 0.070894
453 | 0.584914 | 0.072124
454 | 0.59126 | 0.073046
455 | 0.59738 | 0.073864
456 | 0.603727 | 0.074989
457 | 0.610017 | 0.075972
458 | 0.616137 | 0.076144
459 | 0.622484 | 0.075711
460 | 0.62866 | 0.077895
461 | 0.635007 | 0.078657
462 | 0.641184 | 0.079801
463 | 0.647474 | 0.080812
464 | 0.653764 | 0.081257
465 | 0.659884 | 0.081431
466 | 0.666287 | 0.081521
467 | 0.67235 | 0.08267
468 | 0.67881 | 0.083317
469 | 0.68493 | 0.084368
470 | 0.69122 | 0.08407
471 | 0.697454 | 0.084293
472 | 0.703687 | 0.085487
473 | 0.709977 | 0.086215
474 | 0.716154 | 0.086798
475 | 0.7225 | 0.087809
476 | 0.728734 | 0.088193
477 | 0.73491 | 0.089043
478 | 0.7412 | 0.089231
479 | 0.747434 | 0.08952
480 | 0.75378 | 0.090686
481 | 0.759957 | 0.092448
482 | 0.766247 | 0.093752
483 | 0.77248 | 0.094735
484 | 0.778714 | 0.095362
485 | 0.785004 | 0.096183
486 | 0.791124 | 0.096354
487 | 0.797527 | 0.097638
488 | 0.803704 | 0.09847
489 | 0.809937 | 0.0995
490 | 0.816227 | 0.100166
491 | 0.822404 | 0.101201
492 | 0.82875 | 0.102347
493 | 0.834927 | 0.103287
494 | 0.841274 | 0.104503
495 | 0.84745 | 0.105644
496 | 0.853684 | 0.106039
497 | 0.859974 | 0.106556
498 | 0.86615 | 0.107484
499 | 0.872497 | 0.108479
500 | 0.878674 | 0.109127
501 | 0.884964 | 0.109839
502 | 0.891254 | 0.11125
503 | 0.897431 | 0.112217
504 | 0.903721 | 0.113276
505 | 0.909897 | 0.114576
506 | 0.916301 | 0.116093
507 | 0.922477 | 0.117244
508 | 0.928711 | 0.116996
509 | 0.934944 | 0.117834
510 | 0.941177 | 0.118619
511 | 0.947524 | 0.11953
512 | 0.953701 | 0.119728
513 | 0.959991 | 0.121535
514 | 0.966224 | 0.122669
515 | 0.972401 | 0.12313
516 | 0.97869 | 0.123571
517 | 0.984924 | 0.125268
518 | 0.991271 | 0.126383
519 | 0.997447 | 0.127366
520 | 1.003737 | 0.12696
521 | 1.009971 | 0.127967
522 | 1.016147 | 0.127658
523 | 1.022494 | 0.128992
524 | 1.028614 | 0.130004
525 | 1.035017 | 0.131253
526 | 1.041194 | 0.130437
527 | 1.047427 | 0.131203
528 | 1.053717 | 0.130915
529 | 1.059951 | 0.132583
530 | 1.066241 | 0.132965
531 | 1.072417 | 0.134904
532 | 1.078764 | 0.135825
533 | 1.084997 | 0.137513
534 | 1.091174 | 0.137885
535 | 1.097464 | 0.138522
536 | 1.103641 | 0.139465
537 | 1.110044 | 0.139165
538 | 1.116221 | 0.139293
539 | 1.122511 | 0.140255
540 | 1.128744 | 0.141223
541 | 1.134921 | 0.142934
542 | 1.141211 | 0.143827
543 | 1.147387 | 0.145465
544 | 1.153791 | 0.146682
545 | 1.159967 | 0.148011
546 | 1.166201 | 0.148175
547 | 1.172491 | 0.14785
548 | 1.178667 | 0.149511
549 | 1.185014 | 0.149118
550 | 1.191191 | 0.151328
551 | 1.197537 | 0.152767
552 | 1.203714 | 0.154475
553 | 1.209947 | 0.154139
554 | 1.216237 | 0.154848
555 | 1.222414 | 0.156689
556 | 1.228761 | 0.157335
557 | 1.234938 | 0.159197
558 | 1.241227 | 0.160511
559 | 1.247517 | 0.161986
560 | 1.253694 | 0.162377
561 | 1.259984 | 0.163051
562 | 1.266104 | 0.163539
563 | 1.272508 | 0.164939
564 | 1.278684 | 0.166352
565 | 1.284917 | 0.165601
566 | 1.291207 | 0.166482
567 | 1.297441 | 0.167787
568 | 1.303731 | 0.169316
569 | 1.309908 | 0.17172
570 | 1.316254 | 0.172666
571 | 1.322487 | 0.173984
572 | 1.328664 | 0.173494
573 | 1.334954 | 0.174422
574 | 1.341131 | 0.175029
575 | 1.347534 | 0.176007
576 | 1.353711 | 0.1767
577 | 1.360001 | 0.176918
578 | 1.366234 | 0.178671
579 | 1.372411 | 0.180399
580 | 1.378757 | 0.180191
581 | 1.384934 | 0.179643
582 | 1.391281 | 0.180536
583 | 1.397457 | 0.183006
584 | 1.403691 | 0.184136
585 | 1.409924 | 0.185674
586 | 1.416158 | 0.187585
587 | 1.422504 | 0.189204
588 | 1.428681 | 0.190806
589 | 1.435027 | 0.191829
590 | 1.441261 | 0.192225
591 | 1.447438 | 0.191252
592 | 1.453671 | 0.191803
593 | 1.459904 | 0.191405
594 | 1.466251 | 0.189284
595 | 1.472427 | 0.191065
596 | 1.478717 | 0.191897
597 | 1.485008 | 0.19168
598 | 1.491184 | 0.192522
599 | 1.497531 | 0.194883
600 | 1.503651 | 0.196346
601 | 1.509998 | 0.19755
602 | 1.516231 | 0.197379
603 | 1.522408 | 0.198913
604 | 1.528698 | 0.199092
605 | 1.534931 | 0.200825
606 | 1.541278 | 0.20084
607 | 1.547454 | 0.202611
608 | 1.553744 | 0.203051
609 | 1.559978 | 0.203545
610 | 1.566154 | 0.205044
611 | 1.572501 | 0.205522
612 | 1.578621 | 0.208892
613 | 1.585024 | 0.211203
614 | 1.591201 | 0.211829
615 | 1.597491 | 0.211858
616 | 1.603724 | 0.215081
617 | 1.609958 | 0.216465
618 | 1.616248 | 0.21806
619 | 1.622368 | 0.218686
620 | 1.628771 | 0.220412
621 | 1.634948 | 0.222311
622 | 1.641181 | 0.223626
623 | 1.647414 | 0.225534
624 | 1.653648 | 0.225053
625 | 1.659994 | 0.22194
626 | 1.666171 | 0.223803
627 | 1.672518 | 0.223635
628 | 1.678751 | 0.22618
629 | 1.684928 | 0.228013
630 | 1.691274 | 0.231138
631 | 1.697451 | 0.234014
632 | 1.703741 | 0.23709
633 | 1.709974 | 0.239707
634 | 1.716208 | 0.241459
635 | 1.722498 | 0.242598
636 | 1.728675 | 0.242708
637 | 1.735021 | 0.24485
638 | 1.741141 | 0.246621
639 | 1.747544 | 0.248752
640 | 1.753721 | 0.249217
641 | 1.759898 | 0.24804
642 | 1.766188 | 0.252102
643 | 1.772421 | 0.25405
644 | 1.778768 | 0.255674
645 | 1.784944 | 0.255288
646 | 1.791291 | 0.256256
647 | 1.797468 | 0.258096
648 | 1.803701 | 0.256523
649 | 1.809991 | 0.25854
650 | 1.816111 | 0.259309
651 | 1.822514 | 0.260941
652 | 1.828691 | 0.262158
653 | 1.834981 | 0.261722
654 | 1.841158 | 0.263901
655 | 1.847448 | 0.264807
656 | 1.853738 | 0.265162
657 | 1.859915 | 0.265151
658 | 1.866261 | 0.264688
659 | 1.872494 | 0.267031
660 | 1.878671 | 0.266931
661 | 1.884961 | 0.267508
662 | 1.891194 | 0.263845
663 | 1.897484 | 0.268463
664 | 1.903661 | 0.26717
665 | 1.910008 | 0.269431
666 | 1.916241 | 0.271276
667 | 1.922418 | 0.27222
668 | 1.928764 | 0.274777
669 | 1.934884 | 0.274159
670 | 1.941288 | 0.275887
671 | 1.947464 | 0.27524
672 | 1.953698 | 0.278199
673 | 1.959988 | 0.277133
674 | 1.966221 | 0.280097
675 | 1.972511 | 0.283081
676 | 1.978631 | 0.287566
677 | 1.985034 | 0.23146
678 | 1.991211 | 0.247143
679 | 1.997388 | 0.260752
680 | 2.003735 | 0.271992
681 | 2.009968 | 0.279964
682 | 2.016258 | 0.28622
683 | 2.022435 | 0.290794
684 | 2.028781 | 0.293061
685 | 2.035014 | 0.295873
686 | 2.041191 | 0.297121
687 | 2.047481 | 0.298066
688 | 2.053601 | 0.298468
689 | 2.060005 | 0.302017
690 | 2.066238 | 0.305238
691 | 2.072471 | 0.307875
692 | 2.078705 | 0.308265
693 | 2.084938 | 0.293127
694 | 2.091228 | 0.301262
695 | 2.097404 | 0.308459
696 | 2.103751 | 0.311579
697 | 2.109985 | 0.313212
698 | 2.116161 | 0.316465
699 | 2.122451 | 0.319651
700 | 2.128685 | 0.320253
701 | 2.135031 | 0.313189
702 | 2.141151 | 0.317429
703 | 2.147498 | 0.322564
704 | 2.153788 | 0.324934
705 | 2.159908 | 0.326211
706 | 2.166255 | 0.328385
707 | 2.172374 | 0.329256
708 | 2.178778 | 0.329804
709 | 2.184955 | 0.330844
710 | 2.191245 | 0.332495
711 | 2.197478 | 0.334168
712 | 2.203711 | 0.332838
713 | 2.210001 | 0.335111
714 | 2.216121 | 0.338441
715 | 2.222525 | 0.338214
716 | 2.228702 | 0.336999
717 | 2.234935 | 0.342993
718 | 2.241225 | 0.346063
719 | 2.247458 | 0.338749
720 | 2.253748 | 0.343609
721 | 2.259925 | 0.346965
722 | 2.266272 | 0.342502
723 | 2.272505 | 0.348494
724 | 2.278681 | 0.351103
725 | 2.285028 | 0.3483
726 | 2.291091 | 0.334882
727 | 2.297495 | 0.345418
728 | 2.303728 | 0.34551
729 | 2.309961 | 0.346764
730 | 2.316195 | 0.350322
731 | 2.322428 | 0.339691
732 | 2.328775 | 0.349263
733 | 2.334895 | 0.344672
734 | 2.341298 | 0.339875
735 | 2.347475 | 0.347996
736 | 2.353651 | 0.34036
737 | 2.359998 | 0.348156
738 | 2.366175 | 0.346984
739 | 2.372465 | 0.337648
740 | 2.378698 | 0.348696
741 | 2.384988 | 0.344675
742 | 2.391278 | 0.348355
743 | 2.397398 | 0.354802
744 | 2.403745 | 0.351583
745 | 2.409921 | 0.359598
746 | 2.416268 | 0.363625
747 | 2.422445 | 0.360039
748 | 2.428735 | 0.3633
749 | 2.434968 | 0.36694
750 | 2.441145 | 0.365688
751 | 2.447492 | 0.36904
752 | 2.453611 | 0.370417
753 | 2.460015 | 0.370745
754 | 2.466248 | 0.373366
755 | 2.472425 | 0.375167
756 | 2.478715 | 0.376565
757 | 2.484948 | 0.378425
758 | 2.491238 | 0.380372
759 | 2.497415 | 0.38164
760 | 2.503762 | 0.384074
761 | 2.509995 | 0.385596
762 | 2.516172 | 0.386782
763 | 2.522518 | 0.388578
764 | 2.528582 | 0.390381
765 | 2.535042 | 0.393476
766 | 2.541218 | 0.395885
767 | 2.547451 | 0.397939
768 | 2.553685 | 0.400732
769 | 2.559918 | 0.403087
770 | 2.566208 | 0.404673
771 | 2.572385 | 0.405072
772 | 2.578788 | 0.40809
773 | 2.584965 | 0.409553
774 | 2.591198 | 0.410514
775 | 2.597488 | 0.411995
776 | 2.603665 | 0.412971
777 | 2.609955 | 0.41434
778 | 2.616188 | 0.417805
779 | 2.622478 | 0.420296
780 | 2.628768 | 0.420809
781 | 2.633698 | 0.387859
782 | 2.639988 | 0.399826
783 | 2.646165 | 0.407177
784 | 2.652512 | 0.41055
785 | 2.658632 | 0.413287
786 | 2.664978 | 0.418704
787 | 2.671268 | 0.422315
788 | 2.677388 | 0.424772
789 | 2.683735 | 0.426946
790 | 2.689912 | 0.426688
791 | 2.696258 | 0.431191
792 | 2.702435 | 0.433719
793 | 2.708782 | 0.433079
794 | 2.715015 | 0.432166
795 | 2.721192 | 0.431608
796 | 2.727482 | 0.429539
797 | 2.733602 | 0.433519
798 | 2.740005 | 0.435905
799 | 2.746238 | 0.439244
800 | 2.752472 | 0.440032
801 | 2.758705 | 0.442726
802 | 2.764938 | 0.441654
803 | 2.771228 | 0.438037
804 | 2.777349 | 0.440908
805 | 2.783751 | 0.443341
806 | 2.789985 | 0.446827
807 | 2.795028 | 0.44954
808 | 2.796672 | 0.047123
809 | 2.797465 | 0.000391
Specimen: 2
Number of data points: 882
Maximum Load point: 854 Maximum Load: 0.46696 kN
Maximum Extension point: 882 Maximum Extension: 3.04136 mm
___________________________________________________
1 | -0.000113 | -9.5e-05
2 | 0.000227 | -4e-05
3 | 0.002267 | -0.000112
4 | 0.003627 | -0.000129
5 | 0.004873 | -7.9e-05
6 | 0.00612 | 1e-06
7 | 0.007423 | -2.6e-05
8 | 0.00867 | 1e-06
9 | 0.00986 | -7.1e-05
10 | 0.011163 | 1.1e-05
11 | 0.012467 | -0.000119
12 | 0.013713 | -0.000135
13 | 0.014903 | -0.000125
14 | 0.01615 | -0.000168
15 | 0.017397 | -0.000117
16 | 0.018643 | -3.3e-05
17 | 0.01989 | 2.2e-05
18 | 0.021193 | -2e-05
19 | 0.02244 | 2.5e-05
20 | 0.023743 | -3e-06
21 | 0.024933 | -6e-05
22 | 0.026123 | -9.7e-05
23 | 0.02737 | 2.5e-05
24 | 0.028673 | -0.000122
25 | 0.029977 | -0.000114
26 | 0.031167 | -3.9e-05
27 | 0.03247 | 4e-06
28 | 0.033717 | -4e-06
29 | 0.034963 | -2.1e-05
30 | 0.036153 | 1.6e-05
31 | 0.0374 | -0.000128
32 | 0.03859 | -4e-05
33 | 0.03995 | -6.4e-05
34 | 0.041197 | -8e-05
35 | 0.042443 | -4.5e-05
36 | 0.043747 | 4.6e-05
37 | 0.044993 | 9e-06
38 | 0.046183 | 4.6e-05
39 | 0.047373 | 5.9e-05
40 | 0.048677 | 5e-05
41 | 0.049867 | -4.9e-05
42 | 0.051227 | -6.5e-05
43 | 0.052417 | -9.9e-05
44 | 0.053663 | -6.3e-05
45 | 0.054967 | -5.3e-05
46 | 0.05627 | 3.1e-05
47 | 0.05746 | 4e-06
48 | 0.05865 | 2e-05
49 | 0.059897 | 1.6e-05
50 | 0.061143 | -4.8e-05
51 | 0.062447 | -6.4e-05
52 | 0.063693 | -6e-05
53 | 0.06494 | -4.6e-05
54 | 0.066243 | -8.2e-05
55 | 0.06749 | -4.5e-05
56 | 0.06868 | 3.9e-05
57 | 0.069927 | 1.1e-05
58 | 0.071117 | -6.1e-05
59 | 0.07242 | 4.5e-05
60 | 0.073723 | 8.5e-05
61 | 0.074913 | -5e-05
62 | 0.076217 | -6.6e-05
63 | 0.07752 | -9e-06
64 | 0.07871 | -4.9e-05
65 | 0.0799 | -0.000105
66 | 0.081147 | 6.4e-05
67 | 0.082393 | -2.4e-05
68 | 0.083697 | -2.9e-05
69 | 0.084943 | 4.1e-05
70 | 0.086247 | 5.1e-05
71 | 0.087493 | -0.000127
72 | 0.08874 | -8e-05
73 | 0.089873 | -0.000118
74 | 0.09112 | -3e-06
75 | 0.092367 | -0.000105
76 | 0.09367 | 5e-06
77 | 0.094973 | -9e-06
78 | 0.09622 | 7e-06
79 | 0.097523 | -1.1e-05
80 | 0.09877 | 1.7e-05
81 | 0.09996 | -9.2e-05
82 | 0.10115 | -6.5e-05
83 | 0.102397 | -5.1e-05
84 | 0.103643 | -4.5e-05
85 | 0.104947 | -7.1e-05
86 | 0.10625 | 5.6e-05
87 | 0.10744 | 7.8e-05
88 | 0.108687 | -5e-06
89 | 0.10999 | 2.2e-05
90 | 0.11118 | 9e-06
91 | 0.112427 | -8.4e-05
92 | 0.113617 | -3.5e-05
93 | 0.11492 | -0.00014
94 | 0.116167 | -1.1e-05
95 | 0.117413 | -0.000114
96 | 0.11866 | -2.3e-05
97 | 0.119963 | 6e-06
98 | 0.12121 | 2.9e-05
99 | 0.1224 | -0.000104
100 | 0.123647 | 7e-05
101 | 0.124837 | -0.000117
102 | 0.126197 | -7.5e-05
103 | 0.127443 | -8.9e-05
104 | 0.12869 | -8.2e-05
105 | 0.129993 | -9.3e-05
106 | 0.131297 | -3.1e-05
107 | 0.132487 | 4.3e-05
108 | 0.133677 | 3.1e-05
109 | 0.134923 | 3e-05
110 | 0.136113 | -1.8e-05
111 | 0.137417 | -5e-06
112 | 0.138663 | -2.9e-05
113 | 0.13991 | -2.9e-05
114 | 0.141213 | -8.2e-05
115 | 0.142517 | -7.1e-05
116 | 0.14365 | 6e-06
117 | 0.144897 | 6e-06
118 | 0.146087 | -3.4e-05
119 | 0.14739 | -1e-06
120 | 0.148693 | 2.6e-05
121 | 0.14994 | -4.5e-05
122 | 0.151187 | -7e-05
123 | 0.15249 | -0.0001
124 | 0.153737 | -9.4e-05
125 | 0.15487 | -6.3e-05
126 | 0.156117 | 4e-05
127 | 0.157363 | 2.9e-05
128 | 0.158667 | 3.9e-05
129 | 0.160027 | 0.000131
130 | 0.161217 | 4.1e-05
131 | 0.16252 | -5.1e-05
132 | 0.163767 | -4.1e-05
133 | 0.1649 | -6.3e-05
134 | 0.166147 | -3.1e-05
135 | 0.167393 | -9.7e-05
136 | 0.16864 | -3.5e-05
137 | 0.17 | 7.4e-05
138 | 0.17119 | 1.7e-05
139 | 0.172437 | -1.4e-05
140 | 0.17374 | 1.5e-05
141 | 0.174987 | -3.9e-05
142 | 0.17612 | -8.8e-05
143 | 0.177367 | -7.5e-05
144 | 0.178557 | -0.000127
145 | 0.179973 | -6.5e-05
146 | 0.181277 | -1e-06
147 | 0.182467 | 9.1e-05
148 | 0.18377 | 7.8e-05
149 | 0.185017 | 0.000123
150 | 0.186207 | -3.8e-05
151 | 0.187397 | -1.8e-05
152 | 0.1887 | -6.5e-05
153 | 0.18989 | -6.6e-05
154 | 0.19125 | -3.9e-05
155 | 0.192497 | -4e-05
156 | 0.193687 | 0.000134
157 | 0.19499 | 6.9e-05
158 | 0.196237 | 3.5e-05
159 | 0.197427 | 0.000136
160 | 0.198673 | 9.6e-05
161 | 0.199863 | -6.4e-05
162 | 0.201167 | -4.3e-05
163 | 0.202413 | -8.7e-05
164 | 0.20366 | -3.9e-05
165 | 0.204963 | 7e-06
166 | 0.206267 | 7.8e-05
167 | 0.207457 | 8.6e-05
168 | 0.208647 | 6.1e-05
169 | 0.209893 | 0.0001
170 | 0.211083 | 3.4e-05
171 | 0.212443 | -2.4e-05
172 | 0.21369 | -4e-06
173 | 0.21488 | -4.5e-05
174 | 0.216183 | -2.6e-05
175 | 0.217487 | 2.5e-05
176 | 0.218733 | 7.3e-05
177 | 0.219923 | 0.000108
178 | 0.22117 | 0.000123
179 | 0.222417 | 7e-05
180 | 0.22372 | 6e-05
181 | 0.224967 | -5.4e-05
182 | 0.226213 | -1.5e-05
183 | 0.22746 | -3.1e-05
184 | 0.228763 | 3.4e-05
185 | 0.229897 | -6e-05
186 | 0.231143 | 4.6e-05
187 | 0.232333 | 8.3e-05
188 | 0.233693 | 7.5e-05
189 | 0.234997 | -6e-06
190 | 0.236187 | 5.3e-05
191 | 0.237433 | -7.8e-05
192 | 0.238737 | -5.3e-05
193 | 0.239983 | 5e-06
194 | 0.241117 | -4e-05
195 | 0.24242 | -8.3e-05
196 | 0.24361 | 6.1e-05
197 | 0.244913 | 4.4e-05
198 | 0.246217 | 8.1e-05
199 | 0.247407 | -4.1e-05
200 | 0.24871 | 5.5e-05
201 | 0.250013 | -6.4e-05
202 | 0.251203 | -2.9e-05
203 | 0.252393 | 7e-06
204 | 0.253697 | -8.4e-05
205 | 0.254887 | -4e-05
206 | 0.25619 | 0.000108
207 | 0.257437 | 5.3e-05
208 | 0.258683 | 4.8e-05
209 | 0.25993 | 6.3e-05
210 | 0.261233 | 5.4e-05
211 | 0.262423 | -2.4e-05
212 | 0.26367 | -4.8e-05
213 | 0.26486 | 3.6e-05
214 | 0.266163 | -3.1e-05
215 | 0.267467 | -4.9e-05
216 | 0.268657 | 6.9e-05
217 | 0.26996 | 4.9e-05
218 | 0.271207 | 1.9e-05
219 | 0.27251 | -1e-06
220 | 0.273643 | 7.1e-05
221 | 0.27489 | -1.5e-05
222 | 0.27608 | -4.5e-05
223 | 0.27744 | -4.6e-05
224 | 0.278744 | -7e-05
225 | 0.279934 | -4.9e-05
226 | 0.281237 | 3e-05
227 | 0.28254 | -8e-06
228 | 0.283673 | 2.7e-05
229 | 0.28492 | 7.8e-05
230 | 0.286167 | 5e-06
231 | 0.287413 | -6.9e-05
232 | 0.288717 | 1e-06
233 | 0.289964 | -7.5e-05
234 | 0.29121 | -4.5e-05
235 | 0.292457 | -8.7e-05
236 | 0.29376 | 4.9e-05
237 | 0.294894 | 0.00011
238 | 0.29614 | 4.3e-05
239 | 0.297387 | 4.9e-05
240 | 0.29869 | 4.3e-05
241 | 0.299994 | -1.6e-05
242 | 0.301184 | -2.9e-05
243 | 0.302487 | -5.1e-05
244 | 0.30379 | -5.4e-05
245 | 0.30498 | -8e-05
246 | 0.30617 | 5.8e-05
247 | 0.307417 | 8.8e-05
248 | 0.308607 | 4.1e-05
249 | 0.30991 | 5.9e-05
250 | 0.31127 | 2.6e-05
251 | 0.31246 | -2.8e-05
252 | 0.313707 | -5.5e-05
253 | 0.31501 | -3.6e-05
254 | 0.3162 | 2.7e-05
255 | 0.317447 | -5.5e-05
256 | 0.318694 | 2.9e-05
257 | 0.319884 | 1e-05
258 | 0.321187 | 9.3e-05
259 | 0.322434 | 5.6e-05
260 | 0.32368 | 5.5e-05
261 | 0.324984 | -3.8e-05
262 | 0.32623 | -1.4e-05
263 | 0.32742 | -7.6e-05
264 | 0.328667 | -1e-05
265 | 0.329857 | -7.1e-05
266 | 0.33116 | 2.4e-05
267 | 0.332464 | 0.000101
268 | 0.33371 | 3.6e-05
269 | 0.335014 | -3e-06
270 | 0.33626 | 3.7e-05
271 | 0.33745 | -6.9e-05
272 | 0.33864 | -5.9e-05
273 | 0.339944 | -8.7e-05
274 | 0.341134 | -8.7e-05
275 | 0.342437 | -1e-06
276 | 0.34374 | 3.7e-05
277 | 0.344987 | 6.3e-05
278 | 0.346234 | 6.9e-05
279 | 0.34748 | 5.1e-05
280 | 0.34867 | 5.1e-05
281 | 0.349917 | -7.6e-05
282 | 0.351164 | -9e-06
283 | 0.35241 | -5.1e-05
284 | 0.353714 | 2.5e-05
285 | 0.35496 | -0.000103
286 | 0.356207 | 5.3e-05
287 | 0.35751 | 1e-05
288 | 0.358757 | 6.1e-05
289 | 0.35989 | 3.2e-05
290 | 0.361137 | 4e-06
291 | 0.362327 | -7.1e-05
292 | 0.363687 | -1.8e-05
293 | 0.364934 | -7e-05
294 | 0.36618 | -5e-05
295 | 0.367484 | -5.3e-05
296 | 0.36873 | 2.4e-05
297 | 0.369977 | 5.6e-05
298 | 0.371167 | -2e-05
299 | 0.372414 | 2.5e-05
300 | 0.37366 | 3.5e-05
301 | 0.374964 | -6e-06
302 | 0.37621 | -4.5e-05
303 | 0.377457 | -7e-05
304 | 0.378704 | -0.000105
305 | 0.380007 | -3.9e-05
306 | 0.38114 | 5.6e-05
307 | 0.382387 | 0.000101
308 | 0.383577 | 4.9e-05
309 | 0.384937 | 9e-05
310 | 0.386184 | 5.9e-05
311 | 0.387487 | -1.3e-05
312 | 0.388734 | -5.6e-05
313 | 0.38998 | -1.3e-05
314 | 0.391227 | -0.000102
315 | 0.392417 | 9e-06
316 | 0.393664 | -4e-06
317 | 0.394854 | 6.3e-05
318 | 0.396214 | 3.7e-05
319 | 0.39746 | 2e-05
320 | 0.398707 | 3.7e-05
321 | 0.40001 | -0.00012
322 | 0.401257 | -3.3e-05
323 | 0.402447 | -6.1e-05
324 | 0.403637 | 1e-05
325 | 0.404884 | -1.3e-05
326 | 0.40613 | -1.5e-05
327 | 0.40749 | 4.5e-05
328 | 0.408737 | 8.1e-05
329 | 0.409984 | -1.3e-05
330 | 0.41123 | 9e-06
331 | 0.412477 | -8.3e-05
332 | 0.413667 | -6.3e-05
333 | 0.414914 | -6.8e-05
334 | 0.416104 | -0.00011
335 | 0.417464 | -6.6e-05
336 | 0.418767 | 7.3e-05
337 | 0.419957 | 8.3e-05
338 | 0.421204 | 6e-05
339 | 0.422507 | 4.3e-05
340 | 0.423697 | -4e-06
341 | 0.424944 | -2.3e-05
342 | 0.42619 | -7.5e-05
343 | 0.42738 | -5.6e-05
344 | 0.428684 | -2.4e-05
345 | 0.429987 | -6.1e-05
346 | 0.431234 | 4.6e-05
347 | 0.43248 | 1.9e-05
348 | 0.433727 | 3.5e-05
349 | 0.434917 | 2.4e-05
350 | 0.436164 | -1.3e-05
351 | 0.437354 | -0.000109
352 | 0.438657 | -1.6e-05
353 | 0.43996 | -2.5e-05
354 | 0.441207 | -6.6e-05
355 | 0.442454 | -6.5e-05
356 | 0.443757 | 0.000104
357 | 0.445004 | 1.7e-05
358 | 0.446137 | 3.1e-05
359 | 0.447384 | 2.1e-05
360 | 0.448574 | 2.5e-05
361 | 0.449934 | 8.6e-05
362 | 0.451237 | 0.000382
363 | 0.452427 | 0.00058
364 | 0.45373 | 0.001008
365 | 0.455034 | 0.001338
366 | 0.456224 | 0.001648
367 | 0.457414 | 0.001815
368 | 0.45866 | 0.001951
369 | 0.459907 | 0.001475
370 | 0.46121 | 0.001351
371 | 0.462457 | 0.001514
372 | 0.463704 | 0.001916
373 | 0.465007 | 0.002333
374 | 0.466254 | 0.002751
375 | 0.467444 | 0.003164
376 | 0.468634 | 0.003976
377 | 0.46988 | 0.004791
378 | 0.471184 | 0.005644
379 | 0.472487 | 0.006413
380 | 0.473677 | 0.007201
381 | 0.47498 | 0.007953
382 | 0.476227 | 0.008994
383 | 0.477474 | 0.009972
384 | 0.478607 | 0.0109
385 | 0.47991 | 0.01203
386 | 0.4811 | 0.013054
387 | 0.48246 | 0.014361
388 | 0.483707 | 0.015437
389 | 0.484954 | 0.016321
390 | 0.4862 | 0.017338
391 | 0.487504 | 0.018139
392 | 0.488694 | 0.019002
393 | 0.489884 | 0.019733
394 | 0.491187 | 0.020487
395 | 0.492377 | 0.021194
396 | 0.49368 | 0.022102
397 | 0.494927 | 0.022821
398 | 0.49623 | 0.023387
399 | 0.497477 | 0.02403
400 | 0.498724 | 0.024622
401 | 0.499914 | 0.024988
402 | 0.50116 | 0.025561
403 | 0.502407 | 0.026118
404 | 0.503654 | 0.026657
405 | 0.504957 | 0.027227
406 | 0.506204 | 0.027787
407 | 0.507507 | 0.028386
408 | 0.508754 | 0.02886
409 | 0.51 | 0.029374
410 | 0.51119 | 0.029674
411 | 0.51238 | 0.030143
412 | 0.513627 | 0.030385
413 | 0.51493 | 0.030939
414 | 0.516234 | 0.031282
415 | 0.51748 | 0.031601
416 | 0.518727 | 0.032113
417 | 0.52003 | 0.032443
418 | 0.52122 | 0.03269
419 | 0.52241 | 0.033017
420 | 0.523657 | 0.03335
421 | 0.524904 | 0.033581
422 | 0.526207 | 0.034021
423 | 0.527454 | 0.03435
424 | 0.5287 | 0.034614
425 | 0.530004 | 0.034933
426 | 0.53125 | 0.035323
427 | 0.532384 | 0.035562
428 | 0.53363 | 0.035878
429 | 0.53482 | 0.036126
430 | 0.53618 | 0.036502
431 | 0.537484 | 0.036633
432 | 0.53873 | 0.036864
433 | 0.539977 | 0.037139
434 | 0.541224 | 0.037425
435 | 0.54247 | 0.03765
436 | 0.54366 | 0.038008
437 | 0.544907 | 0.038357
438 | 0.546154 | 0.038477
439 | 0.547457 | 0.038955
440 | 0.548704 | 0.039236
441 | 0.54995 | 0.039331
442 | 0.551254 | 0.039697
443 | 0.5525 | 0.04001
444 | 0.55369 | 0.040184
445 | 0.55488 | 0.040459
446 | 0.556184 | 0.040745
447 | 0.557374 | 0.041112
448 | 0.558677 | 0.041454
449 | 0.55998 | 0.041632
450 | 0.561227 | 0.041884
451 | 0.56253 | 0.042134
452 | 0.56372 | 0.042419
453 | 0.56491 | 0.042614
454 | 0.566157 | 0.042966
455 | 0.567347 | 0.043103
456 | 0.56865 | 0.043514
457 | 0.569954 | 0.043742
458 | 0.5712 | 0.043817
459 | 0.572504 | 0.04402
460 | 0.57375 | 0.044201
461 | 0.57494 | 0.044185
462 | 0.57613 | 0.044413
463 | 0.577434 | 0.044434
464 | 0.578624 | 0.044562
465 | 0.579927 | 0.044844
466 | 0.58123 | 0.045015
467 | 0.58242 | 0.045198
468 | 0.583724 | 0.045411
469 | 0.585027 | 0.045668
470 | 0.58616 | 0.045803
471 | 0.587407 | 0.045881
472 | 0.588597 | 0.04625
473 | 0.5899 | 0.046357
474 | 0.591204 | 0.046432
475 | 0.59245 | 0.046214
476 | 0.593754 | 0.046387
477 | 0.595 | 0.046704
478 | 0.596247 | 0.046937
479 | 0.59738 | 0.047102
480 | 0.598627 | 0.04762
481 | 0.599874 | 0.047622
482 | 0.601177 | 0.048032
483 | 0.60248 | 0.048332
484 | 0.60367 | 0.04866
485 | 0.604974 | 0.049025
486 | 0.606277 | 0.049413
487 | 0.607467 | 0.04958
488 | 0.608657 | 0.049929
489 | 0.614947 | 0.051806
490 | 0.621067 | 0.053262
491 | 0.627527 | 0.054913
492 | 0.633704 | 0.056991
493 | 0.639937 | 0.05916
494 | 0.64617 | 0.061873
495 | 0.652404 | 0.064259
496 | 0.65875 | 0.0664
497 | 0.66487 | 0.067744
498 | 0.671217 | 0.069359
499 | 0.67745 | 0.070993
500 | 0.683684 | 0.07319
501 | 0.689974 | 0.075071
502 | 0.69615 | 0.077287
503 | 0.702497 | 0.078698
504 | 0.708674 | 0.079573
505 | 0.714964 | 0.079672
506 | 0.721197 | 0.080743
507 | 0.727374 | 0.081154
508 | 0.73372 | 0.082395
509 | 0.739897 | 0.083087
510 | 0.746244 | 0.084359
511 | 0.75242 | 0.085613
512 | 0.75871 | 0.086581
513 | 0.764944 | 0.087717
514 | 0.771177 | 0.089591
515 | 0.777467 | 0.091129
516 | 0.783587 | 0.09185
517 | 0.78999 | 0.092465
518 | 0.796224 | 0.093845
519 | 0.802401 | 0.094858
520 | 0.80869 | 0.095569
521 | 0.814924 | 0.096806
522 | 0.821214 | 0.098204
523 | 0.827447 | 0.098977
524 | 0.833737 | 0.09966
525 | 0.839971 | 0.100128
526 | 0.846147 | 0.101094
527 | 0.852494 | 0.101931
528 | 0.858557 | 0.102727
529 | 0.865017 | 0.103157
530 | 0.871194 | 0.104556
531 | 0.877427 | 0.105031
532 | 0.883717 | 0.105644
533 | 0.889894 | 0.10647
534 | 0.89624 | 0.107199
535 | 0.902417 | 0.108647
536 | 0.908764 | 0.109777
537 | 0.914941 | 0.110402
538 | 0.921174 | 0.111588
539 | 0.927464 | 0.112777
540 | 0.933641 | 0.113651
541 | 0.939987 | 0.114771
542 | 0.946164 | 0.116167
543 | 0.952454 | 0.116235
544 | 0.958744 | 0.117529
545 | 0.964921 | 0.117743
546 | 0.971211 | 0.118665
547 | 0.977387 | 0.118924
548 | 0.983734 | 0.120121
549 | 0.989967 | 0.121607
550 | 0.996201 | 0.121627
551 | 1.002491 | 0.122552
552 | 1.008667 | 0.123038
553 | 1.014957 | 0.12355
554 | 1.021134 | 0.12506
555 | 1.027481 | 0.125895
556 | 1.033714 | 0.127864
557 | 1.039891 | 0.127536
558 | 1.046237 | 0.128108
559 | 1.052414 | 0.129128
560 | 1.058704 | 0.130774
561 | 1.064937 | 0.132167
562 | 1.071227 | 0.133631
563 | 1.077517 | 0.134735
564 | 1.083694 | 0.13544
565 | 1.089984 | 0.13518
566 | 1.096047 | 0.136494
567 | 1.102507 | 0.137856
568 | 1.108684 | 0.138976
569 | 1.114974 | 0.138836
570 | 1.121207 | 0.14105
571 | 1.127441 | 0.142149
572 | 1.133731 | 0.142402
573 | 1.139907 | 0.142161
574 | 1.146254 | 0.1427
575 | 1.152487 | 0.142721
576 | 1.158664 | 0.143901
577 | 1.164897 | 0.145561
578 | 1.171131 | 0.147204
579 | 1.177477 | 0.148811
580 | 1.183654 | 0.150542
581 | 1.190001 | 0.151333
582 | 1.196234 | 0.152191
583 | 1.202411 | 0.152163
584 | 1.208701 | 0.152391
585 | 1.214877 | 0.153868
586 | 1.221224 | 0.153842
587 | 1.227401 | 0.15561
588 | 1.233691 | 0.15677
589 | 1.239981 | 0.159035
590 | 1.246158 | 0.160448
591 | 1.252504 | 0.160613
592 | 1.258624 | 0.160117
593 | 1.265027 | 0.162134
594 | 1.271204 | 0.163104
595 | 1.277381 | 0.163314
596 | 1.283728 | 0.165328
597 | 1.289904 | 0.166857
598 | 1.296251 | 0.167726
599 | 1.302427 | 0.16967
600 | 1.308717 | 0.170058
601 | 1.315007 | 0.172002
602 | 1.321184 | 0.170648
603 | 1.327474 | 0.173065
604 | 1.333594 | 0.173705
605 | 1.339997 | 0.173498
606 | 1.346231 | 0.176224
607 | 1.352464 | 0.177464
608 | 1.358698 | 0.179765
609 | 1.364931 | 0.178288
610 | 1.371164 | 0.180483
611 | 1.377398 | 0.181912
612 | 1.383744 | 0.181036
613 | 1.389978 | 0.183399
614 | 1.396154 | 0.184428
615 | 1.402501 | 0.186489
616 | 1.408677 | 0.187163
617 | 1.414968 | 0.181707
618 | 1.421201 | 0.186932
619 | 1.427491 | 0.18831
620 | 1.433724 | 0.186256
621 | 1.439901 | 0.184625
622 | 1.446247 | 0.186693
623 | 1.452368 | 0.188576
624 | 1.458771 | 0.188606
625 | 1.464948 | 0.191233
626 | 1.471181 | 0.192954
627 | 1.477414 | 0.194682
628 | 1.483648 | 0.194057
629 | 1.489994 | 0.197002
630 | 1.496114 | 0.197683
631 | 1.502518 | 0.198979
632 | 1.508751 | 0.201043
633 | 1.514928 | 0.199776
634 | 1.521218 | 0.203376
635 | 1.527394 | 0.204828
636 | 1.533741 | 0.20498
637 | 1.539918 | 0.20581
638 | 1.546208 | 0.207843
639 | 1.552498 | 0.209846
640 | 1.558674 | 0.210334
641 | 1.565021 | 0.210039
642 | 1.571084 | 0.211885
643 | 1.577488 | 0.210921
644 | 1.583721 | 0.21316
645 | 1.589954 | 0.212613
646 | 1.596188 | 0.216525
647 | 1.602421 | 0.215542
648 | 1.608711 | 0.218104
649 | 1.614887 | 0.220645
650 | 1.621234 | 0.220819
651 | 1.627468 | 0.214613
652 | 1.633644 | 0.220038
653 | 1.639934 | 0.222199
654 | 1.646168 | 0.218228
655 | 1.652457 | 0.221843
656 | 1.658634 | 0.224317
657 | 1.664981 | 0.22549
658 | 1.671214 | 0.224703
659 | 1.677448 | 0.226841
660 | 1.683738 | 0.225047
661 | 1.689857 | 0.22792
662 | 1.696261 | 0.226703
663 | 1.702438 | 0.228101
664 | 1.708671 | 0.230947
665 | 1.714961 | 0.228647
666 | 1.721138 | 0.229951
667 | 1.727484 | 0.232996
668 | 1.733661 | 0.234368
669 | 1.740008 | 0.231929
670 | 1.746184 | 0.237309
671 | 1.752418 | 0.239752
672 | 1.758764 | 0.239407
673 | 1.764884 | 0.237022
674 | 1.771231 | 0.240547
675 | 1.777464 | 0.239804
676 | 1.783698 | 0.242545
677 | 1.789931 | 0.245769
678 | 1.796164 | 0.246646
679 | 1.802454 | 0.245146
680 | 1.808574 | 0.246842
681 | 1.815034 | 0.246239
682 | 1.821211 | 0.248967
683 | 1.827444 | 0.253069
684 | 1.833678 | 0.254472
685 | 1.839911 | 0.252356
686 | 1.846201 | 0.256123
687 | 1.852378 | 0.258337
688 | 1.858781 | 0.258141
689 | 1.864958 | 0.258178
690 | 1.871134 | 0.263164
691 | 1.877481 | 0.266105
692 | 1.883658 | 0.264515
693 | 1.890005 | 0.251774
694 | 1.896181 | 0.263751
695 | 1.902471 | 0.270598
696 | 1.908704 | 0.273497
697 | 1.914881 | 0.259291
698 | 1.921171 | 0.269212
699 | 1.927348 | 0.276574
700 | 1.933751 | 0.279697
701 | 1.939985 | 0.279798
702 | 1.943724 | 0.18502
703 | 1.949958 | 0.20127
704 | 1.956248 | 0.215936
705 | 1.962481 | 0.229598
706 | 1.968658 | 0.241795
707 | 1.974948 | 0.252755
708 | 1.981068 | 0.261906
709 | 1.987528 | 0.267852
710 | 1.993705 | 0.259143
711 | 1.999938 | 0.270172
712 | 2.006171 | 0.277588
713 | 2.012405 | 0.280489
714 | 2.015011 | 0.181167
715 | 2.021245 | 0.200865
716 | 2.027421 | 0.215508
717 | 2.033655 | 0.229435
718 | 2.040001 | 0.242773
719 | 2.046065 | 0.254721
720 | 2.052525 | 0.265478
721 | 2.058701 | 0.272748
722 | 2.064935 | 0.277353
723 | 2.071168 | 0.280667
724 | 2.077401 | 0.28359
725 | 2.083691 | 0.28547
726 | 2.089868 | 0.282464
727 | 2.096271 | 0.291046
728 | 2.102448 | 0.296865
729 | 2.108681 | 0.296172
730 | 2.109985 | 0.217675
731 | 2.116218 | 0.227881
732 | 2.122395 | 0.242604
733 | 2.128742 | 0.257025
734 | 2.134975 | 0.270576
735 | 2.141151 | 0.282732
736 | 2.147441 | 0.292785
737 | 2.153675 | 0.300194
738 | 2.159965 | 0.305715
739 | 2.164951 | 0.226819
740 | 2.171241 | 0.238361
741 | 2.177418 | 0.253283
742 | 2.183651 | 0.267777
743 | 2.189941 | 0.281704
744 | 2.196175 | 0.294019
745 | 2.202465 | 0.303542
746 | 2.208641 | 0.310262
747 | 2.215045 | 0.259923
748 | 2.216178 | 0.22375
749 | 2.222468 | 0.240073
750 | 2.228645 | 0.254785
751 | 2.234991 | 0.269349
752 | 2.241168 | 0.282888
753 | 2.247458 | 0.296083
754 | 2.253748 | 0.306388
755 | 2.259925 | 0.314763
756 | 2.266215 | 0.321207
757 | 2.272335 | 0.324394
758 | 2.278738 | 0.310345
759 | 2.284915 | 0.32119
760 | 2.291205 | 0.328898
761 | 2.297438 | 0.331362
762 | 2.303728 | 0.233112
763 | 2.309961 | 0.252969
764 | 2.316081 | 0.267807
765 | 2.322541 | 0.282569
766 | 2.328718 | 0.296239
767 | 2.334895 | 0.309322
768 | 2.341185 | 0.320929
769 | 2.347418 | 0.329338
770 | 2.353708 | 0.33583
771 | 2.359885 | 0.340016
772 | 2.366231 | 0.340645
773 | 2.372465 | 0.331891
774 | 2.378641 | 0.34072
775 | 2.384988 | 0.34632
776 | 2.391165 | 0.348589
777 | 2.397511 | 0.34869
778 | 2.399948 | 0.226911
779 | 2.406181 | 0.244407
780 | 2.412415 | 0.259674
781 | 2.418705 | 0.274552
782 | 2.424938 | 0.288279
783 | 2.431228 | 0.30208
784 | 2.437462 | 0.314808
785 | 2.443638 | 0.326799
786 | 2.449985 | 0.337888
787 | 2.456105 | 0.346024
788 | 2.462508 | 0.35325
789 | 2.468685 | 0.35815
790 | 2.473785 | 0.24032
791 | 2.479962 | 0.257818
792 | 2.486138 | 0.273119
793 | 2.492428 | 0.287562
794 | 2.498661 | 0.301674
795 | 2.505008 | 0.315321
796 | 2.511185 | 0.327854
797 | 2.517475 | 0.340433
798 | 2.523708 | 0.350772
799 | 2.529885 | 0.357254
800 | 2.536232 | 0.360509
801 | 2.542352 | 0.359054
802 | 2.548755 | 0.362231
803 | 2.554932 | 0.361369
804 | 2.561165 | 0.355383
805 | 2.567455 | 0.364338
806 | 2.573689 | 0.364972
807 | 2.579978 | 0.358646
808 | 2.586098 | 0.362802
809 | 2.592502 | 0.366934
810 | 2.598678 | 0.365804
811 | 2.604912 | 0.357631
812 | 2.611202 | 0.363601
813 | 2.617435 | 0.36584
814 | 2.623725 | 0.366646
815 | 2.629958 | 0.369463
816 | 2.636248 | 0.372609
817 | 2.642482 | 0.373941
818 | 2.648659 | 0.374237
819 | 2.654948 | 0.376131
820 | 2.661068 | 0.378213
821 | 2.667528 | 0.379306
822 | 2.673705 | 0.381081
823 | 2.679938 | 0.382955
824 | 2.686172 | 0.38528
825 | 2.692405 | 0.38659
826 | 2.698751 | 0.38959
827 | 2.704871 | 0.392012
828 | 2.711275 | 0.395789
829 | 2.717452 | 0.399013
830 | 2.723629 | 0.401231
831 | 2.729918 | 0.40373
832 | 2.736152 | 0.406628
833 | 2.742498 | 0.410433
834 | 2.748675 | 0.414153
835 | 2.754965 | 0.417955
836 | 2.761199 | 0.421339
837 | 2.767375 | 0.423367
838 | 2.773722 | 0.426514
839 | 2.779898 | 0.429585
840 | 2.786188 | 0.432799
841 | 2.792478 | 0.436315
842 | 2.798712 | 0.439835
843 | 2.804945 | 0.443212
844 | 2.811122 | 0.445844
845 | 2.817468 | 0.448828
846 | 2.823588 | 0.45098
847 | 2.829992 | 0.454289
848 | 2.836225 | 0.457231
849 | 2.842402 | 0.459587
850 | 2.848692 | 0.463288
851 | 2.854925 | 0.464392
852 | 2.861272 | 0.464729
853 | 2.867392 | 0.466556
854 | 2.868695 | 0.466958
855 | 2.874928 | 0.464576
856 | 2.881218 | 0.46299
857 | 2.887395 | 0.46039
858 | 2.893742 | 0.461073
859 | 2.899919 | 0.459112
860 | 2.906208 | 0.458467
861 | 2.912442 | 0.456117
862 | 2.918675 | 0.449772
863 | 2.924965 | 0.452422
864 | 2.931085 | 0.42939
865 | 2.937488 | 0.4282
866 | 2.943722 | 0.417345
867 | 2.949955 | 0.4182
868 | 2.956188 | 0.419807
869 | 2.962422 | 0.421836
870 | 2.968712 | 0.421439
871 | 2.974889 | 0.414932
872 | 2.981235 | 0.416225
873 | 2.987469 | 0.41853
874 | 2.993645 | 0.416963
875 | 2.999991 | 0.415572
876 | 3.006168 | 0.417062
877 | 3.012459 | 0.41833
878 | 3.018692 | 0.421272
879 | 3.024982 | 0.423968
880 | 3.031215 | 0.426901
881 | 3.037392 | 0.429992
882 | 3.041359 | -0.012562
Specimen: 3
Number of data points: 958
Maximum Load point: 936 Maximum Load: 0.45480 kN
Maximum Extension point: 958 Maximum Extension: 3.31132 mm
___________________________________________________
1 | 0 | -3.7e-05
2 | 0.000453 | 1.4e-05
3 | 0.001813 | -5.6e-05
4 | 0.0034 | -7.1e-05
5 | 0.004817 | -7.2e-05
6 | 0.00612 | -2.2e-05
7 | 0.007423 | -5e-06
8 | 0.00867 | -4.6e-05
9 | 0.009917 | -6.7e-05
10 | 0.01122 | -3e-05
11 | 0.012467 | -6.5e-05
12 | 0.013657 | 2.9e-05
13 | 0.014903 | 5.6e-05
14 | 0.01615 | -2.3e-05
15 | 0.017453 | 9e-06
16 | 0.0187 | 6.6e-05
17 | 0.01989 | -0.000146
18 | 0.021193 | -8.2e-05
19 | 0.022497 | 3e-06
20 | 0.0238 | -2.3e-05
21 | 0.024933 | -0.000116
22 | 0.02618 | 1.9e-05
23 | 0.02737 | 5.4e-05
24 | 0.02873 | 2e-06
25 | 0.030033 | 3.6e-05
26 | 0.031223 | 4.3e-05
27 | 0.032527 | -0.0001
28 | 0.033773 | -6.2e-05
29 | 0.03502 | 1.3e-05
30 | 0.03621 | 1.2e-05
31 | 0.037457 | -2.8e-05
32 | 0.038703 | 0.000126
33 | 0.040007 | -2.5e-05
34 | 0.041253 | 4.6e-05
35 | 0.0425 | 1.3e-05
36 | 0.043747 | 4.7e-05
37 | 0.04505 | 4.6e-05
38 | 0.04624 | -9.5e-05
39 | 0.04743 | -3.2e-05
40 | 0.048677 | -2.7e-05
41 | 0.04998 | -0.0001
42 | 0.051283 | 0.000143
43 | 0.052473 | 6e-06
44 | 0.053777 | 3.2e-05
45 | 0.055023 | 3e-06
46 | 0.05627 | 3e-06
47 | 0.05746 | 6e-06
48 | 0.058707 | -1.7e-05
49 | 0.059897 | -2.8e-05
50 | 0.061257 | -4.7e-05
51 | 0.062503 | -3.8e-05
52 | 0.06375 | 0.000106
53 | 0.064997 | 3.1e-05
54 | 0.0663 | 1.9e-05
55 | 0.06749 | -2.6e-05
56 | 0.06868 | 4.2e-05
57 | 0.069927 | -3.8e-05
58 | 0.071173 | -9.2e-05
59 | 0.072477 | -7.3e-05
60 | 0.073723 | -1e-06
61 | 0.07497 | -2.7e-05
62 | 0.076217 | 6.3e-05
63 | 0.07752 | 7.9e-05
64 | 0.07871 | 7.1e-05
65 | 0.079957 | -1e-06
66 | 0.081203 | 3.8e-05
67 | 0.08245 | 1.9e-05
68 | 0.083753 | -8.6e-05
69 | 0.085 | -3.6e-05
70 | 0.086303 | -1e-06
71 | 0.08755 | -4.2e-05
72 | 0.08874 | 5.1e-05
73 | 0.08993 | 5.7e-05
74 | 0.091233 | 6.9e-05
75 | 0.092423 | -8e-06
76 | 0.093727 | 5.4e-05
77 | 0.09503 | 2e-06
78 | 0.09622 | -6.6e-05
79 | 0.097523 | 1.4e-05
80 | 0.098827 | 3.2e-05
81 | 0.09996 | -4.2e-05
82 | 0.101207 | 0.000103
83 | 0.102453 | 3.2e-05
84 | 0.1037 | 6.7e-05
85 | 0.105003 | 5.4e-05
86 | 0.10625 | 2.1e-05
87 | 0.107553 | -2e-06
88 | 0.1088 | -8.1e-05
89 | 0.110047 | -3.3e-05
90 | 0.11118 | -9.7e-05
91 | 0.112427 | -9.2e-05
92 | 0.113673 | 4.7e-05
93 | 0.114977 | 6.6e-05
94 | 0.11628 | 1.1e-05
95 | 0.11747 | 4.2e-05
96 | 0.118773 | 4.8e-05
97 | 0.120077 | -1.7e-05
98 | 0.121267 | -7.1e-05
99 | 0.122457 | -5.2e-05
100 | 0.123703 | -6.5e-05
101 | 0.12495 | -0.000184
102 | 0.126253 | 4.4e-05
103 | 0.1275 | 2.6e-05
104 | 0.128747 | 6.6e-05
105 | 0.13005 | 6.6e-05
106 | 0.131297 | 4.7e-05
107 | 0.13243 | -6.5e-05
108 | 0.133677 | -1.5e-05
109 | 0.134923 | -6.3e-05
110 | 0.136227 | -5.3e-05
111 | 0.13753 | -2.2e-05
112 | 0.138777 | 5.2e-05
113 | 0.140023 | 5.1e-05
114 | 0.14127 | 2.3e-05
115 | 0.142517 | 3.3e-05
116 | 0.143707 | -3e-06
117 | 0.144953 | -3.5e-05
118 | 0.146143 | -3e-05
119 | 0.147503 | -3.1e-05
120 | 0.148807 | -7.3e-05
121 | 0.149997 | -7.7e-05
122 | 0.1513 | 4.8e-05
123 | 0.152547 | 2.7e-05
124 | 0.153737 | 5.3e-05
125 | 0.154927 | 3.6e-05
126 | 0.15623 | 7.7e-05
127 | 0.15742 | -9.2e-05
128 | 0.15878 | -0.000131
129 | 0.15997 | -2.6e-05
130 | 0.161273 | -2.7e-05
131 | 0.16252 | -5.1e-05
132 | 0.163767 | -4.3e-05
133 | 0.164957 | 3.6e-05
134 | 0.166203 | 7.6e-05
135 | 0.167337 | 2.6e-05
136 | 0.168697 | 6.1e-05
137 | 0.170057 | -2.7e-05
138 | 0.171247 | -6e-06
139 | 0.17255 | -5e-05
140 | 0.173797 | 7e-06
141 | 0.174987 | 1.7e-05
142 | 0.176177 | 7.3e-05
143 | 0.17748 | 5.6e-05
144 | 0.17867 | 5.7e-05
145 | 0.179973 | 1.9e-05
146 | 0.181277 | 0.000103
147 | 0.182467 | -1.2e-05
148 | 0.18377 | -4.1e-05
149 | 0.185073 | -9e-05
150 | 0.186263 | -6e-06
151 | 0.187453 | 1.6e-05
152 | 0.188643 | 9.4e-05
153 | 0.189947 | -1e-06
154 | 0.19125 | 8.3e-05
155 | 0.192497 | 5.3e-05
156 | 0.1938 | -2.1e-05
157 | 0.195047 | -4.6e-05
158 | 0.196293 | -9.3e-05
159 | 0.197483 | -4.2e-05
160 | 0.19873 | 2e-06
161 | 0.19992 | -2.7e-05
162 | 0.201223 | -2e-06
163 | 0.202527 | 6.8e-05
164 | 0.203717 | 4.3e-05
165 | 0.20502 | 1.9e-05
166 | 0.206323 | 2.3e-05
167 | 0.207513 | 7e-06
168 | 0.208703 | -3.3e-05
169 | 0.20995 | -4.5e-05
170 | 0.211197 | -2.2e-05
171 | 0.2125 | -3.2e-05
172 | 0.213747 | 9.4e-05
173 | 0.21505 | 0.000109
174 | 0.216297 | 1.3e-05
175 | 0.217543 | 9e-06
176 | 0.218733 | 4.6e-05
177 | 0.21998 | -1.7e-05
178 | 0.22117 | 9e-06
179 | 0.222473 | -8.1e-05
180 | 0.22372 | -4.5e-05
181 | 0.224967 | -2.8e-05
182 | 0.226213 | 1.9e-05
183 | 0.227517 | 1.3e-05
184 | 0.228763 | 9.1e-05
185 | 0.229953 | 7.9e-05
186 | 0.2312 | 0.000113
187 | 0.23239 | -3.3e-05
188 | 0.23375 | -6.7e-05
189 | 0.234997 | 7e-06
190 | 0.236243 | -1.1e-05
191 | 0.237547 | -4.1e-05
192 | 0.238793 | 4e-06
193 | 0.239983 | 5.1e-05
194 | 0.241173 | 2.7e-05
195 | 0.242477 | 6.7e-05
196 | 0.243667 | 1.3e-05
197 | 0.24497 | -1.1e-05
198 | 0.246217 | -5.1e-05
199 | 0.247463 | -4.2e-05
200 | 0.248767 | 8e-06
201 | 0.25007 | -6e-06
202 | 0.251203 | 7.2e-05
203 | 0.25245 | 9.7e-05
204 | 0.253697 | 5.7e-05
205 | 0.254943 | 1.1e-05
206 | 0.256303 | 5.6e-05
207 | 0.257493 | 5.1e-05
208 | 0.258797 | -7.8e-05
209 | 0.260044 | -2e-05
210 | 0.26129 | -1.3e-05
211 | 0.262423 | -2.1e-05
212 | 0.263727 | 5.2e-05
213 | 0.264917 | 3e-06
214 | 0.26622 | 6.2e-05
215 | 0.267467 | 0.000104
216 | 0.268714 | 4.2e-05
217 | 0.270017 | -3.1e-05
218 | 0.27132 | -1.2e-05
219 | 0.27251 | -1.1e-05
220 | 0.2737 | -4.7e-05
221 | 0.274947 | -1.5e-05
222 | 0.276193 | 6.6e-05
223 | 0.277497 | 5.6e-05
224 | 0.278744 | 3.7e-05
225 | 0.280047 | 8.9e-05
226 | 0.281293 | 2.4e-05
227 | 0.28254 | 1.6e-05
228 | 0.28373 | -7.8e-05
229 | 0.284977 | -1e-05
230 | 0.286167 | -2.5e-05
231 | 0.28747 | -4.3e-05
232 | 0.288774 | 5.9e-05
233 | 0.29002 | 3.6e-05
234 | 0.291267 | 4.6e-05
235 | 0.29257 | 3.6e-05
236 | 0.29376 | 5.3e-05
237 | 0.29495 | -6.3e-05
238 | 0.296197 | -5e-06
239 | 0.297387 | -5.2e-05
240 | 0.298747 | -7.8e-05
241 | 0.30005 | -1.6e-05
242 | 0.30124 | 7.6e-05
243 | 0.302543 | 2.6e-05
244 | 0.30379 | 9.8e-05
245 | 0.30498 | 9.2e-05
246 | 0.30617 | 8.3e-05
247 | 0.307474 | -1e-06
248 | 0.308663 | -9.6e-05
249 | 0.309967 | 2e-06
250 | 0.311214 | -5.6e-05
251 | 0.312517 | -5.6e-05
252 | 0.313764 | 9.3e-05
253 | 0.31501 | 6.2e-05
254 | 0.3162 | 4.2e-05
255 | 0.317447 | 6.3e-05
256 | 0.318637 | 6.6e-05
257 | 0.319997 | -4.3e-05
258 | 0.321244 | -2.2e-05
259 | 0.32249 | 3e-06
260 | 0.323794 | -5.6e-05
261 | 0.32504 | -3e-05
262 | 0.326287 | 4.9e-05
263 | 0.327477 | 6e-06
264 | 0.328724 | 2.4e-05
265 | 0.329913 | 2.2e-05
266 | 0.331217 | 6.6e-05
267 | 0.33252 | -2.6e-05
268 | 0.333767 | -2e-05
269 | 0.335014 | -9e-05
270 | 0.336317 | -7.1e-05
271 | 0.33745 | -0.000113
272 | 0.338697 | 0.000125
273 | 0.339944 | 2.1e-05
274 | 0.34119 | 4.7e-05
275 | 0.34255 | 6.9e-05
276 | 0.34374 | 9.2e-05
277 | 0.345044 | 9e-06
278 | 0.34629 | 2.7e-05
279 | 0.347537 | 4.8e-05
280 | 0.348727 | 1.4e-05
281 | 0.349974 | -3.5e-05
282 | 0.351107 | 8.2e-05
283 | 0.352467 | 1.8e-05
284 | 0.35377 | 6.1e-05
285 | 0.355017 | 1.6e-05
286 | 0.35632 | 0.000119
287 | 0.357567 | -1e-05
288 | 0.358757 | -8.3e-05
289 | 0.359947 | -3.8e-05
290 | 0.361194 | -8.3e-05
291 | 0.36244 | -6.6e-05
292 | 0.363744 | 3.6e-05
293 | 0.365047 | 2.9e-05
294 | 0.366237 | 0
295 | 0.36754 | 1.6e-05
296 | 0.368787 | -1.5e-05
297 | 0.369977 | -4.1e-05
298 | 0.371224 | -8e-06
299 | 0.372357 | -8.6e-05
300 | 0.373717 | -7e-05
301 | 0.37502 | -0.00011
302 | 0.37621 | -6e-06
303 | 0.377514 | 3.2e-05
304 | 0.37876 | 4.4e-05
305 | 0.380007 | 8.1e-05
306 | 0.381197 | 8.2e-05
307 | 0.382444 | 4e-06
308 | 0.38369 | -7.2e-05
309 | 0.384994 | -2.8e-05
310 | 0.386297 | -7.1e-05
311 | 0.387487 | -7.8e-05
312 | 0.38879 | 8.4e-05
313 | 0.390037 | 3.8e-05
314 | 0.391227 | 7.8e-05
315 | 0.392474 | 5.1e-05
316 | 0.393664 | 1.3e-05
317 | 0.394967 | -4.8e-05
318 | 0.39627 | -2.8e-05
319 | 0.397517 | -6.2e-05
320 | 0.398764 | -3.2e-05
321 | 0.400067 | -5.2e-05
322 | 0.401314 | -3.6e-05
323 | 0.402447 | 7.6e-05
324 | 0.403694 | 1.4e-05
325 | 0.404884 | -5.3e-05
326 | 0.406244 | 1.7e-05
327 | 0.407547 | -8e-06
328 | 0.408737 | -1.7e-05
329 | 0.41004 | -3.1e-05
330 | 0.411287 | -0.000157
331 | 0.412534 | -7.6e-05
332 | 0.413724 | 7.6e-05
333 | 0.41497 | 3e-06
334 | 0.41616 | -1.1e-05
335 | 0.417464 | 4.6e-05
336 | 0.418767 | 6.2e-05
337 | 0.420014 | 8e-06
338 | 0.421317 | -6.1e-05
339 | 0.422564 | -4.5e-05
340 | 0.423754 | -4.5e-05
341 | 0.424944 | -5.8e-05
342 | 0.426134 | -4.2e-05
343 | 0.427494 | -7.2e-05
344 | 0.428797 | 3e-06
345 | 0.429987 | 6.2e-05
346 | 0.431234 | 9e-06
347 | 0.432537 | -3.5e-05
348 | 0.433784 | -7.5e-05
349 | 0.434974 | -8.7e-05
350 | 0.43622 | -0.0001
351 | 0.43741 | -6.5e-05
352 | 0.438714 | 0.000127
353 | 0.440017 | 3.6e-05
354 | 0.441264 | 1.6e-05
355 | 0.442567 | -7e-06
356 | 0.443814 | 1.2e-05
357 | 0.445004 | -6.1e-05
358 | 0.446194 | -8e-05
359 | 0.447497 | -2.7e-05
360 | 0.448687 | -0.000105
361 | 0.44999 | 8e-06
362 | 0.451237 | 1.7e-05
363 | 0.452484 | 9e-06
364 | 0.453787 | 4.4e-05
365 | 0.455034 | 8e-06
366 | 0.456224 | -1.1e-05
367 | 0.45747 | -1.7e-05
368 | 0.45866 | -0.0001
369 | 0.459964 | -0.000116
370 | 0.461267 | -2e-05
371 | 0.462514 | -3.6e-05
372 | 0.46376 | 4.4e-05
373 | 0.465064 | 5.2e-05
374 | 0.466254 | -3e-06
375 | 0.467444 | 1.9e-05
376 | 0.46869 | 3.9e-05
377 | 0.46988 | -8.6e-05
378 | 0.47124 | -1e-05
379 | 0.472487 | -4.7e-05
380 | 0.473677 | -4.3e-05
381 | 0.47498 | -7.2e-05
382 | 0.476284 | 1.9e-05
383 | 0.47753 | 1.3e-05
384 | 0.478664 | 6.7e-05
385 | 0.479967 | 7e-06
386 | 0.481157 | -2.3e-05
387 | 0.482517 | -5.5e-05
388 | 0.483764 | -0.000105
389 | 0.48501 | -2.6e-05
390 | 0.486257 | -5e-05
391 | 0.48756 | -1e-05
392 | 0.488694 | 4.2e-05
393 | 0.48994 | 3.8e-05
394 | 0.49113 | 4.1e-05
395 | 0.492434 | -6.5e-05
396 | 0.493737 | 5.6e-05
397 | 0.494984 | -8.1e-05
398 | 0.49623 | -3e-06
399 | 0.497534 | -3.2e-05
400 | 0.49878 | -5.8e-05
401 | 0.49997 | -9e-05
402 | 0.501217 | 4.9e-05
403 | 0.502407 | 5.7e-05
404 | 0.503767 | 1.9e-05
405 | 0.505014 | 1.9e-05
406 | 0.50626 | 3.1e-05
407 | 0.507507 | -1.6e-05
408 | 0.50881 | -4.1e-05
409 | 0.51 | -4.5e-05
410 | 0.51119 | -5.8e-05
411 | 0.512494 | -0.0001
412 | 0.513684 | 2.9e-05
413 | 0.514987 | 2.8e-05
414 | 0.516234 | -2.7e-05
415 | 0.51748 | 2e-06
416 | 0.518784 | 1.6e-05
417 | 0.52003 | -3.5e-05
418 | 0.52122 | -6.3e-05
419 | 0.522467 | -1.7e-05
420 | 0.523657 | 6e-06
421 | 0.52496 | -5.2e-05
422 | 0.52632 | 5.3e-05
423 | 0.52751 | -1.7e-05
424 | 0.528757 | -1.6e-05
425 | 0.530004 | 0
426 | 0.53125 | 6.9e-05
427 | 0.53244 | -1.8e-05
428 | 0.533687 | -7.2e-05
429 | 0.534934 | -2.7e-05
430 | 0.536237 | -7.2e-05
431 | 0.53754 | -7.2e-05
432 | 0.53873 | 3.9e-05
433 | 0.540034 | 8.8e-05
434 | 0.541337 | 7.1e-05
435 | 0.54247 | 5.1e-05
436 | 0.543717 | 4.7e-05
437 | 0.544964 | -8.5e-05
438 | 0.54621 | -3.2e-05
439 | 0.547514 | -4e-05
440 | 0.54876 | -3.2e-05
441 | 0.550007 | -0.000102
442 | 0.551254 | 6.3e-05
443 | 0.552557 | 4.6e-05
444 | 0.55369 | 6.7e-05
445 | 0.554994 | 1.1e-05
446 | 0.556127 | 3.8e-05
447 | 0.557487 | -4.6e-05
448 | 0.55879 | -9e-05
449 | 0.55998 | -6e-05
450 | 0.561284 | -6.2e-05
451 | 0.56253 | -5.3e-05
452 | 0.563777 | 0.000162
453 | 0.56491 | 3.2e-05
454 | 0.566214 | 1.1e-05
455 | 0.567404 | -2.8e-05
456 | 0.568764 | 5.9e-05
457 | 0.57001 | 2.3e-05
458 | 0.571257 | -2.3e-05
459 | 0.572504 | -2e-06
460 | 0.573807 | -1.3e-05
461 | 0.57494 | -0.000131
462 | 0.576187 | 1.9e-05
463 | 0.577434 | 1.3e-05
464 | 0.578737 | 7.4e-05
465 | 0.579984 | 4.7e-05
466 | 0.58123 | 5.6e-05
467 | 0.582534 | -3.1e-05
468 | 0.58378 | -6.3e-05
469 | 0.585027 | -7.2e-05
470 | 0.58616 | -2.8e-05
471 | 0.587464 | -4.3e-05
472 | 0.588654 | 2.1e-05
473 | 0.590014 | 3.8e-05
474 | 0.591317 | 3.3e-05
475 | 0.592507 | 6e-06
476 | 0.59381 | -6e-06
477 | 0.595057 | 3e-06
478 | 0.596247 | 3e-06
479 | 0.597437 | 2.9e-05
480 | 0.598684 | -3.8e-05
481 | 0.59993 | -3e-05
482 | 0.601234 | 2.9e-05
483 | 0.60248 | 0.000112
484 | 0.603727 | 9.7e-05
485 | 0.60503 | 4.9e-05
486 | 0.606277 | 8.8e-05
487 | 0.607467 | -5.6e-05
488 | 0.608714 | 1.2e-05
489 | 0.609904 | -2.7e-05
490 | 0.611207 | -1.8e-05
491 | 0.61251 | -1.5e-05
492 | 0.613757 | 9.1e-05
493 | 0.61506 | 7.1e-05
494 | 0.616307 | 8.8e-05
495 | 0.617554 | 7.3e-05
496 | 0.618744 | 2.8e-05
497 | 0.619934 | -4.3e-05
498 | 0.62118 | -6.3e-05
499 | 0.622484 | -5e-06
500 | 0.623787 | 2.7e-05
501 | 0.624977 | -3.6e-05
502 | 0.62628 | 5.4e-05
503 | 0.627527 | 0.000101
504 | 0.628717 | 6.6e-05
505 | 0.629964 | 3.4e-05
506 | 0.631154 | 6.8e-05
507 | 0.632457 | -3e-06
508 | 0.63376 | -8e-06
509 | 0.635007 | 9e-06
510 | 0.636254 | -2.7e-05
511 | 0.637557 | -3.6e-05
512 | 0.638804 | 6.8e-05
513 | 0.639937 | 7.6e-05
514 | 0.641184 | 6.8e-05
515 | 0.642374 | 1.3e-05
516 | 0.643734 | 5.9e-05
517 | 0.64498 | 5.4e-05
518 | 0.646227 | -8.7e-05
519 | 0.64753 | 2.8e-05
520 | 0.648834 | -2.5e-05
521 | 0.650024 | 1.2e-05
522 | 0.651214 | 0.000127
523 | 0.65246 | 0
524 | 0.653707 | 0.000118
525 | 0.65501 | 9.7e-05
526 | 0.656257 | 7.6e-05
527 | 0.657504 | 3e-06
528 | 0.658807 | 6e-06
529 | 0.660054 | 2.4e-05
530 | 0.661244 | 0
531 | 0.662434 | 3e-06
532 | 0.66878 | 4.9e-05
533 | 0.6749 | 0
534 | 0.681304 | 9.4e-05
535 | 0.68748 | 0.000347
536 | 0.693714 | 0.000435
537 | 0.700004 | 0.000542
538 | 0.70618 | 0.000753
539 | 0.71247 | 0.000895
540 | 0.718704 | 0.000979
541 | 0.725051 | 0.001199
542 | 0.731284 | 0.002011
543 | 0.73746 | 0.002295
544 | 0.743751 | 0.00267
545 | 0.749927 | 0.002909
546 | 0.756274 | 0.003124
547 | 0.762507 | 0.003346
548 | 0.76874 | 0.003658
549 | 0.77503 | 0.003749
550 | 0.781207 | 0.003821
551 | 0.787497 | 0.003981
552 | 0.793674 | 0.00409
553 | 0.800077 | 0.004004
554 | 0.806254 | 0.003464
555 | 0.812431 | 0.002894
556 | 0.818777 | 0.003017
557 | 0.824954 | 0.00326
558 | 0.831244 | 0.00357
559 | 0.837477 | 0.004138
560 | 0.843767 | 0.00468
561 | 0.850057 | 0.005117
562 | 0.856177 | 0.005433
563 | 0.862524 | 0.005504
564 | 0.868644 | 0.005342
565 | 0.875047 | 0.00566
566 | 0.881224 | 0.006124
567 | 0.887514 | 0.006143
568 | 0.893747 | 0.006187
569 | 0.899924 | 0.005901
570 | 0.906271 | 0.00628
571 | 0.912391 | 0.006385
572 | 0.918794 | 0.006485
573 | 0.924971 | 0.006449
574 | 0.931204 | 0.006584
575 | 0.937494 | 0.006473
576 | 0.943727 | 0.00641
577 | 0.950017 | 0.00637
578 | 0.956194 | 0.006484
579 | 0.962541 | 0.006458
580 | 0.968774 | 0.006679
581 | 0.974951 | 0.006756
582 | 0.981241 | 0.006767
583 | 0.987474 | 0.006822
584 | 0.993764 | 0.006853
585 | 0.999997 | 0.006835
586 | 1.006287 | 0.006941
587 | 1.012521 | 0.006898
588 | 1.018697 | 0.007033
589 | 1.025044 | 0.007014
590 | 1.031164 | 0.007121
591 | 1.037567 | 0.007511
592 | 1.043744 | 0.007724
593 | 1.049921 | 0.007584
594 | 1.056267 | 0.007436
595 | 1.062444 | 0.007432
596 | 1.068791 | 0.007559
597 | 1.074967 | 0.007695
598 | 1.081314 | 0.007819
599 | 1.087547 | 0.007855
600 | 1.093724 | 0.008101
601 | 1.100014 | 0.008152
602 | 1.106134 | 0.008379
603 | 1.112537 | 0.008281
604 | 1.118714 | 0.008543
605 | 1.125004 | 0.008586
606 | 1.131237 | 0.008705
607 | 1.137471 | 0.00863
608 | 1.143761 | 0.008638
609 | 1.149881 | 0.008385
610 | 1.156284 | 0.001387
611 | 1.162517 | 0.002749
612 | 1.168694 | 0.00458
613 | 1.174984 | 0.005657
614 | 1.181217 | 0.007309
615 | 1.187507 | 0.007741
616 | 1.193684 | 0.00764
617 | 1.200031 | 0.007626
618 | 1.206264 | 0.007833
619 | 1.212441 | 0.007778
620 | 1.218731 | 0.007887
621 | 1.224964 | 0.008209
622 | 1.231254 | 0.008647
623 | 1.237487 | 0.008905
624 | 1.243778 | 0.009296
625 | 1.250011 | 0.009737
626 | 1.256187 | 0.009966
627 | 1.262477 | 0.01012
628 | 1.268654 | 0.010243
629 | 1.275057 | 0.009997
630 | 1.281234 | 0.010145
631 | 1.287411 | 0.01008
632 | 1.293758 | 0.010263
633 | 1.299934 | 0.010194
634 | 1.306281 | 0.010091
635 | 1.312457 | 0.010093
636 | 1.318804 | 0.01019
637 | 1.325037 | 0.010166
638 | 1.331214 | 0.010389
639 | 1.337504 | 0.010337
640 | 1.343624 | 0.010564
641 | 1.350084 | 0.010586
642 | 1.356261 | 0.010733
643 | 1.362494 | 0.010848
644 | 1.368728 | 0.01086
645 | 1.374961 | 0.010894
646 | 1.381251 | 0.010807
647 | 1.387371 | 0.010771
648 | 1.393774 | 0.011146
649 | 1.400007 | 0.01123
650 | 1.406241 | 0.011449
651 | 1.412531 | 0.011211
652 | 1.418707 | 0.01164
653 | 1.424997 | 0.011616
654 | 1.431174 | 0.011642
655 | 1.437521 | 0.011613
656 | 1.443754 | 0.011795
657 | 1.449931 | 0.011874
658 | 1.456221 | 0.012004
659 | 1.462454 | 0.011894
660 | 1.468801 | 0.011835
661 | 1.474978 | 0.011665
662 | 1.481268 | 0.011498
663 | 1.487501 | 0.011538
664 | 1.493734 | 0.01167
665 | 1.500024 | 0.011564
666 | 1.506144 | 0.011759
667 | 1.512548 | 0.011698
668 | 1.518781 | 0.011468
669 | 1.524958 | 0.011321
670 | 1.531247 | 0.011236
671 | 1.537481 | 0.011161
672 | 1.543771 | 0.011511
673 | 1.549948 | 0.01192
674 | 1.556294 | 0.012238
675 | 1.562471 | 0.012292
676 | 1.568704 | 0.012226
677 | 1.575051 | 0.012336
678 | 1.581114 | 0.012337
679 | 1.587574 | 0.012357
680 | 1.593751 | 0.012716
681 | 1.599984 | 0.012801
682 | 1.606218 | 0.01286
683 | 1.612508 | 0.013024
684 | 1.618741 | 0.013144
685 | 1.624918 | 0.012728
686 | 1.631321 | 0.012538
687 | 1.637498 | 0.012397
688 | 1.643731 | 0.012007
689 | 1.650021 | 0.011339
690 | 1.656198 | 0.012524
691 | 1.662544 | 0.013218
692 | 1.668721 | 0.013597
693 | 1.675068 | 0.013268
694 | 1.681244 | 0.013304
695 | 1.687478 | 0.012938
696 | 1.693768 | 0.01324
697 | 1.699944 | 0.01322
698 | 1.706291 | 0.013455
699 | 1.712524 | 0.013572
700 | 1.718758 | 0.013491
701 | 1.724991 | 0.013512
702 | 1.731224 | 0.013873
703 | 1.737571 | 0.013873
704 | 1.743691 | 0.014146
705 | 1.750038 | 0.014133
706 | 1.756271 | 0.014369
707 | 1.762448 | 0.014383
708 | 1.768738 | 0.014499
709 | 1.774971 | 0.014691
710 | 1.781318 | 0.014789
711 | 1.787494 | 0.014953
712 | 1.793784 | 0.015333
713 | 1.800018 | 0.01532
714 | 1.806194 | 0.01558
715 | 1.812484 | 0.01586
716 | 1.818661 | 0.016044
717 | 1.825064 | 0.016031
718 | 1.831241 | 0.016319
719 | 1.837531 | 0.016269
720 | 1.843764 | 0.0166
721 | 1.849941 | 0.016781
722 | 1.856288 | 0.017156
723 | 1.862408 | 0.017212
724 | 1.868811 | 0.017038
725 | 1.874988 | 0.016932
726 | 1.881221 | 0.01693
727 | 1.887511 | 0.016622
728 | 1.893688 | 0.016761
729 | 1.900034 | 0.016635
730 | 1.906211 | 0.016632
731 | 1.912558 | 0.016555
732 | 1.918791 | 0.016168
733 | 1.924911 | 0.016019
734 | 1.931258 | 0.016204
735 | 1.937378 | 0.016378
736 | 1.943781 | 0.016656
737 | 1.949958 | 0.016675
738 | 1.956248 | 0.017072
739 | 1.962481 | 0.017403
740 | 1.968715 | 0.017622
741 | 1.975005 | 0.017543
742 | 1.981181 | 0.017592
743 | 1.987585 | 0.017845
744 | 1.993761 | 0.018095
745 | 1.999994 | 0.018069
746 | 2.006228 | 0.018352
747 | 2.012461 | 0.018467
748 | 2.018751 | 0.018713
749 | 2.024985 | 0.018918
750 | 2.031275 | 0.019412
751 | 2.037508 | 0.019843
752 | 2.043685 | 0.019953
753 | 2.050031 | 0.020062
754 | 2.056151 | 0.020385
755 | 2.062555 | 0.020594
756 | 2.068731 | 0.021208
757 | 2.075021 | 0.0215
758 | 2.081198 | 0.021866
759 | 2.087488 | 0.021729
760 | 2.093778 | 0.021471
761 | 2.099898 | 0.021322
762 | 2.106301 | 0.0215
763 | 2.112535 | 0.021729
764 | 2.118711 | 0.021882
765 | 2.125001 | 0.021692
766 | 2.131178 | 0.021579
767 | 2.137525 | 0.020765
768 | 2.143701 | 0.020644
769 | 2.150048 | 0.020299
770 | 2.156281 | 0.020312
771 | 2.162458 | 0.020679
772 | 2.168691 | 0.020743
773 | 2.174925 | 0.020473
774 | 2.181328 | 0.020529
775 | 2.187505 | 0.020583
776 | 2.193738 | 0.020979
777 | 2.200028 | 0.020786
778 | 2.206205 | 0.020758
779 | 2.212551 | 0.020399
780 | 2.218671 | 0.020331
781 | 2.225075 | 0.020101
782 | 2.231251 | 0.020066
783 | 2.237485 | 0.019831
784 | 2.243718 | 0.019894
785 | 2.249951 | 0.019769
786 | 2.256298 | 0.019012
787 | 2.262475 | 0.018356
788 | 2.268765 | 0.018063
789 | 2.274998 | 0.018057
790 | 2.281175 | 0.017971
791 | 2.287522 | 0.017523
792 | 2.293698 | 0.017905
793 | 2.300045 | 0.018088
794 | 2.306221 | 0.018729
795 | 2.312511 | 0.019349
796 | 2.318745 | 0.019947
797 | 2.324978 | 0.020606
798 | 2.331268 | 0.021583
799 | 2.337445 | 0.022605
800 | 2.343791 | 0.024222
801 | 2.349968 | 0.025508
802 | 2.356201 | 0.026986
803 | 2.362492 | 0.028031
804 | 2.368725 | 0.029301
805 | 2.375015 | 0.029627
806 | 2.381191 | 0.030767
807 | 2.387538 | 0.031265
808 | 2.393771 | 0.032587
809 | 2.399948 | 0.035399
810 | 2.406238 | 0.03986
811 | 2.412358 | 0.045339
812 | 2.418761 | 0.051691
813 | 2.424995 | 0.05801
814 | 2.431228 | 0.064725
815 | 2.437518 | 0.071327
816 | 2.443695 | 0.078116
817 | 2.450041 | 0.085412
818 | 2.456161 | 0.092505
819 | 2.462565 | 0.099977
820 | 2.468741 | 0.107136
821 | 2.474975 | 0.114071
822 | 2.481265 | 0.121311
823 | 2.487442 | 0.128288
824 | 2.493788 | 0.135492
825 | 2.499965 | 0.142375
826 | 2.506312 | 0.149612
827 | 2.512488 | 0.156607
828 | 2.518722 | 0.163211
829 | 2.525012 | 0.170011
830 | 2.531188 | 0.177051
831 | 2.537535 | 0.184146
832 | 2.543768 | 0.191251
833 | 2.550002 | 0.198162
834 | 2.556235 | 0.20542
835 | 2.562412 | 0.212149
836 | 2.568815 | 0.219151
837 | 2.574878 | 0.225471
838 | 2.581282 | 0.232354
839 | 2.587515 | 0.238612
840 | 2.593692 | 0.244704
841 | 2.599982 | 0.251305
842 | 2.606215 | 0.257841
843 | 2.612504 | 0.264543
844 | 2.618738 | 0.271359
845 | 2.625028 | 0.278441
846 | 2.631318 | 0.285175
847 | 2.637438 | 0.291597
848 | 2.643785 | 0.298245
849 | 2.649905 | 0.304268
850 | 2.656308 | 0.310629
851 | 2.662485 | 0.317026
852 | 2.668718 | 0.323124
853 | 2.675008 | 0.328776
854 | 2.681185 | 0.333978
855 | 2.687532 | 0.339066
856 | 2.693708 | 0.343324
857 | 2.700055 | 0.347349
858 | 2.706232 | 0.351464
859 | 2.712465 | 0.354647
860 | 2.718699 | 0.357011
861 | 2.724932 | 0.358878
862 | 2.731278 | 0.358574
863 | 2.737455 | 0.355644
864 | 2.743802 | 0.344587
865 | 2.748732 | 0.320634
866 | 2.753945 | 0.209785
867 | 2.755022 | 0.143945
868 | 2.761255 | 0.15358
869 | 2.767432 | 0.160809
870 | 2.773778 | 0.167776
871 | 2.779898 | 0.17421
872 | 2.786302 | 0.181085
873 | 2.792478 | 0.18859
874 | 2.798712 | 0.195749
875 | 2.805002 | 0.201706
876 | 2.811178 | 0.207847
877 | 2.817525 | 0.214864
878 | 2.823702 | 0.221547
879 | 2.830048 | 0.229966
880 | 2.836282 | 0.237233
881 | 2.842458 | 0.244069
882 | 2.848748 | 0.250693
883 | 2.854869 | 0.255947
884 | 2.861272 | 0.260829
885 | 2.867449 | 0.26732
886 | 2.873738 | 0.274014
887 | 2.880028 | 0.281297
888 | 2.886205 | 0.28702
889 | 2.892552 | 0.292689
890 | 2.898672 | 0.297114
891 | 2.905075 | 0.300941
892 | 2.911252 | 0.30712
893 | 2.917428 | 0.312425
894 | 2.923718 | 0.317584
895 | 2.929952 | 0.322749
896 | 2.936299 | 0.329202
897 | 2.942475 | 0.333811
898 | 2.948765 | 0.337803
899 | 2.954998 | 0.342263
900 | 2.961175 | 0.346386
901 | 2.967465 | 0.349633
902 | 2.973698 | 0.352787
903 | 2.980045 | 0.356557
904 | 2.986222 | 0.35929
905 | 2.992512 | 0.361084
906 | 2.998745 | 0.362839
907 | 3.004979 | 0.365402
908 | 3.011269 | 0.368662
909 | 3.017389 | 0.370448
910 | 3.023792 | 0.372837
911 | 3.030025 | 0.375303
912 | 3.036202 | 0.377576
913 | 3.042491 | 0.379396
914 | 3.048725 | 0.380622
915 | 3.055015 | 0.383155
916 | 3.061192 | 0.385254
917 | 3.067538 | 0.388238
918 | 3.073772 | 0.390943
919 | 3.079948 | 0.392708
920 | 3.086295 | 0.395987
921 | 3.092359 | 0.399763
922 | 3.098819 | 0.403686
923 | 3.104995 | 0.406007
924 | 3.111228 | 0.407877
925 | 3.117518 | 0.412191
926 | 3.123695 | 0.415494
927 | 3.130042 | 0.419618
928 | 3.136162 | 0.423453
929 | 3.142565 | 0.428369
930 | 3.148742 | 0.432596
931 | 3.154975 | 0.436539
932 | 3.161265 | 0.43977
933 | 3.167499 | 0.444754
934 | 3.173788 | 0.45034
935 | 3.179965 | 0.453991
936 | 3.181268 | 0.454804
937 | 3.183875 | 0.315802
938 | 3.189882 | 0.303126
939 | 3.196285 | 0.312008
940 | 3.202518 | 0.318889
941 | 3.208695 | 0.324909
942 | 3.214985 | 0.330656
943 | 3.221218 | 0.336161
944 | 3.227509 | 0.341702
945 | 3.233685 | 0.345077
946 | 3.240032 | 0.349211
947 | 3.246265 | 0.354275
948 | 3.252442 | 0.357836
949 | 3.258732 | 0.362277
950 | 3.264965 | 0.367466
951 | 3.271255 | 0.373046
952 | 3.277545 | 0.27662
953 | 3.283778 | 0.286148
954 | 3.290012 | 0.29601
955 | 3.296189 | 0.303095
956 | 3.302535 | 0.308712
957 | 3.308655 | 0.314936
958 | 3.311319 | -0.003462
Specimen: 4
Number of data points: 1210
Maximum Load point: 1106 Maximum Load: 0.42580 kN
Maximum Extension point: 1210 Maximum Extension: 4.17396 mm
___________________________________________________
1 | 0 | 0.000119
2 | 0.000397 | 2.3e-05
3 | 0.00238 | 7.6e-05
4 | 0.00374 | 2.8e-05
5 | 0.004987 | 5.3e-05
6 | 0.006233 | -4.2e-05
7 | 0.007537 | -4e-06
8 | 0.008783 | -7e-06
9 | 0.01003 | 2.7e-05
10 | 0.011277 | 9.3e-05
11 | 0.01258 | 0.0001
12 | 0.01377 | 5e-05
13 | 0.015017 | 0.000101
14 | 0.016207 | -4e-06
15 | 0.01751 | 1.7e-05
16 | 0.018813 | -6.1e-05
17 | 0.02006 | -5.3e-05
18 | 0.021307 | 1.1e-05
19 | 0.02261 | 7e-05
20 | 0.023857 | 0.000116
21 | 0.02499 | 9.2e-05
22 | 0.026237 | 0.000146
23 | 0.027483 | 7.5e-05
24 | 0.028787 | 1.1e-05
25 | 0.03009 | 6.6e-05
26 | 0.03128 | 8.5e-05
27 | 0.032583 | 8e-06
28 | 0.033887 | 2.2e-05
29 | 0.035077 | 7e-06
30 | 0.036267 | 5.7e-05
31 | 0.037513 | -1.9e-05
32 | 0.03876 | 4.3e-05
33 | 0.040063 | 0.000116
34 | 0.04131 | 1.7e-05
35 | 0.042557 | 4.6e-05
36 | 0.043803 | -3.4e-05
37 | 0.045107 | 0.000124
38 | 0.046297 | -5e-06
39 | 0.047487 | 6.3e-05
40 | 0.048677 | 7e-05
41 | 0.050037 | 0.000139
42 | 0.051283 | 0.000121
43 | 0.05253 | 0.000129
44 | 0.053833 | -4.1e-05
45 | 0.055137 | 4.1e-05
46 | 0.056327 | 6e-05
47 | 0.057517 | 3e-06
48 | 0.058763 | 4.2e-05
49 | 0.06001 | 3e-06
50 | 0.061313 | 3.7e-05
51 | 0.06256 | 0.000134
52 | 0.06375 | 7.1e-05
53 | 0.065053 | 8.1e-05
54 | 0.066357 | -4.3e-05
55 | 0.067547 | 2e-06
56 | 0.068737 | -1.3e-05
57 | 0.069983 | 1.2e-05
58 | 0.071287 | -2.4e-05
59 | 0.072533 | 0.000124
60 | 0.07378 | 6.2e-05
61 | 0.075083 | 9.5e-05
62 | 0.07633 | 0.00013
63 | 0.077577 | 6.3e-05
64 | 0.078767 | 0.000103
65 | 0.080013 | 1.8e-05
66 | 0.081203 | 4.8e-05
67 | 0.082507 | 6.7e-05
68 | 0.08381 | 2.2e-05
69 | 0.085 | 9.5e-05
70 | 0.086303 | 8e-05
71 | 0.087607 | 0.000114
72 | 0.088853 | 0.000144
73 | 0.089987 | 9e-05
74 | 0.091233 | 4.7e-05
75 | 0.09248 | 0
76 | 0.093783 | 1.2e-05
77 | 0.09503 | 1e-05
78 | 0.096277 | -2.9e-05
79 | 0.09758 | 5.2e-05
80 | 0.098883 | 9.6e-05
81 | 0.100017 | 0.000106
82 | 0.101263 | 0.000154
83 | 0.10251 | 8.5e-05
84 | 0.103757 | 2.2e-05
85 | 0.10506 | -2e-06
86 | 0.10625 | -3.3e-05
87 | 0.107553 | 6.6e-05
88 | 0.108857 | -1.7e-05
89 | 0.110103 | 3.1e-05
90 | 0.111293 | 8.5e-05
91 | 0.112483 | 8.5e-05
92 | 0.11373 | 0.000117
93 | 0.115033 | 0.000119
94 | 0.116337 | 4.3e-05
95 | 0.117583 | 4.8e-05
96 | 0.11883 | 8e-06
97 | 0.120077 | -1.7e-05
98 | 0.121323 | 1.6e-05
99 | 0.122513 | 0.0001
100 | 0.12376 | 0.000125
101 | 0.12495 | 5.5e-05
102 | 0.12631 | 9.1e-05
103 | 0.127557 | 7.1e-05
104 | 0.128803 | 7e-05
105 | 0.13005 | -4.7e-05
106 | 0.131353 | 5.7e-05
107 | 0.132543 | 5.7e-05
108 | 0.133733 | -2.9e-05
109 | 0.13498 | 0.000101
110 | 0.136283 | 2.7e-05
111 | 0.137587 | 0.000112
112 | 0.138777 | 0.00012
113 | 0.14008 | 0.000111
114 | 0.141327 | 3.2e-05
115 | 0.142573 | 5e-06
116 | 0.143763 | 0
117 | 0.14501 | 3.2e-05
118 | 0.1462 | -4.4e-05
119 | 0.147503 | 9.7e-05
120 | 0.148807 | 4.8e-05
121 | 0.149997 | 0.000129
122 | 0.1513 | 9.6e-05
123 | 0.152603 | 8e-05
124 | 0.153793 | 4.3e-05
125 | 0.154983 | 1.5e-05
126 | 0.156287 | 7.2e-05
127 | 0.157477 | 7.8e-05
128 | 0.15878 | 1.2e-05
129 | 0.160083 | 7e-06
130 | 0.16133 | 6.7e-05
131 | 0.162577 | 0.000107
132 | 0.163823 | 7.7e-05
133 | 0.165013 | 0.000102
134 | 0.16626 | 8e-06
135 | 0.16745 | 2.2e-05
136 | 0.168753 | 2.1e-05
137 | 0.170057 | 5.2e-05
138 | 0.171247 | -3e-06
139 | 0.17255 | 0.000127
140 | 0.173853 | 0.000122
141 | 0.1751 | 9.1e-05
142 | 0.176233 | 0.000154
143 | 0.17748 | 0.000122
144 | 0.178727 | 1e-06
145 | 0.18003 | 5.5e-05
146 | 0.181333 | 2e-06
147 | 0.182523 | -3.7e-05
148 | 0.183827 | 3e-06
149 | 0.18513 | 8.7e-05
150 | 0.186263 | 0.00011
151 | 0.18751 | 0.000146
152 | 0.188813 | 0.00014
153 | 0.190003 | 9.5e-05
154 | 0.191307 | 7.8e-05
155 | 0.192553 | 3.7e-05
156 | 0.193857 | 2.6e-05
157 | 0.195103 | 7.2e-05
158 | 0.19635 | 2.7e-05
159 | 0.197483 | 9.1e-05
160 | 0.19873 | 0.000137
161 | 0.199977 | 0.000124
162 | 0.20128 | 0.00011
163 | 0.202583 | 0.000121
164 | 0.203773 | 0.000105
165 | 0.20502 | 0.000129
166 | 0.206323 | -3.6e-05
167 | 0.20757 | 5.2e-05
168 | 0.20876 | 4.2e-05
169 | 0.210007 | 9.5e-05
170 | 0.211253 | 4.1e-05
171 | 0.212557 | 9e-05
172 | 0.213803 | 7.8e-05
173 | 0.214993 | 8.6e-05
174 | 0.216297 | 5.7e-05
175 | 0.2176 | 4.6e-05
176 | 0.218733 | 1e-06
177 | 0.21998 | 4.6e-05
178 | 0.221227 | 5.5e-05
179 | 0.22253 | 2.2e-05
180 | 0.223833 | 2.7e-05
181 | 0.225023 | 8.6e-05
182 | 0.226327 | 0.000129
183 | 0.227573 | 6.6e-05
184 | 0.228877 | 6.1e-05
185 | 0.23001 | 5.1e-05
186 | 0.231257 | 2.6e-05
187 | 0.232447 | 0.0001
188 | 0.23375 | 2.2e-05
189 | 0.235053 | 6.2e-05
190 | 0.2363 | 3.6e-05
191 | 0.237603 | 5e-05
192 | 0.23885 | 0.00012
193 | 0.24004 | 0.000102
194 | 0.24123 | 4.7e-05
195 | 0.242533 | 1e-06
196 | 0.24378 | 7e-06
197 | 0.245083 | 2.3e-05
198 | 0.24633 | 5.6e-05
199 | 0.247577 | 9.8e-05
200 | 0.248823 | 0.000103
201 | 0.250127 | 0.000125
202 | 0.25126 | 0.000111
203 | 0.252507 | 9.6e-05
204 | 0.253697 | 4.5e-05
205 | 0.255 | 4.7e-05
206 | 0.256303 | 3.5e-05
207 | 0.25755 | 3.2e-05
208 | 0.258853 | 4.2e-05
209 | 0.2601 | 5e-05
210 | 0.261347 | 8.2e-05
211 | 0.26248 | 0.000147
212 | 0.263783 | 8.7e-05
213 | 0.264973 | -1.7e-05
214 | 0.266277 | 4.6e-05
215 | 0.26758 | 4.1e-05
216 | 0.26877 | -6.6e-05
217 | 0.270074 | 2.3e-05
218 | 0.271377 | 2.8e-05
219 | 0.272567 | 3.2e-05
220 | 0.273757 | 0.000125
221 | 0.275003 | 7.6e-05
222 | 0.27625 | 8.2e-05
223 | 0.277553 | 7.6e-05
224 | 0.2788 | 1.7e-05
225 | 0.280103 | -1.9e-05
226 | 0.28135 | 1e-06
227 | 0.282597 | 3.5e-05
228 | 0.283787 | 5e-06
229 | 0.285034 | 7e-05
230 | 0.286167 | 4.1e-05
231 | 0.287527 | 6.3e-05
232 | 0.28883 | 5.3e-05
233 | 0.29002 | 7.5e-05
234 | 0.291267 | -1.9e-05
235 | 0.29257 | 1e-06
236 | 0.293817 | 1e-06
237 | 0.295007 | -7e-06
238 | 0.296254 | 1e-06
239 | 0.297444 | 6.1e-05
240 | 0.298804 | 9.3e-05
241 | 0.30005 | 8.7e-05
242 | 0.301354 | 9.1e-05
243 | 0.3026 | 3.5e-05
244 | 0.303847 | 3e-05
245 | 0.305037 | 5.3e-05
246 | 0.306227 | 1.5e-05
247 | 0.307474 | -1e-05
248 | 0.308777 | -1.4e-05
249 | 0.31008 | 4.2e-05
250 | 0.31127 | 4.7e-05
251 | 0.312574 | 4.8e-05
252 | 0.31382 | 0.000105
253 | 0.315067 | 7.1e-05
254 | 0.316257 | 7.8e-05
255 | 0.317504 | 1.7e-05
256 | 0.318694 | -2.3e-05
257 | 0.320054 | -5e-06
258 | 0.321357 | 1e-06
259 | 0.322547 | 7.6e-05
260 | 0.32385 | 4.2e-05
261 | 0.325097 | 8.5e-05
262 | 0.326344 | 8.7e-05
263 | 0.327534 | 0.000122
264 | 0.32878 | 7e-06
265 | 0.32997 | -2.9e-05
266 | 0.331274 | -4.2e-05
267 | 0.33252 | 1.5e-05
268 | 0.333767 | 0.000111
269 | 0.33507 | 6.2e-05
270 | 0.336374 | 5.1e-05
271 | 0.337564 | 8.6e-05
272 | 0.338754 | 5.8e-05
273 | 0.34 | 3e-05
274 | 0.341247 | -1.9e-05
275 | 0.342607 | -2.6e-05
276 | 0.343797 | -2.6e-05
277 | 0.3451 | 4.6e-05
278 | 0.346347 | -4e-06
279 | 0.347594 | 2.3e-05
280 | 0.348784 | 8e-05
281 | 0.35003 | 5.1e-05
282 | 0.35122 | 8.5e-05
283 | 0.352524 | 7e-05
284 | 0.353827 | 1.3e-05
285 | 0.355017 | -1.4e-05
286 | 0.35632 | 4.2e-05
287 | 0.357624 | -3e-06
288 | 0.358814 | 1e-05
289 | 0.360004 | 7.2e-05
290 | 0.36125 | 0.000112
291 | 0.362497 | 7e-06
292 | 0.3638 | 6.7e-05
293 | 0.365104 | 3.3e-05
294 | 0.366294 | 3.1e-05
295 | 0.36754 | -1.9e-05
296 | 0.368844 | 2e-06
297 | 0.370034 | -6.2e-05
298 | 0.37128 | 2.8e-05
299 | 0.37247 | 4.2e-05
300 | 0.373774 | 9.8e-05
301 | 0.375077 | 9.2e-05
302 | 0.376324 | 0.000137
303 | 0.37757 | 6.2e-05
304 | 0.378874 | 3e-05
305 | 0.380064 | 4.5e-05
306 | 0.381254 | 7e-06
307 | 0.3825 | -1.9e-05
308 | 0.38369 | -3.3e-05
309 | 0.38505 | 8.5e-05
310 | 0.386354 | 5.5e-05
311 | 0.387544 | 6.2e-05
312 | 0.38879 | 0.000105
313 | 0.390094 | 8.5e-05
314 | 0.391284 | 3.1e-05
315 | 0.39253 | 3e-06
316 | 0.393777 | 5.6e-05
317 | 0.394967 | 7.3e-05
318 | 0.39627 | 3.5e-05
319 | 0.397517 | 7.3e-05
320 | 0.398764 | 9.3e-05
321 | 0.400067 | 5.2e-05
322 | 0.40137 | 8.5e-05
323 | 0.402504 | 9e-05
324 | 0.40375 | 2.5e-05
325 | 0.404997 | -3e-06
326 | 0.406244 | 1.8e-05
327 | 0.407604 | 5.3e-05
328 | 0.408794 | 7.6e-05
329 | 0.41004 | 7e-06
330 | 0.411344 | 6.2e-05
331 | 0.41259 | 6.7e-05
332 | 0.41378 | 0.000162
333 | 0.415027 | 0.000129
334 | 0.416217 | -1.8e-05
335 | 0.41752 | 1.6e-05
336 | 0.418824 | -2.1e-05
337 | 0.42007 | 1.7e-05
338 | 0.421317 | 7e-06
339 | 0.42262 | 0.000149
340 | 0.423754 | 5.3e-05
341 | 0.425 | 1.5e-05
342 | 0.426247 | 0.000135
343 | 0.427494 | 6.6e-05
344 | 0.428854 | -1.3e-05
345 | 0.4301 | 1.5e-05
346 | 0.431347 | 3.7e-05
347 | 0.432594 | 3.8e-05
348 | 0.43384 | 4.1e-05
349 | 0.43503 | 7.3e-05
350 | 0.436277 | 0.000136
351 | 0.437467 | 3.8e-05
352 | 0.43877 | 0.000134
353 | 0.440074 | 0.00012
354 | 0.44132 | 6e-05
355 | 0.442567 | 5.1e-05
356 | 0.44387 | 2.8e-05
357 | 0.44506 | 3e-06
358 | 0.44625 | 2.8e-05
359 | 0.447497 | 0.000157
360 | 0.448744 | 6.8e-05
361 | 0.450104 | 6.2e-05
362 | 0.45135 | 0.000126
363 | 0.45254 | 0.000103
364 | 0.453844 | 5.6e-05
365 | 0.455147 | 0.000321
366 | 0.45628 | 0.000751
367 | 0.457527 | 0.001111
368 | 0.458717 | 0.001438
369 | 0.46002 | 0.001956
370 | 0.461267 | 0.002437
371 | 0.46257 | 0.002738
372 | 0.463817 | 0.003116
373 | 0.46512 | 0.003438
374 | 0.46631 | 0.003802
375 | 0.4675 | 0.004283
376 | 0.468747 | 0.00468
377 | 0.469937 | 0.004996
378 | 0.471297 | 0.005314
379 | 0.4726 | 0.0055
380 | 0.473847 | 0.005631
381 | 0.475094 | 0.005843
382 | 0.47634 | 0.006369
383 | 0.47753 | 0.00682
384 | 0.478777 | 0.007139
385 | 0.479967 | 0.007674
386 | 0.481214 | 0.008011
387 | 0.482517 | 0.008584
388 | 0.48382 | 0.009043
389 | 0.485124 | 0.009505
390 | 0.48637 | 0.010008
391 | 0.487617 | 0.010593
392 | 0.48875 | 0.011115
393 | 0.489997 | 0.011654
394 | 0.491187 | 0.012079
395 | 0.492547 | 0.012684
396 | 0.493794 | 0.013269
397 | 0.49504 | 0.013728
398 | 0.496344 | 0.014249
399 | 0.49759 | 0.014861
400 | 0.498837 | 0.015361
401 | 0.500027 | 0.015703
402 | 0.501217 | 0.01613
403 | 0.502464 | 0.016403
404 | 0.503767 | 0.016836
405 | 0.50507 | 0.017154
406 | 0.506317 | 0.017472
407 | 0.507564 | 0.01774
408 | 0.508867 | 0.018012
409 | 0.510057 | 0.018309
410 | 0.511304 | 0.018577
411 | 0.512494 | 0.018895
412 | 0.513797 | 0.019174
413 | 0.5151 | 0.019355
414 | 0.51629 | 0.019431
415 | 0.517594 | 0.01969
416 | 0.51884 | 0.019825
417 | 0.520087 | 0.020022
418 | 0.521277 | 0.020179
419 | 0.522524 | 0.020436
420 | 0.523657 | 0.020551
421 | 0.525017 | 0.020905
422 | 0.52632 | 0.020982
423 | 0.527567 | 0.021051
424 | 0.52887 | 0.021119
425 | 0.530117 | 0.021319
426 | 0.531307 | 0.021331
427 | 0.532497 | 0.021377
428 | 0.533744 | 0.021558
429 | 0.53499 | 0.021607
430 | 0.536294 | 0.021778
431 | 0.53754 | 0.021937
432 | 0.538787 | 0.02195
433 | 0.54009 | 0.022086
434 | 0.541337 | 0.022091
435 | 0.542527 | 0.022138
436 | 0.543774 | 0.022217
437 | 0.544964 | 0.022317
438 | 0.546267 | 0.022382
439 | 0.54757 | 0.022426
440 | 0.548817 | 0.022517
441 | 0.550064 | 0.02265
442 | 0.551367 | 0.0227
443 | 0.552614 | 0.02281
444 | 0.553747 | 0.022715
445 | 0.554994 | 0.022855
446 | 0.556184 | 0.022983
447 | 0.557544 | 0.023194
448 | 0.558847 | 0.023308
449 | 0.560037 | 0.023438
450 | 0.561284 | 0.023683
451 | 0.562644 | 0.023972
452 | 0.563834 | 0.024087
453 | 0.565024 | 0.024232
454 | 0.56627 | 0.024356
455 | 0.567517 | 0.024567
456 | 0.56882 | 0.024875
457 | 0.570067 | 0.024989
458 | 0.571314 | 0.025188
459 | 0.57256 | 0.025465
460 | 0.573864 | 0.025778
461 | 0.575054 | 0.025956
462 | 0.576244 | 0.026199
463 | 0.57749 | 0.026489
464 | 0.578794 | 0.026711
465 | 0.58004 | 0.02708
466 | 0.581287 | 0.0274
467 | 0.58259 | 0.027867
468 | 0.583837 | 0.028288
469 | 0.585084 | 0.028749
470 | 0.586274 | 0.029191
471 | 0.58752 | 0.029715
472 | 0.58871 | 0.030065
473 | 0.590014 | 0.030559
474 | 0.591317 | 0.030824
475 | 0.592564 | 0.031181
476 | 0.59381 | 0.031587
477 | 0.595114 | 0.031962
478 | 0.596304 | 0.032087
479 | 0.597494 | 0.032428
480 | 0.598797 | 0.03266
481 | 0.599987 | 0.032794
482 | 0.60129 | 0.033028
483 | 0.602594 | 0.033209
484 | 0.60384 | 0.03304
485 | 0.605087 | 0.033102
486 | 0.606334 | 0.033142
487 | 0.607524 | 0.033039
488 | 0.60877 | 0.033025
489 | 0.60996 | 0.033042
490 | 0.611264 | 0.033092
491 | 0.612567 | 0.03311
492 | 0.613814 | 0.032824
493 | 0.61506 | 0.032559
494 | 0.616364 | 0.03215
495 | 0.61761 | 0.031962
496 | 0.618744 | 0.031685
497 | 0.61999 | 0.031493
498 | 0.62118 | 0.03117
499 | 0.62254 | 0.031146
500 | 0.623844 | 0.03113
501 | 0.62509 | 0.031085
502 | 0.626337 | 0.030856
503 | 0.62764 | 0.030733
504 | 0.628774 | 0.030514
505 | 0.63002 | 0.030459
506 | 0.631267 | 0.030347
507 | 0.632514 | 0.03032
508 | 0.633817 | 0.030211
509 | 0.635064 | 0.030112
510 | 0.63631 | 0.030013
511 | 0.637557 | 0.029893
512 | 0.63886 | 0.030018
513 | 0.64005 | 0.02993
514 | 0.641297 | 0.030004
515 | 0.642487 | 0.030034
516 | 0.64379 | 0.029958
517 | 0.645037 | 0.029981
518 | 0.646284 | 0.029874
519 | 0.647587 | 0.030037
520 | 0.648834 | 0.029983
521 | 0.65008 | 0.029894
522 | 0.65127 | 0.029921
523 | 0.652517 | 0.029963
524 | 0.653707 | 0.030027
525 | 0.655067 | 0.030074
526 | 0.65637 | 0.030157
527 | 0.65756 | 0.030027
528 | 0.658864 | 0.030033
529 | 0.66011 | 0.030159
530 | 0.6613 | 0.030045
531 | 0.66249 | 0.030186
532 | 0.663737 | 0.030273
533 | 0.664984 | 0.030275
534 | 0.666287 | 0.030272
535 | 0.667534 | 0.030345
536 | 0.668837 | 0.030316
537 | 0.670084 | 0.030287
538 | 0.67133 | 0.030252
539 | 0.672464 | 0.030333
540 | 0.673767 | 0.030291
541 | 0.674957 | 0.030237
542 | 0.676317 | 0.03033
543 | 0.67762 | 0.030192
544 | 0.67881 | 0.029926
545 | 0.680057 | 0.029893
546 | 0.68136 | 0.029761
547 | 0.68255 | 0.029746
548 | 0.683797 | 0.029685
549 | 0.685044 | 0.029702
550 | 0.686234 | 0.029592
551 | 0.687537 | 0.029633
552 | 0.688784 | 0.029561
553 | 0.69003 | 0.029487
554 | 0.691334 | 0.029351
555 | 0.692637 | 0.02917
556 | 0.69377 | 0.029035
557 | 0.695017 | 0.028972
558 | 0.696207 | 0.0288
559 | 0.69751 | 0.028716
560 | 0.698814 | 0.02858
561 | 0.70006 | 0.028367
562 | 0.701364 | 0.028277
563 | 0.70261 | 0.028129
564 | 0.703857 | 0.028027
565 | 0.70499 | 0.027975
566 | 0.706237 | 0.027955
567 | 0.707484 | 0.027812
568 | 0.708787 | 0.027733
569 | 0.71009 | 0.027642
570 | 0.71128 | 0.027362
571 | 0.712584 | 0.027241
572 | 0.71383 | 0.027087
573 | 0.715077 | 0.027008
574 | 0.716267 | 0.026837
575 | 0.717514 | 0.026792
576 | 0.71876 | 0.026772
577 | 0.720064 | 0.026855
578 | 0.72131 | 0.026951
579 | 0.722557 | 0.027048
580 | 0.72386 | 0.027177
581 | 0.725107 | 0.027266
582 | 0.726297 | 0.027406
583 | 0.727487 | 0.02747
584 | 0.728677 | 0.027417
585 | 0.730037 | 0.027588
586 | 0.731284 | 0.027659
587 | 0.73253 | 0.027677
588 | 0.733834 | 0.027758
589 | 0.735137 | 0.027936
590 | 0.736327 | 0.027917
591 | 0.73746 | 0.027845
592 | 0.738764 | 0.028007
593 | 0.74001 | 0.027885
594 | 0.741314 | 0.028027
595 | 0.74256 | 0.027977
596 | 0.743807 | 0.028007
597 | 0.745054 | 0.028178
598 | 0.746357 | 0.028159
599 | 0.747547 | 0.028244
600 | 0.748794 | 0.028253
601 | 0.749984 | 0.028153
602 | 0.751287 | 0.028222
603 | 0.752534 | 0.028243
604 | 0.75378 | 0.028219
605 | 0.755084 | 0.028299
606 | 0.756387 | 0.028417
607 | 0.757577 | 0.028512
608 | 0.758767 | 0.028443
609 | 0.760014 | 0.028654
610 | 0.761204 | 0.028435
611 | 0.762564 | 0.028619
612 | 0.763867 | 0.028616
613 | 0.765057 | 0.028706
614 | 0.76636 | 0.028718
615 | 0.767607 | 0.028878
616 | 0.768854 | 0.028825
617 | 0.769987 | 0.028825
618 | 0.771234 | 0.02883
619 | 0.77248 | 0.028983
620 | 0.773784 | 0.029236
621 | 0.77503 | 0.029305
622 | 0.776334 | 0.029403
623 | 0.77758 | 0.029458
624 | 0.778827 | 0.029544
625 | 0.780017 | 0.029397
626 | 0.781264 | 0.02943
627 | 0.78251 | 0.02948
628 | 0.783757 | 0.029279
629 | 0.78506 | 0.029323
630 | 0.786307 | 0.029244
631 | 0.787554 | 0.029388
632 | 0.788857 | 0.02924
633 | 0.790104 | 0.029412
634 | 0.791237 | 0.02973
635 | 0.792484 | 0.030172
636 | 0.79373 | 0.030533
637 | 0.795034 | 0.03104
638 | 0.796337 | 0.031465
639 | 0.797584 | 0.031873
640 | 0.79883 | 0.032343
641 | 0.800134 | 0.032715
642 | 0.801324 | 0.032935
643 | 0.802514 | 0.033102
644 | 0.80376 | 0.033332
645 | 0.805007 | 0.033315
646 | 0.80631 | 0.033528
647 | 0.807557 | 0.033668
648 | 0.808804 | 0.033975
649 | 0.81005 | 0.03404
650 | 0.811354 | 0.034268
651 | 0.812544 | 0.034322
652 | 0.81379 | 0.034692
653 | 0.81498 | 0.034905
654 | 0.816284 | 0.035043
655 | 0.817587 | 0.035296
656 | 0.818834 | 0.035498
657 | 0.82008 | 0.035693
658 | 0.821327 | 0.035796
659 | 0.822574 | 0.03595
660 | 0.823764 | 0.036023
661 | 0.82501 | 0.03608
662 | 0.8262 | 0.035953
663 | 0.827504 | 0.035925
664 | 0.828864 | 0.035504
665 | 0.830054 | 0.03515
666 | 0.8313 | 0.035618
667 | 0.832604 | 0.036014
668 | 0.833794 | 0.036368
669 | 0.834984 | 0.036847
670 | 0.84133 | 0.038752
671 | 0.84745 | 0.040478
672 | 0.853854 | 0.041855
673 | 0.86003 | 0.042674
674 | 0.866264 | 0.042401
675 | 0.872611 | 0.042396
676 | 0.878731 | 0.042799
677 | 0.885077 | 0.043203
678 | 0.891197 | 0.043712
679 | 0.8976 | 0.044838
680 | 0.903834 | 0.045386
681 | 0.910011 | 0.044656
682 | 0.916301 | 0.046517
683 | 0.922477 | 0.048162
684 | 0.928824 | 0.049805
685 | 0.935057 | 0.051168
686 | 0.941347 | 0.054078
687 | 0.947581 | 0.056799
688 | 0.953757 | 0.058648
689 | 0.960104 | 0.060541
690 | 0.966224 | 0.061327
691 | 0.972627 | 0.063516
692 | 0.978804 | 0.065961
693 | 0.985037 | 0.067563
694 | 0.991271 | 0.069389
695 | 0.997504 | 0.071385
696 | 1.003794 | 0.073476
697 | 1.009971 | 0.07427
698 | 1.016374 | 0.076141
699 | 1.022551 | 0.078958
700 | 1.028727 | 0.081034
701 | 1.035074 | 0.08295
702 | 1.041251 | 0.084351
703 | 1.047541 | 0.084706
704 | 1.053774 | 0.082873
705 | 1.060064 | 0.084131
706 | 1.066354 | 0.085262
707 | 1.072531 | 0.085292
708 | 1.078821 | 0.084643
709 | 1.084997 | 0.084666
710 | 1.091344 | 0.084391
711 | 1.097577 | 0.084811
712 | 1.103754 | 0.08452
713 | 1.110044 | 0.084638
714 | 1.116277 | 0.085335
715 | 1.122567 | 0.086383
716 | 1.128744 | 0.087585
717 | 1.135147 | 0.08871
718 | 1.141324 | 0.089898
719 | 1.147501 | 0.090806
720 | 1.153791 | 0.091619
721 | 1.160024 | 0.092516
722 | 1.166371 | 0.09266
723 | 1.172547 | 0.093253
724 | 1.178837 | 0.093257
725 | 1.185071 | 0.093878
726 | 1.191247 | 0.094283
727 | 1.197537 | 0.09453
728 | 1.203657 | 0.094899
729 | 1.210117 | 0.094764
730 | 1.216294 | 0.094679
731 | 1.222528 | 0.094873
732 | 1.228761 | 0.094997
733 | 1.234994 | 0.094438
734 | 1.241284 | 0.094377
735 | 1.247461 | 0.094947
736 | 1.253864 | 0.096205
737 | 1.260041 | 0.097433
738 | 1.266274 | 0.098388
739 | 1.272564 | 0.09925
740 | 1.278741 | 0.099326
741 | 1.285087 | 0.099786
742 | 1.291264 | 0.100037
743 | 1.297554 | 0.100542
744 | 1.303787 | 0.100867
745 | 1.310021 | 0.100872
746 | 1.316311 | 0.10181
747 | 1.322487 | 0.102796
748 | 1.328834 | 0.10291
749 | 1.335011 | 0.102827
750 | 1.341244 | 0.102039
751 | 1.347591 | 0.101578
752 | 1.353767 | 0.101269
753 | 1.360057 | 0.101561
754 | 1.366234 | 0.101857
755 | 1.372638 | 0.101081
756 | 1.378814 | 0.100803
757 | 1.384991 | 0.101437
758 | 1.391337 | 0.102128
759 | 1.397514 | 0.103424
760 | 1.403861 | 0.104449
761 | 1.410038 | 0.105724
762 | 1.416328 | 0.105727
763 | 1.422561 | 0.105645
764 | 1.428738 | 0.10444
765 | 1.435084 | 0.100528
766 | 1.441204 | 0.096779
767 | 1.447608 | 0.094557
768 | 1.453784 | 0.096513
769 | 1.460018 | 0.097329
770 | 1.466308 | 0.100208
771 | 1.472484 | 0.102702
772 | 1.478831 | 0.10353
773 | 1.484951 | 0.103185
774 | 1.491354 | 0.10311
775 | 1.497588 | 0.103828
776 | 1.503764 | 0.104166
777 | 1.510111 | 0.1032
778 | 1.516288 | 0.100849
779 | 1.522578 | 0.099966
780 | 1.528754 | 0.100887
781 | 1.535101 | 0.102986
782 | 1.541278 | 0.105485
783 | 1.547511 | 0.106518
784 | 1.553801 | 0.10685
785 | 1.559978 | 0.108302
786 | 1.566381 | 0.109814
787 | 1.572557 | 0.111216
788 | 1.578734 | 0.112591
789 | 1.585081 | 0.114241
790 | 1.591258 | 0.112002
791 | 1.597604 | 0.111873
792 | 1.603781 | 0.111704
793 | 1.610128 | 0.112436
794 | 1.616304 | 0.113479
795 | 1.622481 | 0.11458
796 | 1.628828 | 0.115586
797 | 1.635004 | 0.11635
798 | 1.641351 | 0.116687
799 | 1.647528 | 0.117361
800 | 1.653818 | 0.117556
801 | 1.660051 | 0.118452
802 | 1.666227 | 0.119153
803 | 1.672518 | 0.119696
804 | 1.678694 | 0.119498
805 | 1.685098 | 0.11985
806 | 1.691274 | 0.120383
807 | 1.697564 | 0.120674
808 | 1.703798 | 0.121184
809 | 1.710031 | 0.122296
810 | 1.716321 | 0.124018
811 | 1.722498 | 0.125476
812 | 1.728844 | 0.126163
813 | 1.735021 | 0.127009
814 | 1.741254 | 0.127638
815 | 1.747544 | 0.128831
816 | 1.753778 | 0.129214
817 | 1.760124 | 0.129001
818 | 1.766301 | 0.129434
819 | 1.772591 | 0.129346
820 | 1.778825 | 0.130588
821 | 1.785001 | 0.131668
822 | 1.791291 | 0.132949
823 | 1.797468 | 0.134475
824 | 1.803871 | 0.135522
825 | 1.810048 | 0.136738
826 | 1.816281 | 0.136995
827 | 1.822571 | 0.136763
828 | 1.828748 | 0.138244
829 | 1.835094 | 0.138831
830 | 1.841271 | 0.139416
831 | 1.847618 | 0.140514
832 | 1.853794 | 0.142185
833 | 1.860028 | 0.143152
834 | 1.866318 | 0.144467
835 | 1.872494 | 0.145154
836 | 1.878841 | 0.146044
837 | 1.885018 | 0.146878
838 | 1.891308 | 0.147579
839 | 1.897541 | 0.148582
840 | 1.903774 | 0.14838
841 | 1.910064 | 0.150354
842 | 1.916185 | 0.150219
843 | 1.922588 | 0.150516
844 | 1.928764 | 0.152219
845 | 1.935054 | 0.152699
846 | 1.941288 | 0.153484
847 | 1.947521 | 0.154272
848 | 1.953811 | 0.155614
849 | 1.959988 | 0.156016
850 | 1.966334 | 0.156621
851 | 1.972568 | 0.158216
852 | 1.978744 | 0.159158
853 | 1.985034 | 0.159975
854 | 1.991268 | 0.160744
855 | 1.997558 | 0.160559
856 | 2.003791 | 0.162054
857 | 2.010081 | 0.163075
858 | 2.016371 | 0.164838
859 | 2.022491 | 0.16546
860 | 2.028838 | 0.166834
861 | 2.034958 | 0.166413
862 | 2.041361 | 0.167109
863 | 2.047538 | 0.168648
864 | 2.053771 | 0.167276
865 | 2.060061 | 0.168529
866 | 2.066238 | 0.168885
867 | 2.072584 | 0.17019
868 | 2.078761 | 0.169897
869 | 2.085108 | 0.170963
870 | 2.091341 | 0.170759
871 | 2.097518 | 0.171846
872 | 2.103808 | 0.169828
873 | 2.109985 | 0.172307
874 | 2.116331 | 0.171772
875 | 2.122565 | 0.173899
876 | 2.128798 | 0.175015
877 | 2.135031 | 0.174679
878 | 2.141265 | 0.174338
879 | 2.147555 | 0.174553
880 | 2.153731 | 0.175061
881 | 2.160078 | 0.175967
882 | 2.166312 | 0.17612
883 | 2.172545 | 0.175835
884 | 2.178778 | 0.176116
885 | 2.185011 | 0.177166
886 | 2.191358 | 0.177942
887 | 2.197478 | 0.180363
888 | 2.203825 | 0.181996
889 | 2.210058 | 0.180184
890 | 2.216235 | 0.181104
891 | 2.222581 | 0.181912
892 | 2.228758 | 0.184121
893 | 2.235105 | 0.182623
894 | 2.241281 | 0.18659
895 | 2.247571 | 0.185791
896 | 2.253805 | 0.189331
897 | 2.259981 | 0.189119
898 | 2.266328 | 0.192676
899 | 2.272448 | 0.192549
900 | 2.278851 | 0.195131
901 | 2.285085 | 0.196122
902 | 2.291261 | 0.196712
903 | 2.297551 | 0.198596
904 | 2.303785 | 0.198903
905 | 2.310075 | 0.200827
906 | 2.316251 | 0.201293
907 | 2.322598 | 0.196191
908 | 2.328831 | 0.202075
909 | 2.335008 | 0.198419
910 | 2.341298 | 0.20357
911 | 2.347475 | 0.206079
912 | 2.353878 | 0.200818
913 | 2.360055 | 0.207069
914 | 2.366288 | 0.162969
915 | 2.372521 | 0.17484
916 | 2.378755 | 0.185247
917 | 2.385045 | 0.194562
918 | 2.391221 | 0.201541
919 | 2.397625 | 0.206794
920 | 2.403801 | 0.209698
921 | 2.410035 | 0.210457
922 | 2.416325 | 0.213972
923 | 2.422502 | 0.216909
924 | 2.428848 | 0.162952
925 | 2.434968 | 0.175527
926 | 2.441371 | 0.186494
927 | 2.447548 | 0.196152
928 | 2.453782 | 0.204312
929 | 2.460072 | 0.210992
930 | 2.466248 | 0.215239
931 | 2.472594 | 0.218754
932 | 2.478771 | 0.220425
933 | 2.485061 | 0.222164
934 | 2.491352 | 0.221942
935 | 2.497528 | 0.223435
936 | 2.503818 | 0.22639
937 | 2.509995 | 0.164496
938 | 2.516342 | 0.177682
939 | 2.522518 | 0.188466
940 | 2.528751 | 0.198168
941 | 2.535042 | 0.207014
942 | 2.541275 | 0.213943
943 | 2.547565 | 0.21911
944 | 2.553798 | 0.221931
945 | 2.560088 | 0.225766
946 | 2.566321 | 0.220776
947 | 2.572498 | 0.225548
948 | 2.578788 | 0.230314
949 | 2.581395 | 0.167179
950 | 2.587572 | 0.180499
951 | 2.593748 | 0.191374
952 | 2.599982 | 0.201453
953 | 2.606272 | 0.210583
954 | 2.612562 | 0.218664
955 | 2.618738 | 0.224875
956 | 2.625085 | 0.229514
957 | 2.631318 | 0.232277
958 | 2.637495 | 0.231986
959 | 2.643785 | 0.234659
960 | 2.649962 | 0.236178
961 | 2.651321 | 0.171168
962 | 2.657555 | 0.184478
963 | 2.663845 | 0.19555
964 | 2.669965 | 0.205518
965 | 2.676312 | 0.214934
966 | 2.682488 | 0.223018
967 | 2.688835 | 0.230012
968 | 2.695068 | 0.235442
969 | 2.701302 | 0.239606
970 | 2.707535 | 0.241969
971 | 2.710142 | 0.173187
972 | 2.716318 | 0.188051
973 | 2.722552 | 0.199389
974 | 2.728785 | 0.20975
975 | 2.735018 | 0.219146
976 | 2.741365 | 0.227927
977 | 2.747428 | 0.235078
978 | 2.753832 | 0.241451
979 | 2.760065 | 0.246402
980 | 2.766299 | 0.249591
981 | 2.772588 | 0.253268
982 | 2.777575 | 0.200457
983 | 2.783808 | 0.196343
984 | 2.789985 | 0.20765
985 | 2.796332 | 0.218307
986 | 2.802509 | 0.228153
987 | 2.808855 | 0.237111
988 | 2.815032 | 0.24483
989 | 2.821265 | 0.250793
990 | 2.827555 | 0.255566
991 | 2.831295 | 0.187062
992 | 2.837529 | 0.201791
993 | 2.843762 | 0.213127
994 | 2.850052 | 0.224001
995 | 2.856285 | 0.233912
996 | 2.862575 | 0.243008
997 | 2.868865 | 0.250511
998 | 2.874985 | 0.256591
999 | 2.881332 | 0.261008
1000 | 2.883939 | 0.183365
1001 | 2.890059 | 0.198688
1002 | 2.896235 | 0.209834
1003 | 2.902525 | 0.220663
1004 | 2.908815 | 0.23071
1005 | 2.915105 | 0.240143
1006 | 2.921282 | 0.248033
1007 | 2.927572 | 0.255099
1008 | 2.933805 | 0.260083
1009 | 2.937602 | 0.18949
1010 | 2.943835 | 0.202638
1011 | 2.950011 | 0.214091
1012 | 2.956302 | 0.224756
1013 | 2.962478 | 0.234778
1014 | 2.968825 | 0.24395
1015 | 2.975002 | 0.251616
1016 | 2.981348 | 0.257818
1017 | 2.987581 | 0.259967
1018 | 2.993758 | 0.258987
1019 | 3.000105 | 0.2668
1020 | 3.006168 | 0.272925
1021 | 3.008945 | 0.219072
1022 | 3.015008 | 0.225648
1023 | 3.021298 | 0.23845
1024 | 3.027475 | 0.249322
1025 | 3.033878 | 0.25791
1026 | 3.039998 | 0.264619
1027 | 3.046345 | 0.269466
1028 | 3.052522 | 0.27121
1029 | 3.058755 | 0.27189
1030 | 3.065102 | 0.272282
1031 | 3.071165 | 0.270984
1032 | 3.077625 | 0.275441
1033 | 3.083802 | 0.276216
1034 | 3.085105 | 0.242207
1035 | 3.091282 | 0.252856
1036 | 3.097572 | 0.263258
1037 | 3.103692 | 0.27061
1038 | 3.110095 | 0.275216
1039 | 3.116272 | 0.27835
1040 | 3.122505 | 0.280079
1041 | 3.128795 | 0.282409
1042 | 3.135029 | 0.283767
1043 | 3.141319 | 0.284636
1044 | 3.147495 | 0.286856
1045 | 3.153842 | 0.288682
1046 | 3.160075 | 0.289637
1047 | 3.166252 | 0.292128
1048 | 3.172598 | 0.292903
1049 | 3.178662 | 0.294358
1050 | 3.185065 | 0.297276
1051 | 3.191298 | 0.299189
1052 | 3.197589 | 0.301214
1053 | 3.203822 | 0.303642
1054 | 3.209999 | 0.305664
1055 | 3.216345 | 0.308566
1056 | 3.222465 | 0.310727
1057 | 3.228868 | 0.313239
1058 | 3.235045 | 0.316391
1059 | 3.241279 | 0.319164
1060 | 3.247569 | 0.321607
1061 | 3.253745 | 0.323118
1062 | 3.260092 | 0.325334
1063 | 3.266268 | 0.327663
1064 | 3.272615 | 0.33062
1065 | 3.278792 | 0.333145
1066 | 3.285025 | 0.335445
1067 | 3.291315 | 0.338309
1068 | 3.297492 | 0.341195
1069 | 3.303838 | 0.344098
1070 | 3.310015 | 0.346746
1071 | 3.316305 | 0.348745
1072 | 3.322595 | 0.350962
1073 | 3.328772 | 0.352425
1074 | 3.335119 | 0.354778
1075 | 3.341182 | 0.356906
1076 | 3.347642 | 0.359643
1077 | 3.353818 | 0.362283
1078 | 3.359995 | 0.364848
1079 | 3.366286 | 0.367415
1080 | 3.372519 | 0.3697
1081 | 3.378865 | 0.371186
1082 | 3.385042 | 0.372752
1083 | 3.391332 | 0.374878
1084 | 3.397565 | 0.37728
1085 | 3.403742 | 0.379175
1086 | 3.410032 | 0.382076
1087 | 3.416209 | 0.384302
1088 | 3.422612 | 0.386993
1089 | 3.428789 | 0.389226
1090 | 3.435079 | 0.391172
1091 | 3.441312 | 0.393511
1092 | 3.447489 | 0.39533
1093 | 3.453835 | 0.397776
1094 | 3.459956 | 0.399589
1095 | 3.466358 | 0.402452
1096 | 3.472592 | 0.404973
1097 | 3.478768 | 0.406795
1098 | 3.485002 | 0.408744
1099 | 3.491292 | 0.410425
1100 | 3.497582 | 0.412796
1101 | 3.503759 | 0.414741
1102 | 3.510105 | 0.417407
1103 | 3.516339 | 0.419865
1104 | 3.522459 | 0.422011
1105 | 3.528805 | 0.424498
1106 | 3.533792 | 0.425802
1107 | 3.537702 | 0.23549
1108 | 3.543709 | 0.254996
1109 | 3.550055 | 0.266639
1110 | 3.556289 | 0.276844
1111 | 3.562579 | 0.285109
1112 | 3.568812 | 0.291395
1113 | 3.575102 | 0.297021
1114 | 3.581335 | 0.301325
1115 | 3.587512 | 0.30592
1116 | 3.593802 | 0.309242
1117 | 3.599979 | 0.312628
1118 | 3.606382 | 0.315396
1119 | 3.612558 | 0.318823
1120 | 3.618792 | 0.321427
1121 | 3.625082 | 0.324505
1122 | 3.631259 | 0.324799
1123 | 3.637605 | 0.32583
1124 | 3.643725 | 0.325976
1125 | 3.650129 | 0.327986
1126 | 3.656305 | 0.330521
1127 | 3.662482 | 0.332763
1128 | 3.668772 | 0.334925
1129 | 3.675006 | 0.338483
1130 | 3.681352 | 0.3404
1131 | 3.687529 | 0.342998
1132 | 3.693819 | 0.345487
1133 | 3.700052 | 0.347216
1134 | 3.706286 | 0.3456
1135 | 3.712519 | 0.347029
1136 | 3.718696 | 0.346989
1137 | 3.725099 | 0.348438
1138 | 3.731275 | 0.349836
1139 | 3.737566 | 0.350194
1140 | 3.743799 | 0.351139
1141 | 3.750032 | 0.353353
1142 | 3.756322 | 0.355089
1143 | 3.762499 | 0.354726
1144 | 3.768845 | 0.355097
1145 | 3.775079 | 0.354997
1146 | 3.781255 | 0.355648
1147 | 3.787489 | 0.356539
1148 | 3.793779 | 0.356346
1149 | 3.800069 | 0.355681
1150 | 3.806246 | 0.355782
1151 | 3.812592 | 0.357044
1152 | 3.818826 | 0.35775
1153 | 3.825002 | 0.359591
1154 | 3.831349 | 0.36133
1155 | 3.837469 | 0.361015
1156 | 3.843872 | 0.360409
1157 | 3.850049 | 0.359842
1158 | 3.856282 | 0.35979
1159 | 3.862572 | 0.359986
1160 | 3.867616 | 0.267168
1161 | 3.873849 | 0.282125
1162 | 3.880026 | 0.293779
1163 | 3.886372 | 0.302996
1164 | 3.892549 | 0.309068
1165 | 3.898839 | 0.313033
1166 | 3.905072 | 0.314531
1167 | 3.911249 | 0.31657
1168 | 3.917539 | 0.316877
1169 | 3.923659 | 0.316977
1170 | 3.930119 | 0.317403
1171 | 3.936296 | 0.318949
1172 | 3.942529 | 0.318747
1173 | 3.948819 | 0.319839
1174 | 3.954996 | 0.319852
1175 | 3.961286 | 0.321576
1176 | 3.967462 | 0.32171
1177 | 3.973866 | 0.322432
1178 | 3.980042 | 0.323825
1179 | 3.986275 | 0.325546
1180 | 3.992566 | 0.327377
1181 | 3.998799 | 0.327417
1182 | 4.005089 | 0.323996
1183 | 4.011266 | 0.327282
1184 | 4.017556 | 0.329175
1185 | 4.023846 | 0.33178
1186 | 4.029966 | 0.332227
1187 | 4.036313 | 0.332691
1188 | 4.04249 | 0.332941
1189 | 4.048836 | 0.332243
1190 | 4.055069 | 0.332542
1191 | 4.058866 | 0.283613
1192 | 4.064986 | 0.294455
1193 | 4.071332 | 0.302853
1194 | 4.077622 | 0.308561
1195 | 4.083743 | 0.311962
1196 | 4.090089 | 0.31518
1197 | 4.096209 | 0.317934
1198 | 4.102612 | 0.319314
1199 | 4.108789 | 0.323136
1200 | 4.115079 | 0.324685
1201 | 4.121313 | 0.326515
1202 | 4.127545 | 0.327698
1203 | 4.133836 | 0.326872
1204 | 4.140012 | 0.325031
1205 | 4.146359 | 0.326277
1206 | 4.152536 | 0.325837
1207 | 4.158769 | 0.328831
1208 | 4.165003 | 0.332869
1209 | 4.171236 | 0.336008
1210 | 4.173956 | -0.003828
Specimen: 5
Number of data points: 1206
Maximum Load point: 1163 Maximum Load: 0.70660 kN
Maximum Extension point: 1206 Maximum Extension: 4.14715 mm
___________________________________________________
1 | 0 | 1.2e-05
2 | 0.000453 | 4.5e-05
3 | 0.00238 | -2.5e-05
4 | 0.003683 | -3.6e-05
5 | 0.005043 | -5.2e-05
6 | 0.00629 | -5.9e-05
7 | 0.007537 | -9.9e-05
8 | 0.008783 | -0.0001
9 | 0.010143 | -0.000105
10 | 0.011277 | 6.8e-05
11 | 0.012523 | 2.3e-05
12 | 0.01377 | 9.5e-05
13 | 0.015017 | -7.5e-05
14 | 0.01632 | -1.9e-05
15 | 0.01751 | -0.000153
16 | 0.018757 | -0.000111
17 | 0.020003 | -4.5e-05
18 | 0.021363 | -9.5e-05
19 | 0.022553 | -0.000129
20 | 0.023743 | 2e-06
21 | 0.02499 | 0
22 | 0.026293 | 5e-06
23 | 0.027597 | 1.2e-05
24 | 0.028787 | -2.9e-05
25 | 0.03009 | -0.00012
26 | 0.031337 | -6.2e-05
27 | 0.032583 | -3.7e-05
28 | 0.033773 | -4.5e-05
29 | 0.03502 | -7.4e-05
30 | 0.03621 | -5.5e-05
31 | 0.03757 | 5e-06
32 | 0.038817 | 1.5e-05
33 | 0.040063 | -1.4e-05
34 | 0.04131 | -2.2e-05
35 | 0.042613 | -0.000135
36 | 0.043803 | -7.6e-05
37 | 0.04505 | -1e-06
38 | 0.046297 | -6.7e-05
39 | 0.047487 | -0.000123
40 | 0.048847 | -2e-05
41 | 0.050093 | -6.5e-05
42 | 0.05134 | -1.1e-05
43 | 0.052587 | -2.7e-05
44 | 0.053833 | -7e-06
45 | 0.055023 | -0.0001
46 | 0.05627 | -8.1e-05
47 | 0.05746 | -0.000146
48 | 0.058763 | -8.9e-05
49 | 0.060067 | -9.5e-05
50 | 0.061313 | -8.6e-05
51 | 0.06256 | -1.4e-05
52 | 0.063863 | -9.6e-05
53 | 0.06511 | -1.5e-05
54 | 0.066243 | -2.6e-05
55 | 0.06749 | -6.2e-05
56 | 0.068737 | -0.000115
57 | 0.07004 | -0.000115
58 | 0.071343 | -0.000117
59 | 0.07259 | -0.000116
60 | 0.073837 | 1.3e-05
61 | 0.075083 | -0.0001
62 | 0.076273 | 1.2e-05
63 | 0.07752 | -3.9e-05
64 | 0.078767 | -7.1e-05
65 | 0.080013 | -0.000124
66 | 0.08126 | -2.9e-05
67 | 0.082563 | -0.000135
68 | 0.08381 | -0.000117
69 | 0.085113 | -0.000159
70 | 0.08636 | -3.5e-05
71 | 0.08755 | -3.1e-05
72 | 0.08874 | -1.7e-05
73 | 0.089987 | -7.2e-05
74 | 0.09129 | -5.9e-05
75 | 0.092593 | -6.2e-05
76 | 0.093783 | -9.5e-05
77 | 0.095087 | -0.000176
78 | 0.096333 | -7.6e-05
79 | 0.09758 | -0.000125
80 | 0.09877 | -1.2e-05
81 | 0.100017 | -6.1e-05
82 | 0.101263 | -3.4e-05
83 | 0.102567 | -4.6e-05
84 | 0.103813 | -4e-06
85 | 0.10506 | -6.6e-05
86 | 0.106363 | -7e-05
87 | 0.10761 | -5.4e-05
88 | 0.108743 | -0.00012
89 | 0.10999 | -0.00011
90 | 0.111237 | 1.4e-05
91 | 0.11254 | 6.3e-05
92 | 0.113843 | -5.5e-05
93 | 0.11509 | 7e-06
94 | 0.116337 | -4.5e-05
95 | 0.11764 | -7.9e-05
96 | 0.11883 | -3.6e-05
97 | 0.12002 | -3e-05
98 | 0.121267 | -9.4e-05
99 | 0.122457 | -0.000104
100 | 0.12376 | -2.2e-05
101 | 0.125063 | -0.000101
102 | 0.12631 | -3.6e-05
103 | 0.127557 | 4.7e-05
104 | 0.12886 | -3.1e-05
105 | 0.13005 | -9.7e-05
106 | 0.13124 | -0.000133
107 | 0.132487 | -0.000129
108 | 0.13379 | -0.000166
109 | 0.135093 | -0.000131
110 | 0.13634 | -7.1e-05
111 | 0.137587 | -0.0001
112 | 0.138833 | -4.4e-05
113 | 0.140137 | -2e-06
114 | 0.14127 | 3.3e-05
115 | 0.142517 | -7.6e-05
116 | 0.143707 | -0.000124
117 | 0.145067 | -3.9e-05
118 | 0.146313 | -0.0002
119 | 0.14756 | -0.000139
120 | 0.148863 | -7e-05
121 | 0.15011 | -7.7e-05
122 | 0.1513 | -5.2e-05
123 | 0.15249 | 2.3e-05
124 | 0.153793 | -1.2e-05
125 | 0.154983 | -0.000196
126 | 0.156343 | -0.000139
127 | 0.15759 | -3.6e-05
128 | 0.158837 | -0.000178
129 | 0.160083 | -0.000163
130 | 0.161387 | 9e-06
131 | 0.16252 | -4.9e-05
132 | 0.163767 | -3.4e-05
133 | 0.164957 | 2.8e-05
134 | 0.16626 | -7.7e-05
135 | 0.167563 | -0.00015
136 | 0.16881 | -8.1e-05
137 | 0.170113 | -3.6e-05
138 | 0.17136 | -0.000168
139 | 0.172607 | -0.000107
140 | 0.173797 | -9e-06
141 | 0.175043 | -6e-05
142 | 0.176233 | -2e-06
143 | 0.177593 | -5.2e-05
144 | 0.17884 | 3.9e-05
145 | 0.18003 | -0.00013
146 | 0.181333 | -9.4e-05
147 | 0.182637 | -0.000106
148 | 0.183827 | -0.000124
149 | 0.185017 | -0.000129
150 | 0.186263 | -8.2e-05
151 | 0.18751 | -7.6e-05
152 | 0.188813 | -2.7e-05
153 | 0.19006 | -2.4e-05
154 | 0.191363 | 4.3e-05
155 | 0.19261 | -7.4e-05
156 | 0.193857 | -6.1e-05
157 | 0.195047 | -0.0001
158 | 0.196293 | -5.7e-05
159 | 0.197427 | -7.9e-05
160 | 0.198787 | -3e-05
161 | 0.20009 | -3.6e-05
162 | 0.20128 | 1.5e-05
163 | 0.202583 | 5.4e-05
164 | 0.203887 | 4e-06
165 | 0.205077 | -8.7e-05
166 | 0.206267 | -4.7e-05
167 | 0.207513 | 5e-06
168 | 0.208703 | -9.1e-05
169 | 0.210063 | -0.000123
170 | 0.211367 | 3.7e-05
171 | 0.212557 | -6e-06
172 | 0.21386 | 4.8e-05
173 | 0.215107 | 2.5e-05
174 | 0.216297 | -2e-05
175 | 0.217487 | -0.000109
176 | 0.21879 | -0.000115
177 | 0.220037 | 2.2e-05
178 | 0.22134 | -9.5e-05
179 | 0.22253 | -0.000101
180 | 0.223777 | -1.5e-05
181 | 0.22508 | 1.2e-05
182 | 0.226383 | -2.6e-05
183 | 0.227573 | 1.4e-05
184 | 0.228763 | -2.1e-05
185 | 0.229953 | -6.7e-05
186 | 0.231313 | -8.5e-05
187 | 0.232617 | -9.9e-05
188 | 0.233807 | -0.00013
189 | 0.23511 | -2e-05
190 | 0.236357 | -9e-06
191 | 0.237603 | 3e-06
192 | 0.238737 | 1e-05
193 | 0.24004 | -1.6e-05
194 | 0.24123 | -1.9e-05
195 | 0.242533 | -6.5e-05
196 | 0.24378 | -9.5e-05
197 | 0.245027 | -6.7e-05
198 | 0.246273 | -5.2e-05
199 | 0.247633 | -5.2e-05
200 | 0.248823 | 4.2e-05
201 | 0.250013 | 2.9e-05
202 | 0.25126 | 4.3e-05
203 | 0.252507 | -3e-05
204 | 0.25381 | 1e-05
205 | 0.255057 | 8e-06
206 | 0.25636 | -9.6e-05
207 | 0.257607 | 3e-06
208 | 0.258853 | -0.000104
209 | 0.260044 | -3.9e-05
210 | 0.26129 | 5.4e-05
211 | 0.26248 | -1.6e-05
212 | 0.263783 | 6e-05
213 | 0.265087 | 4.3e-05
214 | 0.266277 | -6e-06
215 | 0.26758 | -3.2e-05
216 | 0.268883 | -5.5e-05
217 | 0.270074 | 1.4e-05
218 | 0.271263 | -9.4e-05
219 | 0.27251 | -7.2e-05
220 | 0.273757 | -2e-06
221 | 0.27506 | 4e-05
222 | 0.276363 | 5.9e-05
223 | 0.277553 | 5.8e-05
224 | 0.2788 | 1e-05
225 | 0.280103 | -9.5e-05
226 | 0.281293 | -7.7e-05
227 | 0.28254 | 1.3e-05
228 | 0.283787 | -6e-05
229 | 0.284977 | -8.6e-05
230 | 0.286337 | -1.5e-05
231 | 0.287584 | 7.4e-05
232 | 0.28883 | 8.5e-05
233 | 0.290134 | 5.3e-05
234 | 0.291324 | 6.3e-05
235 | 0.292514 | -4e-05
236 | 0.29376 | -4e-05
237 | 0.29495 | -7.2e-05
238 | 0.29631 | -3.1e-05
239 | 0.297614 | 0
240 | 0.298804 | 2.4e-05
241 | 0.30005 | 4.4e-05
242 | 0.301354 | 9e-06
243 | 0.3026 | 6.8e-05
244 | 0.30379 | 8.8e-05
245 | 0.305037 | 5.5e-05
246 | 0.306227 | -5.4e-05
247 | 0.30753 | -0.000112
248 | 0.308834 | -4.4e-05
249 | 0.31008 | -4.7e-05
250 | 0.311327 | 9e-06
251 | 0.31263 | -2.2e-05
252 | 0.313764 | 3.5e-05
253 | 0.31501 | 2.9e-05
254 | 0.316257 | 3.8e-05
255 | 0.317504 | -0.000107
256 | 0.318864 | -3.4e-05
257 | 0.320054 | -5.7e-05
258 | 0.3213 | -4.7e-05
259 | 0.322604 | -5.1e-05
260 | 0.32385 | 2.9e-05
261 | 0.32504 | 2.8e-05
262 | 0.326287 | 8.4e-05
263 | 0.327477 | -3e-05
264 | 0.32878 | -7e-06
265 | 0.330084 | -2.1e-05
266 | 0.33133 | -2.2e-05
267 | 0.332577 | 2.7e-05
268 | 0.33388 | -2.7e-05
269 | 0.33507 | -5.1e-05
270 | 0.33626 | 8.3e-05
271 | 0.337564 | 3.4e-05
272 | 0.338754 | 5.3e-05
273 | 0.340114 | 5.4e-05
274 | 0.34136 | -1e-06
275 | 0.342607 | -3.2e-05
276 | 0.343854 | 1.7e-05
277 | 0.3451 | -1e-05
278 | 0.34629 | -7.7e-05
279 | 0.347537 | -2.9e-05
280 | 0.348727 | 3.8e-05
281 | 0.35003 | 4.9e-05
282 | 0.351277 | 3.7e-05
283 | 0.35258 | -2.7e-05
284 | 0.353827 | 1.8e-05
285 | 0.35513 | -3.2e-05
286 | 0.356377 | -4e-06
287 | 0.35751 | -5.1e-05
288 | 0.358757 | -4.2e-05
289 | 0.360004 | -0.000112
290 | 0.361307 | 6.9e-05
291 | 0.36261 | 2.7e-05
292 | 0.363857 | 7.2e-05
293 | 0.365104 | 4.7e-05
294 | 0.366407 | 2.8e-05
295 | 0.36754 | -5.2e-05
296 | 0.368787 | -0.000128
297 | 0.369977 | -3.6e-05
298 | 0.37128 | -0.000107
299 | 0.372527 | -5.9e-05
300 | 0.37383 | 5e-05
301 | 0.375077 | 3.3e-05
302 | 0.376324 | 1.7e-05
303 | 0.377627 | 7.3e-05
304 | 0.37876 | 4.4e-05
305 | 0.380007 | -3.6e-05
306 | 0.381197 | -4.4e-05
307 | 0.382557 | 3.7e-05
308 | 0.383804 | -6.6e-05
309 | 0.38505 | -5.5e-05
310 | 0.386354 | 4e-06
311 | 0.3876 | 3.2e-05
312 | 0.388847 | 7.8e-05
313 | 0.390037 | 4.7e-05
314 | 0.391227 | 3e-05
315 | 0.392474 | -2.7e-05
316 | 0.393834 | -9.4e-05
317 | 0.39508 | -7.4e-05
318 | 0.396327 | -4.9e-05
319 | 0.39763 | -3.9e-05
320 | 0.398877 | 8.2e-05
321 | 0.40001 | 4.7e-05
322 | 0.401257 | 3e-06
323 | 0.402447 | -2e-05
324 | 0.403807 | 2.7e-05
325 | 0.405054 | -0.000121
326 | 0.4063 | -5.2e-05
327 | 0.407547 | 4e-05
328 | 0.40885 | 0.000426
329 | 0.410097 | 0.001328
330 | 0.411287 | 0.002012
331 | 0.412534 | 0.002646
332 | 0.413667 | 0.003171
333 | 0.415027 | 0.003843
334 | 0.41633 | 0.004345
335 | 0.41752 | 0.004652
336 | 0.41888 | 0.004667
337 | 0.420127 | 0.00475
338 | 0.421317 | 0.004743
339 | 0.422507 | 0.005166
340 | 0.42381 | 0.006244
341 | 0.425 | 0.00711
342 | 0.42636 | 0.007975
343 | 0.42755 | 0.008354
344 | 0.428854 | 0.008826
345 | 0.4301 | 0.009058
346 | 0.431347 | 0.009296
347 | 0.432537 | 0.009446
348 | 0.433784 | 0.009764
349 | 0.434974 | 0.00994
350 | 0.436277 | 0.010206
351 | 0.43758 | 0.010382
352 | 0.438827 | 0.010558
353 | 0.44013 | 0.010773
354 | 0.441377 | 0.010919
355 | 0.442567 | 0.011039
356 | 0.443757 | 0.011176
357 | 0.44506 | 0.01148
358 | 0.44625 | 0.011565
359 | 0.447554 | 0.011861
360 | 0.448857 | 0.012036
361 | 0.450047 | 0.012073
362 | 0.45135 | 0.012246
363 | 0.452654 | 0.012362
364 | 0.453844 | 0.012387
365 | 0.454977 | 0.012515
366 | 0.45628 | 0.01281
367 | 0.457527 | 0.013131
368 | 0.45883 | 0.013367
369 | 0.460077 | 0.013662
370 | 0.46138 | 0.014033
371 | 0.462627 | 0.014319
372 | 0.463874 | 0.014612
373 | 0.465007 | 0.014752
374 | 0.466254 | 0.014976
375 | 0.467444 | 0.015048
376 | 0.468804 | 0.015407
377 | 0.47005 | 0.015601
378 | 0.471297 | 0.015701
379 | 0.472544 | 0.015868
380 | 0.473847 | 0.016228
381 | 0.475094 | 0.01636
382 | 0.476284 | 0.016476
383 | 0.47753 | 0.016657
384 | 0.47872 | 0.016901
385 | 0.480024 | 0.016968
386 | 0.481327 | 0.017211
387 | 0.482574 | 0.017321
388 | 0.48382 | 0.017525
389 | 0.485124 | 0.017807
390 | 0.486314 | 0.017971
391 | 0.487504 | 0.018078
392 | 0.488807 | 0.018282
393 | 0.489997 | 0.018436
394 | 0.4913 | 0.01867
395 | 0.492547 | 0.018757
396 | 0.493794 | 0.01883
397 | 0.495097 | 0.019058
398 | 0.496344 | 0.019263
399 | 0.497534 | 0.019298
400 | 0.49878 | 0.019513
401 | 0.49997 | 0.019746
402 | 0.50133 | 0.02001
403 | 0.502577 | 0.020181
404 | 0.503824 | 0.020266
405 | 0.50507 | 0.020445
406 | 0.506374 | 0.020613
407 | 0.50762 | 0.020792
408 | 0.508754 | 0.020857
409 | 0.510057 | 0.021084
410 | 0.511247 | 0.021237
411 | 0.51255 | 0.021581
412 | 0.513854 | 0.021683
413 | 0.515044 | 0.021779
414 | 0.51629 | 0.021897
415 | 0.517594 | 0.0221
416 | 0.518784 | 0.022027
417 | 0.52003 | 0.022275
418 | 0.521277 | 0.022412
419 | 0.522524 | 0.022487
420 | 0.523827 | 0.022712
421 | 0.525074 | 0.022751
422 | 0.52632 | 0.022761
423 | 0.527567 | 0.022787
424 | 0.52887 | 0.022931
425 | 0.53006 | 0.022896
426 | 0.531307 | 0.023029
427 | 0.532497 | 0.023032
428 | 0.5338 | 0.023243
429 | 0.535104 | 0.023172
430 | 0.536294 | 0.023208
431 | 0.537597 | 0.023177
432 | 0.5389 | 0.023233
433 | 0.54009 | 0.023113
434 | 0.54128 | 0.023202
435 | 0.542527 | 0.023102
436 | 0.543774 | 0.023047
437 | 0.545077 | 0.023035
438 | 0.546324 | 0.023107
439 | 0.54757 | 0.023082
440 | 0.548817 | 0.023189
441 | 0.55012 | 0.023248
442 | 0.55131 | 0.023013
443 | 0.5525 | 0.023052
444 | 0.553747 | 0.023012
445 | 0.55505 | 0.022926
446 | 0.556297 | 0.022839
447 | 0.5576 | 0.02281
448 | 0.558847 | 0.022678
449 | 0.560094 | 0.022578
450 | 0.56134 | 0.022668
451 | 0.56253 | 0.02269
452 | 0.563777 | 0.022754
453 | 0.564967 | 0.022653
454 | 0.566327 | 0.022716
455 | 0.56763 | 0.022648
456 | 0.56882 | 0.022542
457 | 0.570124 | 0.022449
458 | 0.57137 | 0.022349
459 | 0.57256 | 0.02238
460 | 0.57375 | 0.022631
461 | 0.574997 | 0.022885
462 | 0.576244 | 0.022944
463 | 0.577547 | 0.023122
464 | 0.578794 | 0.023232
465 | 0.58004 | 0.023277
466 | 0.581344 | 0.023332
467 | 0.58259 | 0.023094
468 | 0.58378 | 0.023042
469 | 0.585027 | 0.023088
470 | 0.586217 | 0.023055
471 | 0.587577 | 0.023237
472 | 0.588824 | 0.023298
473 | 0.59007 | 0.023134
474 | 0.591374 | 0.023226
475 | 0.59262 | 0.023227
476 | 0.593867 | 0.02345
477 | 0.595057 | 0.023599
478 | 0.596247 | 0.02367
479 | 0.597494 | 0.023652
480 | 0.598797 | 0.02388
481 | 0.6001 | 0.024005
482 | 0.60129 | 0.024042
483 | 0.602594 | 0.024158
484 | 0.603897 | 0.024403
485 | 0.60503 | 0.024389
486 | 0.606277 | 0.024525
487 | 0.607524 | 0.024758
488 | 0.60877 | 0.024808
489 | 0.610074 | 0.025033
490 | 0.61132 | 0.02518
491 | 0.612624 | 0.025409
492 | 0.61387 | 0.025449
493 | 0.615117 | 0.025495
494 | 0.61625 | 0.025504
495 | 0.617497 | 0.025556
496 | 0.618687 | 0.025528
497 | 0.620047 | 0.025657
498 | 0.62135 | 0.025841
499 | 0.622597 | 0.025826
500 | 0.6239 | 0.025945
501 | 0.625147 | 0.026052
502 | 0.626337 | 0.02595
503 | 0.627527 | 0.025889
504 | 0.628774 | 0.02589
505 | 0.63002 | 0.025874
506 | 0.631324 | 0.025881
507 | 0.63257 | 0.025949
508 | 0.633817 | 0.025837
509 | 0.63512 | 0.026097
510 | 0.636367 | 0.026132
511 | 0.637557 | 0.026132
512 | 0.638747 | 0.026303
513 | 0.639937 | 0.026316
514 | 0.641297 | 0.026591
515 | 0.6426 | 0.026632
516 | 0.64379 | 0.026658
517 | 0.645094 | 0.026853
518 | 0.64634 | 0.026902
519 | 0.647587 | 0.02689
520 | 0.648777 | 0.027124
521 | 0.650024 | 0.027189
522 | 0.651214 | 0.02716
523 | 0.652574 | 0.027289
524 | 0.65382 | 0.027366
525 | 0.655067 | 0.027299
526 | 0.65637 | 0.027417
527 | 0.657617 | 0.027468
528 | 0.658807 | 0.027362
529 | 0.659997 | 0.027352
530 | 0.661244 | 0.027463
531 | 0.66249 | 0.027604
532 | 0.66385 | 0.027655
533 | 0.66504 | 0.027702
534 | 0.666344 | 0.027743
535 | 0.66759 | 0.027611
536 | 0.668837 | 0.02769
537 | 0.670027 | 0.027818
538 | 0.671274 | 0.027981
539 | 0.672464 | 0.028136
540 | 0.673824 | 0.028361
541 | 0.67507 | 0.02855
542 | 0.676317 | 0.028524
543 | 0.67762 | 0.028654
544 | 0.678867 | 0.028654
545 | 0.680114 | 0.028568
546 | 0.681247 | 0.028633
547 | 0.682494 | 0.028781
548 | 0.683684 | 0.028676
549 | 0.685044 | 0.028891
550 | 0.686347 | 0.028926
551 | 0.687537 | 0.028825
552 | 0.68884 | 0.028854
553 | 0.690144 | 0.028822
554 | 0.691334 | 0.028792
555 | 0.692524 | 0.02869
556 | 0.69377 | 0.028799
557 | 0.695017 | 0.028885
558 | 0.69632 | 0.02908
559 | 0.697567 | 0.029102
560 | 0.698814 | 0.029271
561 | 0.700117 | 0.029449
562 | 0.701364 | 0.029585
563 | 0.702497 | 0.02958
564 | 0.703744 | 0.029813
565 | 0.70499 | 0.029941
566 | 0.706294 | 0.030122
567 | 0.707597 | 0.030122
568 | 0.708787 | 0.030141
569 | 0.71009 | 0.030218
570 | 0.711394 | 0.03031
571 | 0.712584 | 0.030418
572 | 0.713774 | 0.030502
573 | 0.71502 | 0.030585
574 | 0.71621 | 0.030644
575 | 0.71757 | 0.03066
576 | 0.718817 | 0.030536
577 | 0.720064 | 0.030513
578 | 0.72131 | 0.030451
579 | 0.722614 | 0.030488
580 | 0.723804 | 0.030528
581 | 0.724994 | 0.030472
582 | 0.726297 | 0.030372
583 | 0.727544 | 0.030342
584 | 0.728847 | 0.030381
585 | 0.730094 | 0.030208
586 | 0.73134 | 0.02998
587 | 0.732587 | 0.029948
588 | 0.733834 | 0.029935
589 | 0.735024 | 0.029827
590 | 0.73627 | 0.030117
591 | 0.73746 | 0.029973
592 | 0.73882 | 0.029896
593 | 0.740124 | 0.029464
594 | 0.741314 | 0.029042
595 | 0.74256 | 0.028676
596 | 0.743864 | 0.028353
597 | 0.74511 | 0.02819
598 | 0.746244 | 0.027924
599 | 0.74749 | 0.027691
600 | 0.748737 | 0.027511
601 | 0.75004 | 0.027699
602 | 0.751344 | 0.027492
603 | 0.75259 | 0.027374
604 | 0.753837 | 0.027482
605 | 0.755084 | 0.027377
606 | 0.756274 | 0.027309
607 | 0.75752 | 0.027359
608 | 0.758767 | 0.027404
609 | 0.760014 | 0.027373
610 | 0.761317 | 0.027414
611 | 0.762564 | 0.027303
612 | 0.76381 | 0.027075
613 | 0.765114 | 0.026898
614 | 0.76636 | 0.026722
615 | 0.76755 | 0.026544
616 | 0.76874 | 0.02656
617 | 0.76993 | 0.026596
618 | 0.77129 | 0.02672
619 | 0.772594 | 0.026693
620 | 0.773784 | 0.026644
621 | 0.775087 | 0.026801
622 | 0.77639 | 0.026829
623 | 0.77758 | 0.026846
624 | 0.778771 | 0.026768
625 | 0.780017 | 0.026859
626 | 0.781264 | 0.026897
627 | 0.782567 | 0.027168
628 | 0.78387 | 0.026992
629 | 0.78506 | 0.026997
630 | 0.786364 | 0.027111
631 | 0.78761 | 0.027105
632 | 0.788744 | 0.027097
633 | 0.78999 | 0.027257
634 | 0.791237 | 0.027408
635 | 0.79254 | 0.027371
636 | 0.793844 | 0.027319
637 | 0.79509 | 0.027136
638 | 0.796337 | 0.027248
639 | 0.79764 | 0.027317
640 | 0.798887 | 0.027456
641 | 0.80002 | 0.027551
642 | 0.801267 | 0.027527
643 | 0.802457 | 0.027392
644 | 0.803817 | 0.027384
645 | 0.805064 | 0.027198
646 | 0.80631 | 0.027057
647 | 0.807614 | 0.026936
648 | 0.80886 | 0.026782
649 | 0.81005 | 0.026786
650 | 0.811241 | 0.027109
651 | 0.812487 | 0.027315
652 | 0.81379 | 0.027583
653 | 0.815094 | 0.027719
654 | 0.81634 | 0.027976
655 | 0.817587 | 0.027873
656 | 0.818834 | 0.028008
657 | 0.820137 | 0.028057
658 | 0.821271 | 0.028122
659 | 0.822517 | 0.028353
660 | 0.823707 | 0.028414
661 | 0.825067 | 0.028698
662 | 0.826314 | 0.028692
663 | 0.82756 | 0.028748
664 | 0.828864 | 0.02882
665 | 0.83011 | 0.028696
666 | 0.836344 | 0.028791
667 | 0.84252 | 0.028636
668 | 0.84881 | 0.032129
669 | 0.855044 | 0.036702
670 | 0.861334 | 0.040524
671 | 0.867511 | 0.043156
672 | 0.873857 | 0.046104
673 | 0.880091 | 0.048101
674 | 0.886267 | 0.050406
675 | 0.892557 | 0.052357
676 | 0.898791 | 0.053691
677 | 0.905081 | 0.054365
678 | 0.911257 | 0.054222
679 | 0.917604 | 0.055554
680 | 0.923837 | 0.057654
681 | 0.930014 | 0.059175
682 | 0.93636 | 0.061011
683 | 0.942481 | 0.062365
684 | 0.948884 | 0.064318
685 | 0.955061 | 0.066068
686 | 0.961294 | 0.067961
687 | 0.967584 | 0.070463
688 | 0.973761 | 0.075099
689 | 0.980107 | 0.079855
690 | 0.986284 | 0.083057
691 | 0.992631 | 0.085955
692 | 0.998807 | 0.088279
693 | 1.005041 | 0.089885
694 | 1.011331 | 0.091928
695 | 1.017564 | 0.093536
696 | 1.023797 | 0.094879
697 | 1.030031 | 0.096269
698 | 1.036321 | 0.098202
699 | 1.042611 | 0.10041
700 | 1.048787 | 0.102477
701 | 1.055077 | 0.104554
702 | 1.061197 | 0.106717
703 | 1.067657 | 0.109111
704 | 1.073834 | 0.11162
705 | 1.080067 | 0.113871
706 | 1.086301 | 0.11644
707 | 1.092534 | 0.118419
708 | 1.098881 | 0.120686
709 | 1.105001 | 0.1221
710 | 1.111347 | 0.123343
711 | 1.117581 | 0.123662
712 | 1.123757 | 0.12045
713 | 1.130047 | 0.117933
714 | 1.136281 | 0.116472
715 | 1.142627 | 0.115903
716 | 1.148804 | 0.115092
717 | 1.155094 | 0.115411
718 | 1.161327 | 0.117316
719 | 1.167504 | 0.117886
720 | 1.173851 | 0.118062
721 | 1.179971 | 0.118852
722 | 1.186374 | 0.120498
723 | 1.192551 | 0.121569
724 | 1.198784 | 0.12132
725 | 1.205074 | 0.121732
726 | 1.211251 | 0.123508
727 | 1.217597 | 0.124886
728 | 1.223717 | 0.125949
729 | 1.230121 | 0.126527
730 | 1.236297 | 0.128158
731 | 1.242531 | 0.130325
732 | 1.248821 | 0.132524
733 | 1.255054 | 0.135121
734 | 1.261344 | 0.136742
735 | 1.267521 | 0.13906
736 | 1.273867 | 0.141892
737 | 1.280101 | 0.144554
738 | 1.286277 | 0.146824
739 | 1.292567 | 0.148778
740 | 1.298687 | 0.150152
741 | 1.305148 | 0.151391
742 | 1.311324 | 0.153069
743 | 1.317557 | 0.154077
744 | 1.323791 | 0.155103
745 | 1.330024 | 0.155654
746 | 1.336371 | 0.156276
747 | 1.342547 | 0.157816
748 | 1.348837 | 0.15919
749 | 1.355071 | 0.159703
750 | 1.361247 | 0.160901
751 | 1.367537 | 0.162134
752 | 1.373771 | 0.162803
753 | 1.380061 | 0.164455
754 | 1.386294 | 0.166399
755 | 1.392584 | 0.168146
756 | 1.398817 | 0.170007
757 | 1.404994 | 0.171047
758 | 1.411341 | 0.172313
759 | 1.417461 | 0.173089
760 | 1.423864 | 0.174486
761 | 1.430041 | 0.175108
762 | 1.436274 | 0.174948
763 | 1.442564 | 0.176654
764 | 1.448741 | 0.177856
765 | 1.455088 | 0.179436
766 | 1.461264 | 0.180283
767 | 1.467611 | 0.181096
768 | 1.473844 | 0.182593
769 | 1.480021 | 0.182848
770 | 1.486311 | 0.182743
771 | 1.492544 | 0.182722
772 | 1.498834 | 0.182477
773 | 1.505067 | 0.181466
774 | 1.511358 | 0.181173
775 | 1.517591 | 0.180452
776 | 1.523768 | 0.17735
777 | 1.530058 | 0.169524
778 | 1.536234 | 0.165979
779 | 1.542637 | 0.1625
780 | 1.548814 | 0.163235
781 | 1.555047 | 0.162943
782 | 1.561281 | 0.162654
783 | 1.567514 | 0.160125
784 | 1.573861 | 0.159328
785 | 1.579981 | 0.162366
786 | 1.586384 | 0.163926
787 | 1.592561 | 0.165447
788 | 1.598737 | 0.165546
789 | 1.605028 | 0.166403
790 | 1.611261 | 0.168904
791 | 1.617607 | 0.170059
792 | 1.623784 | 0.171907
793 | 1.630074 | 0.17371
794 | 1.636364 | 0.175713
795 | 1.642541 | 0.175571
796 | 1.648831 | 0.176608
797 | 1.654951 | 0.178859
798 | 1.661354 | 0.180593
799 | 1.667531 | 0.181981
800 | 1.673764 | 0.183637
801 | 1.680054 | 0.185951
802 | 1.686288 | 0.187322
803 | 1.692578 | 0.190196
804 | 1.698754 | 0.1915
805 | 1.705101 | 0.192726
806 | 1.711334 | 0.192105
807 | 1.717511 | 0.19458
808 | 1.723801 | 0.197518
809 | 1.729978 | 0.20004
810 | 1.736324 | 0.200568
811 | 1.742558 | 0.200295
812 | 1.748848 | 0.20062
813 | 1.755081 | 0.203858
814 | 1.761258 | 0.204094
815 | 1.767604 | 0.205246
816 | 1.773668 | 0.205998
817 | 1.780128 | 0.206418
818 | 1.786304 | 0.209647
819 | 1.792538 | 0.210959
820 | 1.798828 | 0.212122
821 | 1.805004 | 0.212459
822 | 1.811351 | 0.213113
823 | 1.817471 | 0.212498
824 | 1.823874 | 0.212502
825 | 1.830051 | 0.214225
826 | 1.836284 | 0.214928
827 | 1.842574 | 0.21607
828 | 1.848751 | 0.217788
829 | 1.855098 | 0.219125
830 | 1.861331 | 0.221107
831 | 1.867564 | 0.220949
832 | 1.873854 | 0.220128
833 | 1.880031 | 0.220614
834 | 1.886321 | 0.219852
835 | 1.892441 | 0.220025
836 | 1.898844 | 0.222579
837 | 1.905078 | 0.224909
838 | 1.911254 | 0.225504
839 | 1.917601 | 0.226915
840 | 1.923778 | 0.226889
841 | 1.930124 | 0.227524
842 | 1.936244 | 0.228733
843 | 1.942591 | 0.229444
844 | 1.948824 | 0.232196
845 | 1.955001 | 0.234016
846 | 1.961291 | 0.235833
847 | 1.967524 | 0.237675
848 | 1.973871 | 0.23926
849 | 1.980048 | 0.240313
850 | 1.986338 | 0.241949
851 | 1.992571 | 0.244737
852 | 1.998804 | 0.246809
853 | 2.005095 | 0.24741
854 | 2.011214 | 0.248006
855 | 2.017618 | 0.250815
856 | 2.023851 | 0.251192
857 | 2.030028 | 0.250629
858 | 2.036261 | 0.253544
859 | 2.042495 | 0.251272
860 | 2.048841 | 0.25454
861 | 2.055018 | 0.256623
862 | 2.061365 | 0.258186
863 | 2.067598 | 0.258548
864 | 2.073775 | 0.258943
865 | 2.080065 | 0.260726
866 | 2.086298 | 0.262153
867 | 2.092588 | 0.264881
868 | 2.098765 | 0.267128
869 | 2.105055 | 0.265045
870 | 2.111345 | 0.266528
871 | 2.117521 | 0.271095
872 | 2.123811 | 0.273312
873 | 2.129988 | 0.273121
874 | 2.136391 | 0.274576
875 | 2.142568 | 0.276534
876 | 2.148745 | 0.278375
877 | 2.155091 | 0.278214
878 | 2.161268 | 0.276375
879 | 2.167615 | 0.278323
880 | 2.173791 | 0.280967
881 | 2.180138 | 0.283386
882 | 2.186315 | 0.282929
883 | 2.192491 | 0.284531
884 | 2.198838 | 0.288568
885 | 2.204958 | 0.292297
886 | 2.211361 | 0.294271
887 | 2.216291 | 0.217786
888 | 2.222638 | 0.222302
889 | 2.228815 | 0.236907
890 | 2.235048 | 0.250567
891 | 2.241281 | 0.263793
892 | 2.247515 | 0.275667
893 | 2.253861 | 0.286154
894 | 2.260038 | 0.293701
895 | 2.266385 | 0.300636
896 | 2.272561 | 0.305215
897 | 2.278738 | 0.307528
898 | 2.285028 | 0.309739
899 | 2.291431 | 0.208263
900 | 2.297608 | 0.216763
901 | 2.303785 | 0.231609
902 | 2.310075 | 0.24562
903 | 2.316365 | 0.259104
904 | 2.322541 | 0.27143
905 | 2.328831 | 0.283485
906 | 2.334951 | 0.294044
907 | 2.341355 | 0.303352
908 | 2.347531 | 0.310537
909 | 2.353765 | 0.316797
910 | 2.360055 | 0.321263
911 | 2.366345 | 0.29401
912 | 2.367535 | 0.204589
913 | 2.373881 | 0.221933
914 | 2.380058 | 0.23656
915 | 2.386292 | 0.250533
916 | 2.392524 | 0.263979
917 | 2.398758 | 0.276939
918 | 2.405105 | 0.289068
919 | 2.411281 | 0.300318
920 | 2.417628 | 0.310517
921 | 2.423862 | 0.318498
922 | 2.430038 | 0.325083
923 | 2.436328 | 0.330687
924 | 2.442562 | 0.207478
925 | 2.448852 | 0.227321
926 | 2.455028 | 0.241981
927 | 2.461318 | 0.256156
928 | 2.467551 | 0.269461
929 | 2.473785 | 0.282237
930 | 2.480075 | 0.294312
931 | 2.486251 | 0.305664
932 | 2.492655 | 0.315806
933 | 2.498832 | 0.32353
934 | 2.505008 | 0.326932
935 | 2.506368 | 0.211183
936 | 2.512545 | 0.232605
937 | 2.518722 | 0.247249
938 | 2.525125 | 0.261868
939 | 2.531301 | 0.27528
940 | 2.537535 | 0.288057
941 | 2.543825 | 0.300182
942 | 2.550058 | 0.311262
943 | 2.556292 | 0.320197
944 | 2.562525 | 0.326854
945 | 2.566435 | 0.248961
946 | 2.572498 | 0.251396
947 | 2.578845 | 0.267014
948 | 2.585021 | 0.281104
949 | 2.591255 | 0.294859
950 | 2.597545 | 0.30764
951 | 2.603778 | 0.318642
952 | 2.610125 | 0.327642
953 | 2.616245 | 0.334932
954 | 2.622591 | 0.341476
955 | 2.628882 | 0.34448
956 | 2.630185 | 0.274264
957 | 2.636248 | 0.253202
958 | 2.642595 | 0.268709
959 | 2.648772 | 0.282932
960 | 2.655118 | 0.297005
961 | 2.661351 | 0.310251
962 | 2.667528 | 0.322527
963 | 2.673818 | 0.333493
964 | 2.679938 | 0.341939
965 | 2.686342 | 0.349933
966 | 2.692575 | 0.356647
967 | 2.698808 | 0.362096
968 | 2.705042 | 0.366243
969 | 2.711275 | 0.367768
970 | 2.713938 | 0.263328
971 | 2.720115 | 0.261204
972 | 2.726292 | 0.276816
973 | 2.732525 | 0.291058
974 | 2.738815 | 0.305143
975 | 2.744992 | 0.318487
976 | 2.751395 | 0.331629
977 | 2.757572 | 0.343649
978 | 2.763805 | 0.354557
979 | 2.770095 | 0.363182
980 | 2.776272 | 0.370551
981 | 2.782562 | 0.376794
982 | 2.788738 | 0.380438
983 | 2.795142 | 0.38405
984 | 2.801318 | 0.385966
985 | 2.805228 | 0.251842
986 | 2.811292 | 0.269288
987 | 2.817582 | 0.285233
988 | 2.823815 | 0.299765
989 | 2.829992 | 0.313498
990 | 2.836339 | 0.327177
991 | 2.842458 | 0.33991
992 | 2.848862 | 0.352774
993 | 2.855095 | 0.364601
994 | 2.861272 | 0.374862
995 | 2.867562 | 0.383296
996 | 2.873795 | 0.390612
997 | 2.880085 | 0.396613
998 | 2.886262 | 0.399521
999 | 2.890229 | 0.264781
1000 | 2.896179 | 0.284318
1001 | 2.902638 | 0.300381
1002 | 2.908815 | 0.314856
1003 | 2.915048 | 0.328932
1004 | 2.921282 | 0.342426
1005 | 2.927515 | 0.35539
1006 | 2.933862 | 0.368137
1007 | 2.939982 | 0.379517
1008 | 2.946385 | 0.389496
1009 | 2.952562 | 0.397717
1010 | 2.958738 | 0.404759
1011 | 2.965029 | 0.411201
1012 | 2.971262 | 0.415373
1013 | 2.977552 | 0.418648
1014 | 2.983785 | 0.420335
1015 | 2.989055 | 0.29413
1016 | 2.995062 | 0.285659
1017 | 3.001295 | 0.301694
1018 | 3.007585 | 0.316494
1019 | 3.013762 | 0.330543
1020 | 3.020108 | 0.344441
1021 | 3.026228 | 0.357433
1022 | 3.032632 | 0.37054
1023 | 3.038808 | 0.383009
1024 | 3.045042 | 0.394568
1025 | 3.051332 | 0.404958
1026 | 3.057508 | 0.413154
1027 | 3.063855 | 0.421069
1028 | 3.070032 | 0.427646
1029 | 3.076378 | 0.433545
1030 | 3.082611 | 0.437712
1031 | 3.088902 | 0.278622
1032 | 3.095022 | 0.301347
1033 | 3.101198 | 0.317019
1034 | 3.107602 | 0.332124
1035 | 3.113835 | 0.346465
1036 | 3.120012 | 0.360189
1037 | 3.126302 | 0.373583
1038 | 3.132535 | 0.386212
1039 | 3.138882 | 0.399145
1040 | 3.145002 | 0.410502
1041 | 3.151349 | 0.421222
1042 | 3.157582 | 0.429845
1043 | 3.163759 | 0.437752
1044 | 3.170048 | 0.445005
1045 | 3.176281 | 0.451481
1046 | 3.182628 | 0.457162
1047 | 3.188805 | 0.460569
1048 | 3.191468 | 0.306943
1049 | 3.197532 | 0.294667
1050 | 3.203822 | 0.310702
1051 | 3.209999 | 0.325262
1052 | 3.216345 | 0.340077
1053 | 3.222579 | 0.353638
1054 | 3.228755 | 0.36672
1055 | 3.235045 | 0.379906
1056 | 3.241279 | 0.392624
1057 | 3.247569 | 0.405259
1058 | 3.253802 | 0.417588
1059 | 3.260092 | 0.428943
1060 | 3.266325 | 0.439164
1061 | 3.272502 | 0.447616
1062 | 3.278849 | 0.455792
1063 | 3.284969 | 0.462837
1064 | 3.290182 | 0.296657
1065 | 3.296245 | 0.321288
1066 | 3.302592 | 0.338556
1067 | 3.308825 | 0.35434
1068 | 3.315002 | 0.369313
1069 | 3.321349 | 0.383936
1070 | 3.327525 | 0.397994
1071 | 3.333872 | 0.411576
1072 | 3.340049 | 0.424452
1073 | 3.346339 | 0.43609
1074 | 3.352572 | 0.446621
1075 | 3.358749 | 0.455153
1076 | 3.365095 | 0.462867
1077 | 3.371215 | 0.46824
1078 | 3.377619 | 0.473312
1079 | 3.383852 | 0.476699
1080 | 3.390028 | 0.476219
1081 | 3.391332 | 0.363871
1082 | 3.397565 | 0.385769
1083 | 3.403742 | 0.403013
1084 | 3.410145 | 0.419771
1085 | 3.416322 | 0.434626
1086 | 3.422555 | 0.447692
1087 | 3.428845 | 0.458796
1088 | 3.435022 | 0.467719
1089 | 3.441312 | 0.474919
1090 | 3.447489 | 0.478999
1091 | 3.453835 | 0.482706
1092 | 3.460125 | 0.485446
1093 | 3.466302 | 0.487818
1094 | 3.472592 | 0.49068
1095 | 3.478768 | 0.493556
1096 | 3.485115 | 0.496517
1097 | 3.491292 | 0.499155
1098 | 3.497582 | 0.502031
1099 | 3.503815 | 0.5056
1100 | 3.509992 | 0.507862
1101 | 3.516339 | 0.510481
1102 | 3.522459 | 0.512676
1103 | 3.528862 | 0.516643
1104 | 3.535096 | 0.520198
1105 | 3.541272 | 0.523299
1106 | 3.547562 | 0.526595
1107 | 3.553796 | 0.529561
1108 | 3.560085 | 0.53246
1109 | 3.566262 | 0.535173
1110 | 3.572608 | 0.538441
1111 | 3.578842 | 0.541785
1112 | 3.585019 | 0.544808
1113 | 3.591309 | 0.548914
1114 | 3.597429 | 0.55267
1115 | 3.603832 | 0.556811
1116 | 3.610066 | 0.560069
1117 | 3.616355 | 0.562838
1118 | 3.622532 | 0.565263
1119 | 3.628765 | 0.567851
1120 | 3.635112 | 0.570573
1121 | 3.641232 | 0.572836
1122 | 3.647636 | 0.575734
1123 | 3.653812 | 0.577894
1124 | 3.660046 | 0.580153
1125 | 3.666335 | 0.583145
1126 | 3.672512 | 0.585196
1127 | 3.678859 | 0.587498
1128 | 3.685035 | 0.589548
1129 | 3.691382 | 0.59302
1130 | 3.697559 | 0.596285
1131 | 3.703792 | 0.5999
1132 | 3.710026 | 0.603773
1133 | 3.716259 | 0.607145
1134 | 3.722605 | 0.610294
1135 | 3.728782 | 0.613627
1136 | 3.735016 | 0.619935
1137 | 3.741362 | 0.628346
1138 | 3.747539 | 0.635843
1139 | 3.753829 | 0.644194
1140 | 3.759949 | 0.651396
1141 | 3.766352 | 0.658874
1142 | 3.772585 | 0.665119
1143 | 3.778763 | 0.670764
1144 | 3.785109 | 0.677539
1145 | 3.791285 | 0.683596
1146 | 3.797575 | 0.690685
1147 | 3.803809 | 0.697163
1148 | 3.810099 | 0.700952
1149 | 3.811402 | 0.644415
1150 | 3.812592 | 0.584819
1151 | 3.818882 | 0.601931
1152 | 3.825002 | 0.618419
1153 | 3.831349 | 0.634135
1154 | 3.837583 | 0.647229
1155 | 3.843759 | 0.658017
1156 | 3.850049 | 0.667806
1157 | 3.856282 | 0.675645
1158 | 3.862629 | 0.683415
1159 | 3.868806 | 0.688776
1160 | 3.875095 | 0.69319
1161 | 3.881329 | 0.698242
1162 | 3.887506 | 0.702494
1163 | 3.892549 | 0.706601
1164 | 3.894022 | 0.670142
1165 | 3.895212 | 0.264795
1166 | 3.901275 | 0.282387
1167 | 3.907622 | 0.297527
1168 | 3.913855 | 0.312105
1169 | 3.919976 | 0.325634
1170 | 3.926322 | 0.339423
1171 | 3.932442 | 0.352598
1172 | 3.938846 | 0.366184
1173 | 3.945022 | 0.378388
1174 | 3.951312 | 0.38905
1175 | 3.957546 | 0.398629
1176 | 3.963779 | 0.407366
1177 | 3.970126 | 0.415525
1178 | 3.974092 | 0.067968
1179 | 3.980042 | 0.063865
1180 | 3.986219 | 0.068063
1181 | 3.992622 | 0.072248
1182 | 3.998799 | 0.075546
1183 | 4.005033 | 0.078377
1184 | 4.011323 | 0.079423
1185 | 4.017499 | 0.082334
1186 | 4.023846 | 0.085681
1187 | 4.030023 | 0.08625
1188 | 4.036369 | 0.058098
1189 | 4.042545 | 0.054023
1190 | 4.048779 | 0.053065
1191 | 4.055069 | 0.053184
1192 | 4.061246 | 0.052961
1193 | 4.067593 | 0.054133
1194 | 4.073769 | 0.054666
1195 | 4.080115 | 0.055297
1196 | 4.086292 | 0.056047
1197 | 4.092526 | 0.056616
1198 | 4.098816 | 0.057927
1199 | 4.104993 | 0.057314
1200 | 4.111339 | 0.058941
1201 | 4.117573 | 0.058614
1202 | 4.123806 | 0.059498
1203 | 4.130096 | 0.060393
1204 | 4.136272 | 0.060686
1205 | 4.142563 | 0.061114
1206 | 4.147152 | 0.062185
Specimen: 6
Number of data points: 1028
Maximum Load point: 1019 Maximum Load: 1.09957 kN
Maximum Extension point: 1028 Maximum Extension: 3.55946 mm
___________________________________________________
1 | 0 | -4.3e-05
2 | 0.000397 | 9e-05
3 | 0.002267 | -8.8e-05
4 | 0.00374 | -5.7e-05
5 | 0.005043 | -6.6e-05
6 | 0.006233 | -3.5e-05
7 | 0.007537 | 3.2e-05
8 | 0.008783 | 7.4e-05
9 | 0.010087 | 7.2e-05
10 | 0.011277 | 0.000101
11 | 0.012523 | 5.7e-05
12 | 0.013713 | 9.6e-05
13 | 0.015017 | -5e-06
14 | 0.016263 | -5.2e-05
15 | 0.01751 | -8e-06
16 | 0.018813 | -6.3e-05
17 | 0.020117 | -7.2e-05
18 | 0.021307 | 0.000107
19 | 0.022497 | -3.2e-05
20 | 0.023687 | 1e-06
21 | 0.02499 | 1.5e-05
22 | 0.026293 | 3e-06
23 | 0.02754 | -9.7e-05
24 | 0.02873 | -7.9e-05
25 | 0.030033 | -6.1e-05
26 | 0.031337 | -8e-06
27 | 0.032527 | -5e-05
28 | 0.033717 | 1.5e-05
29 | 0.034907 | 2e-06
30 | 0.036267 | 3.3e-05
31 | 0.03757 | 5.2e-05
32 | 0.03876 | 3.5e-05
33 | 0.040063 | -2.8e-05
34 | 0.041367 | -8.4e-05
35 | 0.042557 | -5e-05
36 | 0.043747 | -2.9e-05
37 | 0.044993 | -8e-06
38 | 0.04624 | -9e-06
39 | 0.047543 | 9.2e-05
40 | 0.04879 | 5.6e-05
41 | 0.050037 | 6e-05
42 | 0.05134 | -2.8e-05
43 | 0.052587 | -8.3e-05
44 | 0.053777 | -3.3e-05
45 | 0.055023 | -4e-05
46 | 0.056157 | -7.7e-05
47 | 0.057517 | -1.8e-05
48 | 0.05882 | -5e-06
49 | 0.06001 | 2e-05
50 | 0.061313 | -3.5e-05
51 | 0.062617 | 3e-06
52 | 0.063807 | 2.6e-05
53 | 0.064997 | -3.7e-05
54 | 0.066243 | 3e-06
55 | 0.06749 | -6.8e-05
56 | 0.068793 | -3.5e-05
57 | 0.07004 | 2e-06
58 | 0.071287 | -2e-06
59 | 0.07259 | 0.0001
60 | 0.073893 | 8.1e-05
61 | 0.075083 | 5.3e-05
62 | 0.076273 | 0.000125
63 | 0.077463 | 1.8e-05
64 | 0.07871 | -4.3e-05
65 | 0.080013 | -5e-05
66 | 0.08126 | -2.4e-05
67 | 0.082507 | 2.1e-05
68 | 0.08381 | 9.2e-05
69 | 0.085113 | 6.6e-05
70 | 0.086247 | 6.7e-05
71 | 0.087493 | -2e-05
72 | 0.088683 | 4.5e-05
73 | 0.090043 | -1.5e-05
74 | 0.09129 | 1e-05
75 | 0.09248 | 2e-05
76 | 0.093783 | 3.5e-05
77 | 0.095087 | -1.3e-05
78 | 0.096333 | 2.3e-05
79 | 0.097523 | 0.00015
80 | 0.09877 | 7.7e-05
81 | 0.09996 | 7.7e-05
82 | 0.101263 | 9.2e-05
83 | 0.102567 | 0
84 | 0.103813 | -4.8e-05
85 | 0.10506 | -4e-06
86 | 0.106363 | 1.5e-05
87 | 0.107553 | 2.5e-05
88 | 0.108743 | -1.9e-05
89 | 0.10999 | 9.5e-05
90 | 0.111237 | 6e-05
91 | 0.11254 | 0.000101
92 | 0.113787 | 2e-05
93 | 0.115033 | 0
94 | 0.11628 | 1e-06
95 | 0.117583 | 1.8e-05
96 | 0.118773 | -1.9e-05
97 | 0.12002 | -1e-05
98 | 0.12121 | 8.5e-05
99 | 0.122513 | 3.2e-05
100 | 0.123817 | 9.7e-05
101 | 0.125063 | 8.2e-05
102 | 0.12631 | 0.000117
103 | 0.127613 | -1.8e-05
104 | 0.128803 | 1e-05
105 | 0.129993 | -2.2e-05
106 | 0.131297 | -3.2e-05
107 | 0.13243 | 4.1e-05
108 | 0.13379 | 9.6e-05
109 | 0.135037 | 9e-05
110 | 0.136283 | 7.7e-05
111 | 0.13753 | 6.2e-05
112 | 0.138833 | 3.2e-05
113 | 0.140023 | -2e-06
114 | 0.141213 | 3.1e-05
115 | 0.142517 | 6.6e-05
116 | 0.143763 | 8e-06
117 | 0.14501 | 3.7e-05
118 | 0.146313 | 0.000102
119 | 0.14756 | 6.5e-05
120 | 0.148807 | 0.00012
121 | 0.15011 | 9.1e-05
122 | 0.151243 | 5.3e-05
123 | 0.15249 | -3e-06
124 | 0.15368 | -1.2e-05
125 | 0.15504 | 2.3e-05
126 | 0.156287 | 2e-05
127 | 0.157533 | 7.9e-05
128 | 0.158837 | 2.1e-05
129 | 0.16014 | 0.000164
130 | 0.16133 | 0.0001
131 | 0.16252 | 0.000135
132 | 0.163767 | 0.000111
133 | 0.164957 | -3e-06
134 | 0.16626 | 2.1e-05
135 | 0.167563 | 1e-05
136 | 0.16881 | 6.7e-05
137 | 0.170057 | 8.1e-05
138 | 0.17136 | 5.2e-05
139 | 0.17255 | 0.000139
140 | 0.17374 | 8.2e-05
141 | 0.174987 | 8.2e-05
142 | 0.17629 | 9.6e-05
143 | 0.177537 | 2.8e-05
144 | 0.178783 | 6e-06
145 | 0.180087 | 3.2e-05
146 | 0.181333 | 4.1e-05
147 | 0.18258 | 6.1e-05
148 | 0.183713 | 0.000122
149 | 0.185017 | 3.2e-05
150 | 0.18615 | 2.5e-05
151 | 0.18751 | 6.6e-05
152 | 0.188757 | 0.000107
153 | 0.189947 | 1e-05
154 | 0.19125 | 7e-05
155 | 0.192553 | -2.5e-05
156 | 0.1938 | 1.3e-05
157 | 0.19499 | 1.1e-05
158 | 0.196237 | 9.6e-05
159 | 0.197483 | 5e-05
160 | 0.198787 | 9.2e-05
161 | 0.200033 | 2e-05
162 | 0.20128 | 0.000115
163 | 0.202527 | -1.8e-05
164 | 0.20383 | 3.7e-05
165 | 0.204963 | 5.2e-05
166 | 0.20621 | -2e-06
167 | 0.207457 | 5.6e-05
168 | 0.208817 | 0.000101
169 | 0.210063 | 8.9e-05
170 | 0.211253 | 0.0001
171 | 0.212557 | 0.000101
172 | 0.21386 | 2e-05
173 | 0.215107 | -2e-06
174 | 0.21624 | -8.3e-05
175 | 0.217487 | 4.7e-05
176 | 0.218677 | -2.3e-05
177 | 0.220037 | 2e-05
178 | 0.22134 | 3.8e-05
179 | 0.22253 | 8.7e-05
180 | 0.223833 | 9.4e-05
181 | 0.22508 | 0.000172
182 | 0.22627 | 9.9e-05
183 | 0.227517 | 5.8e-05
184 | 0.228763 | 7e-06
185 | 0.23001 | -2.9e-05
186 | 0.231313 | 9.1e-05
187 | 0.23256 | 8.2e-05
188 | 0.233807 | 0.000189
189 | 0.235053 | 0.000137
190 | 0.236357 | 0.000111
191 | 0.23749 | 0.000132
192 | 0.238737 | 0.000203
193 | 0.239927 | 6e-06
194 | 0.241287 | 0.000101
195 | 0.24259 | 8.1e-05
196 | 0.24378 | 7.9e-05
197 | 0.245083 | 3.3e-05
198 | 0.24633 | 0.000152
199 | 0.247577 | 0.000166
200 | 0.248767 | 0.000142
201 | 0.250013 | 0.000129
202 | 0.25126 | 0.000188
203 | 0.252564 | 6.6e-05
204 | 0.25381 | 0.000136
205 | 0.255 | 7.4e-05
206 | 0.256303 | 6.7e-05
207 | 0.257607 | 2.8e-05
208 | 0.258797 | 9.7e-05
209 | 0.260044 | 0.000106
210 | 0.261177 | 9.2e-05
211 | 0.262537 | 7.9e-05
212 | 0.263783 | 0.00012
213 | 0.26503 | 4e-05
214 | 0.266333 | -4.2e-05
215 | 0.26758 | 5e-05
216 | 0.268827 | 8.7e-05
217 | 0.270017 | 8e-05
218 | 0.271263 | 8.5e-05
219 | 0.272453 | 0.000102
220 | 0.273813 | 0.000111
221 | 0.27506 | 0.000223
222 | 0.27625 | 0.000612
223 | 0.277553 | 0.000903
224 | 0.278857 | 0.001242
225 | 0.280047 | 0.001582
226 | 0.281237 | 0.001841
227 | 0.282484 | 0.002209
228 | 0.283787 | 0.002634
229 | 0.285034 | 0.00311
230 | 0.28628 | 0.003384
231 | 0.287584 | 0.003732
232 | 0.28883 | 0.004081
233 | 0.290077 | 0.004211
234 | 0.291267 | 0.004392
235 | 0.292514 | 0.004623
236 | 0.293703 | 0.004904
237 | 0.295063 | 0.005068
238 | 0.296367 | 0.005168
239 | 0.297557 | 0.005124
240 | 0.298804 | 0.005193
241 | 0.300107 | 0.005363
242 | 0.301297 | 0.005644
243 | 0.302487 | 0.005933
244 | 0.303733 | 0.006249
245 | 0.304924 | 0.006533
246 | 0.306284 | 0.006982
247 | 0.307587 | 0.007486
248 | 0.308777 | 0.007736
249 | 0.31008 | 0.008203
250 | 0.311327 | 0.008481
251 | 0.312574 | 0.008655
252 | 0.313764 | 0.008989
253 | 0.31501 | 0.009105
254 | 0.316257 | 0.009229
255 | 0.31756 | 0.009502
256 | 0.318807 | 0.009573
257 | 0.320054 | 0.009706
258 | 0.3213 | 0.00988
259 | 0.322604 | 0.010044
260 | 0.323737 | 0.010118
261 | 0.324984 | 0.010187
262 | 0.32623 | 0.01025
263 | 0.327534 | 0.010349
264 | 0.328837 | 0.010452
265 | 0.330027 | 0.010546
266 | 0.33133 | 0.010643
267 | 0.332577 | 0.010721
268 | 0.333824 | 0.010804
269 | 0.335014 | 0.010945
270 | 0.33626 | 0.010955
271 | 0.33745 | 0.01086
272 | 0.338754 | 0.011091
273 | 0.340057 | 0.01116
274 | 0.341304 | 0.011297
275 | 0.34255 | 0.011493
276 | 0.343854 | 0.011676
277 | 0.345044 | 0.011744
278 | 0.34629 | 0.012009
279 | 0.347537 | 0.012247
280 | 0.348784 | 0.012261
281 | 0.350087 | 0.012514
282 | 0.351277 | 0.012693
283 | 0.35258 | 0.012776
284 | 0.353827 | 0.012949
285 | 0.355074 | 0.013144
286 | 0.356264 | 0.013328
287 | 0.35751 | 0.013559
288 | 0.3587 | 0.013766
289 | 0.360004 | 0.014163
290 | 0.361364 | 0.014412
291 | 0.362554 | 0.014585
292 | 0.3638 | 0.014908
293 | 0.365104 | 0.015202
294 | 0.36635 | 0.015445
295 | 0.367484 | 0.01575
296 | 0.36873 | 0.016105
297 | 0.369977 | 0.016467
298 | 0.37128 | 0.016943
299 | 0.372584 | 0.017285
300 | 0.373774 | 0.017602
301 | 0.37502 | 0.018041
302 | 0.376324 | 0.018351
303 | 0.377514 | 0.018639
304 | 0.37876 | 0.018953
305 | 0.380007 | 0.019378
306 | 0.381254 | 0.019535
307 | 0.382557 | 0.019907
308 | 0.383804 | 0.020183
309 | 0.38505 | 0.020486
310 | 0.386354 | 0.020759
311 | 0.3876 | 0.021052
312 | 0.388734 | 0.02119
313 | 0.38998 | 0.021309
314 | 0.39117 | 0.021598
315 | 0.39253 | 0.022133
316 | 0.393834 | 0.022242
317 | 0.395024 | 0.022482
318 | 0.396327 | 0.022812
319 | 0.397574 | 0.023087
320 | 0.39882 | 0.02332
321 | 0.40001 | 0.023625
322 | 0.401257 | 0.023945
323 | 0.402504 | 0.023898
324 | 0.403807 | 0.024113
325 | 0.405054 | 0.024555
326 | 0.4063 | 0.0248
327 | 0.407604 | 0.025202
328 | 0.40885 | 0.025555
329 | 0.41004 | 0.025778
330 | 0.41123 | 0.026085
331 | 0.412477 | 0.026518
332 | 0.41378 | 0.026756
333 | 0.415084 | 0.027052
334 | 0.416274 | 0.027261
335 | 0.417577 | 0.027663
336 | 0.418824 | 0.027989
337 | 0.42007 | 0.02825
338 | 0.42126 | 0.028569
339 | 0.422507 | 0.028876
340 | 0.423697 | 0.029047
341 | 0.425057 | 0.029504
342 | 0.42636 | 0.02962
343 | 0.42755 | 0.029784
344 | 0.428854 | 0.030147
345 | 0.4301 | 0.030327
346 | 0.43129 | 0.030604
347 | 0.43248 | 0.030837
348 | 0.433727 | 0.031158
349 | 0.43503 | 0.031394
350 | 0.436334 | 0.031755
351 | 0.43758 | 0.031889
352 | 0.43877 | 0.032115
353 | 0.440074 | 0.032388
354 | 0.441377 | 0.032584
355 | 0.442454 | 0.032774
356 | 0.443757 | 0.033142
357 | 0.444947 | 0.033411
358 | 0.44625 | 0.033789
359 | 0.44761 | 0.034118
360 | 0.448857 | 0.034394
361 | 0.450104 | 0.034743
362 | 0.45135 | 0.034967
363 | 0.452597 | 0.035245
364 | 0.45373 | 0.035531
365 | 0.455034 | 0.035985
366 | 0.456224 | 0.0361
367 | 0.457584 | 0.036585
368 | 0.45883 | 0.037014
369 | 0.46002 | 0.037208
370 | 0.461324 | 0.037634
371 | 0.462627 | 0.037986
372 | 0.46376 | 0.038194
373 | 0.465007 | 0.03844
374 | 0.466197 | 0.03876
375 | 0.4675 | 0.039034
376 | 0.468804 | 0.039352
377 | 0.47005 | 0.039621
378 | 0.471354 | 0.040069
379 | 0.4726 | 0.040443
380 | 0.473847 | 0.040734
381 | 0.47498 | 0.041047
382 | 0.476284 | 0.041369
383 | 0.477417 | 0.041566
384 | 0.478777 | 0.042036
385 | 0.48008 | 0.042343
386 | 0.48127 | 0.042628
387 | 0.482574 | 0.043124
388 | 0.483877 | 0.043422
389 | 0.485067 | 0.043818
390 | 0.486257 | 0.043636
391 | 0.48756 | 0.011857
392 | 0.48875 | 0.014691
393 | 0.490054 | 0.016232
394 | 0.4913 | 0.017546
395 | 0.492604 | 0.018745
396 | 0.49385 | 0.019743
397 | 0.495097 | 0.020637
398 | 0.496287 | 0.021401
399 | 0.497477 | 0.02217
400 | 0.498667 | 0.022732
401 | 0.500027 | 0.023443
402 | 0.50133 | 0.023933
403 | 0.50252 | 0.024342
404 | 0.503824 | 0.024954
405 | 0.50507 | 0.025516
406 | 0.506317 | 0.026115
407 | 0.507507 | 0.02668
408 | 0.508754 | 0.027297
409 | 0.509944 | 0.027858
410 | 0.511304 | 0.02859
411 | 0.512607 | 0.029142
412 | 0.513797 | 0.029735
413 | 0.5151 | 0.030206
414 | 0.516347 | 0.030791
415 | 0.517537 | 0.031378
416 | 0.518727 | 0.031839
417 | 0.519974 | 0.03246
418 | 0.52122 | 0.032934
419 | 0.522524 | 0.033548
420 | 0.52377 | 0.034096
421 | 0.525017 | 0.034591
422 | 0.52632 | 0.035166
423 | 0.527624 | 0.035707
424 | 0.528757 | 0.036075
425 | 0.530004 | 0.036589
426 | 0.531194 | 0.037027
427 | 0.532497 | 0.037587
428 | 0.5338 | 0.038157
429 | 0.535047 | 0.038614
430 | 0.536294 | 0.038998
431 | 0.537597 | 0.0394
432 | 0.538844 | 0.039896
433 | 0.539977 | 0.040209
434 | 0.54128 | 0.040672
435 | 0.54247 | 0.04114
436 | 0.543774 | 0.041686
437 | 0.545077 | 0.042168
438 | 0.546267 | 0.04263
439 | 0.54757 | 0.043074
440 | 0.548874 | 0.043468
441 | 0.550064 | 0.043826
442 | 0.551254 | 0.04432
443 | 0.5525 | 0.044664
444 | 0.55369 | 0.044968
445 | 0.55505 | 0.045507
446 | 0.55624 | 0.045921
447 | 0.557544 | 0.046365
448 | 0.55879 | 0.046776
449 | 0.560094 | 0.047142
450 | 0.561284 | 0.04751
451 | 0.562474 | 0.04789
452 | 0.56372 | 0.023491
453 | 0.564967 | 0.009136
454 | 0.56627 | 0.0107
455 | 0.567517 | 0.011979
456 | 0.56882 | 0.013179
457 | 0.570124 | 0.014414
458 | 0.571314 | 0.015538
459 | 0.572504 | 0.016549
460 | 0.57375 | 0.017381
461 | 0.57494 | 0.018083
462 | 0.5763 | 0.018836
463 | 0.577547 | 0.019204
464 | 0.578794 | 0.019648
465 | 0.58004 | 0.019886
466 | 0.581344 | 0.019955
467 | 0.582534 | 0.020203
468 | 0.58378 | 0.020453
469 | 0.585027 | 0.020432
470 | 0.586217 | 0.02058
471 | 0.587577 | 0.020709
472 | 0.588824 | 0.020578
473 | 0.59007 | 0.020293
474 | 0.591374 | 0.020266
475 | 0.592564 | 0.020344
476 | 0.593754 | 0.020208
477 | 0.595 | 0.020176
478 | 0.59619 | 0.020273
479 | 0.59755 | 0.020181
480 | 0.598854 | 0.02011
481 | 0.600044 | 0.020284
482 | 0.601347 | 0.020191
483 | 0.602594 | 0.020298
484 | 0.60384 | 0.020491
485 | 0.604974 | 0.020711
486 | 0.606277 | 0.021004
487 | 0.607467 | 0.021186
488 | 0.60877 | 0.021632
489 | 0.610074 | 0.021418
490 | 0.611264 | 0.021197
491 | 0.612567 | 0.02033
492 | 0.61387 | 0.019995
493 | 0.615004 | 0.019743
494 | 0.61625 | 0.019723
495 | 0.617497 | 0.019535
496 | 0.618744 | 0.019479
497 | 0.620047 | 0.019461
498 | 0.621294 | 0.01932
499 | 0.62254 | 0.019238
500 | 0.623844 | 0.019152
501 | 0.62509 | 0.019216
502 | 0.62628 | 0.019258
503 | 0.627527 | 0.019125
504 | 0.628717 | 0.018939
505 | 0.63002 | 0.019104
506 | 0.631324 | 0.019124
507 | 0.63257 | 0.019386
508 | 0.633817 | 0.019658
509 | 0.63512 | 0.019656
510 | 0.63631 | 0.019735
511 | 0.6375 | 0.019868
512 | 0.638747 | 0.020109
513 | 0.639994 | 0.020096
514 | 0.641297 | 0.020317
515 | 0.642544 | 0.020429
516 | 0.64379 | 0.020429
517 | 0.645094 | 0.020573
518 | 0.64634 | 0.02064
519 | 0.64753 | 0.020766
520 | 0.648777 | 0.020765
521 | 0.649967 | 0.020221
522 | 0.65127 | 0.020308
523 | 0.652574 | 0.020337
524 | 0.65382 | 0.020238
525 | 0.655067 | 0.020379
526 | 0.65637 | 0.020496
527 | 0.65756 | 0.020553
528 | 0.65875 | 0.020979
529 | 0.659997 | 0.021295
530 | 0.661244 | 0.02147
531 | 0.662547 | 0.021167
532 | 0.66385 | 0.021339
533 | 0.66504 | 0.02149
534 | 0.666344 | 0.021748
535 | 0.667647 | 0.021844
536 | 0.66878 | 0.022
537 | 0.66997 | 0.022207
538 | 0.671217 | 0.02252
539 | 0.67252 | 0.022505
540 | 0.673824 | 0.022095
541 | 0.67507 | 0.021845
542 | 0.676317 | 0.021275
543 | 0.677564 | 0.020998
544 | 0.678867 | 0.021042
545 | 0.68 | 0.021246
546 | 0.681247 | 0.021559
547 | 0.682437 | 0.021727
548 | 0.683797 | 0.02181
549 | 0.685044 | 0.021147
550 | 0.68629 | 0.021048
551 | 0.687594 | 0.021175
552 | 0.68884 | 0.020998
553 | 0.690087 | 0.021076
554 | 0.691277 | 0.021568
555 | 0.692524 | 0.022026
556 | 0.693714 | 0.022244
557 | 0.695017 | 0.022886
558 | 0.69632 | 0.0233
559 | 0.697567 | 0.023806
560 | 0.698814 | 0.024291
561 | 0.700117 | 0.024773
562 | 0.701307 | 0.025259
563 | 0.702497 | 0.025685
564 | 0.703687 | 0.026045
565 | 0.70499 | 0.026249
566 | 0.706294 | 0.02665
567 | 0.70754 | 0.027129
568 | 0.708787 | 0.026696
569 | 0.71009 | 0.02638
570 | 0.711337 | 0.026328
571 | 0.712527 | 0.026235
572 | 0.718817 | 0.026025
573 | 0.724994 | 0.026786
574 | 0.73134 | 0.027783
575 | 0.737517 | 0.033187
576 | 0.743807 | 0.038225
577 | 0.75004 | 0.044171
578 | 0.756274 | 0.049373
579 | 0.762507 | 0.054493
580 | 0.768684 | 0.058769
581 | 0.77503 | 0.062327
582 | 0.781264 | 0.064325
583 | 0.787554 | 0.065424
584 | 0.793787 | 0.065459
585 | 0.80002 | 0.065581
586 | 0.80631 | 0.065291
587 | 0.812431 | 0.065145
588 | 0.81889 | 0.06543
589 | 0.825067 | 0.065535
590 | 0.831244 | 0.065058
591 | 0.837534 | 0.0654
592 | 0.843767 | 0.06511
593 | 0.850057 | 0.064701
594 | 0.856291 | 0.064926
595 | 0.86258 | 0.065481
596 | 0.868814 | 0.066293
597 | 0.87499 | 0.067553
598 | 0.88128 | 0.068559
599 | 0.887457 | 0.069587
600 | 0.89386 | 0.070336
601 | 0.900037 | 0.070702
602 | 0.906271 | 0.070994
603 | 0.912561 | 0.071616
604 | 0.918794 | 0.071833
605 | 0.925084 | 0.072513
606 | 0.931261 | 0.073326
607 | 0.937607 | 0.074101
608 | 0.943784 | 0.074758
609 | 0.950017 | 0.075246
610 | 0.956307 | 0.075828
611 | 0.962484 | 0.076048
612 | 0.968831 | 0.076638
613 | 0.975064 | 0.077215
614 | 0.981297 | 0.077443
615 | 0.987587 | 0.078139
616 | 0.993707 | 0.078276
617 | 1.000054 | 0.078871
618 | 1.006231 | 0.080005
619 | 1.012577 | 0.080728
620 | 1.018811 | 0.081453
621 | 1.025044 | 0.082032
622 | 1.031277 | 0.082473
623 | 1.037511 | 0.082984
624 | 1.043857 | 0.084024
625 | 1.049977 | 0.084904
626 | 1.056324 | 0.085296
627 | 1.062557 | 0.085857
628 | 1.068791 | 0.086297
629 | 1.075081 | 0.086943
630 | 1.081257 | 0.087601
631 | 1.087547 | 0.08752
632 | 1.093781 | 0.087688
633 | 1.100071 | 0.087229
634 | 1.106361 | 0.0881
635 | 1.112481 | 0.089092
636 | 1.118827 | 0.089771
637 | 1.124891 | 0.089761
638 | 1.131351 | 0.089094
639 | 1.137527 | 0.089114
640 | 1.143761 | 0.08949
641 | 1.150051 | 0.09036
642 | 1.156284 | 0.091179
643 | 1.162574 | 0.091575
644 | 1.168751 | 0.091549
645 | 1.175097 | 0.092006
646 | 1.181274 | 0.093112
647 | 1.187507 | 0.093555
648 | 1.193797 | 0.094232
649 | 1.200031 | 0.094733
650 | 1.206321 | 0.09537
651 | 1.212497 | 0.095947
652 | 1.218844 | 0.095154
653 | 1.225077 | 0.095881
654 | 1.231254 | 0.096555
655 | 1.237544 | 0.097883
656 | 1.243721 | 0.098918
657 | 1.250124 | 0.09898
658 | 1.256301 | 0.0992
659 | 1.262534 | 0.098547
660 | 1.268767 | 0.099979
661 | 1.275001 | 0.100859
662 | 1.281291 | 0.101486
663 | 1.287467 | 0.102511
664 | 1.293871 | 0.103214
665 | 1.300047 | 0.103748
666 | 1.306281 | 0.104393
667 | 1.312571 | 0.105569
668 | 1.318747 | 0.106139
669 | 1.325037 | 0.106973
670 | 1.331271 | 0.107157
671 | 1.337561 | 0.107534
672 | 1.343851 | 0.107809
673 | 1.350027 | 0.108397
674 | 1.356318 | 0.10856
675 | 1.362437 | 0.109672
676 | 1.368898 | 0.109952
677 | 1.375018 | 0.109946
678 | 1.381251 | 0.110293
679 | 1.387541 | 0.110826
680 | 1.393774 | 0.111883
681 | 1.400121 | 0.11224
682 | 1.406241 | 0.11256
683 | 1.412588 | 0.113146
684 | 1.418821 | 0.114026
685 | 1.424997 | 0.114492
686 | 1.431288 | 0.11448
687 | 1.437464 | 0.115611
688 | 1.443868 | 0.116215
689 | 1.450044 | 0.116426
690 | 1.456334 | 0.11515
691 | 1.462567 | 0.115496
692 | 1.468744 | 0.115675
693 | 1.475034 | 0.115121
694 | 1.481211 | 0.115727
695 | 1.487614 | 0.116187
696 | 1.493791 | 0.116894
697 | 1.500024 | 0.116634
698 | 1.506314 | 0.116921
699 | 1.512491 | 0.11863
700 | 1.518838 | 0.118888
701 | 1.524958 | 0.11837
702 | 1.531361 | 0.118647
703 | 1.537538 | 0.11984
704 | 1.543714 | 0.11981
705 | 1.550061 | 0.120539
706 | 1.556238 | 0.121281
707 | 1.562584 | 0.121263
708 | 1.568761 | 0.121803
709 | 1.575051 | 0.122801
710 | 1.581341 | 0.123137
711 | 1.587518 | 0.123634
712 | 1.593808 | 0.124873
713 | 1.599928 | 0.12611
714 | 1.606387 | 0.1254
715 | 1.612564 | 0.125548
716 | 1.618798 | 0.125469
717 | 1.625031 | 0.12618
718 | 1.631264 | 0.126615
719 | 1.637554 | 0.126639
720 | 1.643731 | 0.125868
721 | 1.650078 | 0.126139
722 | 1.656311 | 0.126783
723 | 1.662488 | 0.127078
724 | 1.668778 | 0.127572
725 | 1.675011 | 0.129398
726 | 1.681301 | 0.129772
727 | 1.687534 | 0.130718
728 | 1.693824 | 0.131464
729 | 1.700058 | 0.132977
730 | 1.706234 | 0.132423
731 | 1.712524 | 0.13406
732 | 1.718701 | 0.135282
733 | 1.725104 | 0.135431
734 | 1.731281 | 0.135869
735 | 1.737514 | 0.13592
736 | 1.743804 | 0.136772
737 | 1.749981 | 0.137258
738 | 1.756328 | 0.137249
739 | 1.762504 | 0.138726
740 | 1.768851 | 0.139717
741 | 1.775084 | 0.141126
742 | 1.781261 | 0.14138
743 | 1.787551 | 0.142316
744 | 1.793728 | 0.14221
745 | 1.800074 | 0.142398
746 | 1.806251 | 0.143938
747 | 1.812541 | 0.143668
748 | 1.818831 | 0.144898
749 | 1.825008 | 0.144779
750 | 1.831354 | 0.14517
751 | 1.837418 | 0.146912
752 | 1.843821 | 0.146282
753 | 1.849998 | 0.148127
754 | 1.856288 | 0.147199
755 | 1.862521 | 0.148786
756 | 1.868754 | 0.147784
757 | 1.875101 | 0.148088
758 | 1.881278 | 0.147948
759 | 1.887625 | 0.148206
760 | 1.893801 | 0.149152
761 | 1.899978 | 0.150114
762 | 1.906268 | 0.150656
763 | 1.912501 | 0.151411
764 | 1.918848 | 0.150065
765 | 1.925024 | 0.151094
766 | 1.931314 | 0.151565
767 | 1.937604 | 0.153488
768 | 1.943724 | 0.153701
769 | 1.950071 | 0.154599
770 | 1.956191 | 0.155954
771 | 1.962595 | 0.157715
772 | 1.968771 | 0.157123
773 | 1.975005 | 0.158423
774 | 1.981351 | 0.160282
775 | 1.987471 | 0.161071
776 | 1.993874 | 0.159901
777 | 1.999994 | 0.160797
778 | 2.006341 | 0.158595
779 | 2.012574 | 0.160069
780 | 2.018751 | 0.159518
781 | 2.025098 | 0.160821
782 | 2.031218 | 0.160789
783 | 2.037565 | 0.159707
784 | 2.043798 | 0.160957
785 | 2.050088 | 0.16119
786 | 2.056321 | 0.163312
787 | 2.062498 | 0.164302
788 | 2.068788 | 0.164513
789 | 2.074965 | 0.167017
790 | 2.081368 | 0.166008
791 | 2.087601 | 0.167575
792 | 2.093778 | 0.167935
793 | 2.100068 | 0.169041
794 | 2.106245 | 0.167203
795 | 2.112591 | 0.169086
796 | 2.118711 | 0.169122
797 | 2.125114 | 0.169356
798 | 2.131291 | 0.16946
799 | 2.137525 | 0.167329
800 | 2.143815 | 0.167969
801 | 2.149991 | 0.16675
802 | 2.156338 | 0.166917
803 | 2.162515 | 0.167754
804 | 2.168805 | 0.168102
805 | 2.175095 | 0.16596
806 | 2.181215 | 0.167902
807 | 2.187562 | 0.167437
808 | 2.193738 | 0.169828
809 | 2.200085 | 0.169492
810 | 2.206261 | 0.171746
811 | 2.212551 | 0.171242
812 | 2.218785 | 0.172411
813 | 2.225018 | 0.174479
814 | 2.231365 | 0.176263
815 | 2.237485 | 0.176328
816 | 2.243831 | 0.17551
817 | 2.250065 | 0.176874
818 | 2.256241 | 0.177232
819 | 2.262532 | 0.176414
820 | 2.268765 | 0.176899
821 | 2.275111 | 0.177316
822 | 2.281288 | 0.178599
823 | 2.287578 | 0.179022
824 | 2.293811 | 0.178822
825 | 2.300045 | 0.179994
826 | 2.306335 | 0.180186
827 | 2.312454 | 0.181443
828 | 2.318858 | 0.182112
829 | 2.325035 | 0.183233
830 | 2.331268 | 0.183435
831 | 2.337501 | 0.184528
832 | 2.343735 | 0.185529
833 | 2.350081 | 0.185064
834 | 2.356258 | 0.186863
835 | 2.362605 | 0.187665
836 | 2.368838 | 0.18888
837 | 2.375015 | 0.186404
838 | 2.381305 | 0.190234
839 | 2.387538 | 0.190934
840 | 2.393828 | 0.193552
841 | 2.400004 | 0.195922
842 | 2.406295 | 0.198263
843 | 2.412585 | 0.19934
844 | 2.418761 | 0.200837
845 | 2.425051 | 0.203416
846 | 2.431228 | 0.205087
847 | 2.437574 | 0.207022
848 | 2.443808 | 0.208422
849 | 2.449985 | 0.210285
850 | 2.456331 | 0.212045
851 | 2.462508 | 0.212501
852 | 2.468855 | 0.214882
853 | 2.475032 | 0.216696
854 | 2.481378 | 0.21716
855 | 2.487555 | 0.218307
856 | 2.493732 | 0.219616
857 | 2.500022 | 0.220783
858 | 2.506198 | 0.221767
859 | 2.512602 | 0.223838
860 | 2.518778 | 0.225385
861 | 2.525068 | 0.225429
862 | 2.531301 | 0.226376
863 | 2.537478 | 0.227158
864 | 2.543825 | 0.227808
865 | 2.549945 | 0.229495
866 | 2.556348 | 0.230409
867 | 2.562582 | 0.232141
868 | 2.568758 | 0.234182
869 | 2.575048 | 0.235583
870 | 2.581282 | 0.236739
871 | 2.587572 | 0.239543
872 | 2.593692 | 0.240569
873 | 2.600095 | 0.242795
874 | 2.606328 | 0.244083
875 | 2.612504 | 0.246034
876 | 2.618795 | 0.24804
877 | 2.625028 | 0.250337
878 | 2.631318 | 0.252214
879 | 2.637495 | 0.25369
880 | 2.643842 | 0.254988
881 | 2.650075 | 0.256825
882 | 2.656251 | 0.258635
883 | 2.662542 | 0.2615
884 | 2.668718 | 0.263089
885 | 2.675122 | 0.264613
886 | 2.681298 | 0.26574
887 | 2.687532 | 0.267314
888 | 2.693821 | 0.268794
889 | 2.699998 | 0.270478
890 | 2.706345 | 0.272062
891 | 2.712522 | 0.273357
892 | 2.718868 | 0.275465
893 | 2.725045 | 0.277063
894 | 2.731278 | 0.278008
895 | 2.737568 | 0.279364
896 | 2.743689 | 0.281211
897 | 2.750092 | 0.283385
898 | 2.756268 | 0.284943
899 | 2.762558 | 0.286743
900 | 2.768792 | 0.288055
901 | 2.775025 | 0.289529
902 | 2.781372 | 0.290774
903 | 2.787435 | 0.293016
904 | 2.793895 | 0.294492
905 | 2.800072 | 0.296566
906 | 2.806248 | 0.295877
907 | 2.812482 | 0.297623
908 | 2.818772 | 0.297626
909 | 2.825061 | 0.300136
910 | 2.831238 | 0.301456
911 | 2.837585 | 0.303103
912 | 2.843818 | 0.304077
913 | 2.849995 | 0.306078
914 | 2.856285 | 0.311949
915 | 2.862518 | 0.316833
916 | 2.868809 | 0.32087
917 | 2.875042 | 0.325209
918 | 2.881332 | 0.3292
919 | 2.887565 | 0.333633
920 | 2.893742 | 0.337514
921 | 2.900089 | 0.3419
922 | 2.906208 | 0.345029
923 | 2.912612 | 0.348374
924 | 2.918845 | 0.351265
925 | 2.925022 | 0.354295
926 | 2.931312 | 0.357691
927 | 2.937488 | 0.36068
928 | 2.943835 | 0.364089
929 | 2.950011 | 0.367266
930 | 2.956358 | 0.371202
931 | 2.962592 | 0.375116
932 | 2.968769 | 0.378532
933 | 2.975059 | 0.382636
934 | 2.981179 | 0.386362
935 | 2.987581 | 0.390489
936 | 2.993815 | 0.394223
937 | 3.000048 | 0.398017
938 | 3.006282 | 0.401804
939 | 3.012515 | 0.40555
940 | 3.018805 | 0.40979
941 | 3.024925 | 0.413652
942 | 3.031385 | 0.418191
943 | 3.037562 | 0.422538
944 | 3.043795 | 0.426667
945 | 3.050085 | 0.430949
946 | 3.056262 | 0.434819
947 | 3.062552 | 0.438891
948 | 3.068728 | 0.441939
949 | 3.075075 | 0.445727
950 | 3.081365 | 0.44933
951 | 3.087485 | 0.452745
952 | 3.093832 | 0.456517
953 | 3.100009 | 0.460239
954 | 3.106355 | 0.463656
955 | 3.112532 | 0.467195
956 | 3.118822 | 0.470683
957 | 3.125055 | 0.474565
958 | 3.131232 | 0.477707
959 | 3.137578 | 0.481333
960 | 3.143698 | 0.48483
961 | 3.150102 | 0.489121
962 | 3.156335 | 0.494339
963 | 3.162512 | 0.50215
964 | 3.168802 | 0.510507
965 | 3.174978 | 0.518208
966 | 3.181325 | 0.526077
967 | 3.187502 | 0.533705
968 | 3.193849 | 0.542021
969 | 3.200082 | 0.551093
970 | 3.206259 | 0.560649
971 | 3.212605 | 0.571514
972 | 3.218668 | 0.581927
973 | 3.225072 | 0.593317
974 | 3.231305 | 0.604214
975 | 3.237539 | 0.615708
976 | 3.243772 | 0.62674
977 | 3.250005 | 0.637804
978 | 3.256352 | 0.649257
979 | 3.262415 | 0.660374
980 | 3.268875 | 0.672446
981 | 3.275052 | 0.683628
982 | 3.281285 | 0.695177
983 | 3.287519 | 0.706859
984 | 3.293752 | 0.718343
985 | 3.300042 | 0.730327
986 | 3.306218 | 0.741524
987 | 3.312622 | 0.753698
988 | 3.318855 | 0.765591
989 | 3.325032 | 0.776976
990 | 3.331265 | 0.788635
991 | 3.337499 | 0.800337
992 | 3.343788 | 0.812156
993 | 3.350022 | 0.823941
994 | 3.356312 | 0.835516
995 | 3.362602 | 0.847403
996 | 3.368779 | 0.858419
997 | 3.375012 | 0.87013
998 | 3.381189 | 0.880653
999 | 3.387592 | 0.892331
1000 | 3.393769 | 0.903212
1001 | 3.400002 | 0.914049
1002 | 3.406349 | 0.925598
1003 | 3.412525 | 0.936267
1004 | 3.418816 | 0.947422
1005 | 3.425049 | 0.957807
1006 | 3.431339 | 0.968719
1007 | 3.437572 | 0.979283
1008 | 3.443748 | 0.989582
1009 | 3.450038 | 1.000294
1010 | 3.456159 | 1.010665
1011 | 3.462619 | 1.021522
1012 | 3.468795 | 1.031758
1013 | 3.475085 | 1.042299
1014 | 3.481319 | 1.052888
1015 | 3.487495 | 1.063081
1016 | 3.493785 | 1.073431
1017 | 3.499962 | 1.083391
1018 | 3.506366 | 1.093727
1019 | 3.509992 | 1.099571
1020 | 3.511295 | 0.966543
1021 | 3.517586 | 0.975346
1022 | 3.523818 | 0.990427
1023 | 3.529995 | 1.005558
1024 | 3.536286 | 1.020855
1025 | 3.542519 | 1.034915
1026 | 3.548809 | 1.048857
1027 | 3.554986 | 1.061674
1028 | 3.559462 | -0.01082
Specimen: 7
Number of data points: 1349
Maximum Load point: 1267 Maximum Load: 0.32686 kN
Maximum Extension point: 1349 Maximum Extension: 4.66775 mm
___________________________________________________
1 | 0 | -0.000158
2 | 0.000397 | -1.8e-05
3 | 0.002323 | -3.4e-05
4 | 0.00374 | -2.4e-05
5 | 0.004987 | 3e-06
6 | 0.006233 | 1.8e-05
7 | 0.007537 | 5.3e-05
8 | 0.008783 | 7.5e-05
9 | 0.009973 | -2e-06
10 | 0.01122 | -2.3e-05
11 | 0.012467 | -5.2e-05
12 | 0.012637 | -7.4e-05
13 | 0.012637 | -7.9e-05
14 | 0.013883 | -7.4e-05
15 | 0.01513 | -0.000125
16 | 0.016377 | -2.7e-05
17 | 0.01768 | -2.2e-05
18 | 0.018983 | 4e-06
19 | 0.020117 | 1.6e-05
20 | 0.021363 | 4e-05
21 | 0.02261 | 2.5e-05
22 | 0.023913 | -6.1e-05
23 | 0.025217 | -2.4e-05
24 | 0.026463 | -0.000102
25 | 0.02771 | -0.000106
26 | 0.028957 | -2.4e-05
27 | 0.030203 | 1e-06
28 | 0.031393 | -1e-06
29 | 0.03264 | 4.5e-05
30 | 0.033887 | -6e-06
31 | 0.03519 | 5.6e-05
32 | 0.036437 | -3.3e-05
33 | 0.037683 | -6.2e-05
34 | 0.038987 | -6.6e-05
35 | 0.040233 | -5.2e-05
36 | 0.041423 | -4.8e-05
37 | 0.042613 | 7.5e-05
38 | 0.043917 | 1.1e-05
39 | 0.045163 | -1.2e-05
40 | 0.046467 | 4.7e-05
41 | 0.047713 | 7e-05
42 | 0.04896 | 1.9e-05
43 | 0.050263 | -2.9e-05
44 | 0.05151 | -8.8e-05
45 | 0.052643 | -4.1e-05
46 | 0.05389 | -7.9e-05
47 | 0.05508 | 6.8e-05
48 | 0.05644 | 2e-06
49 | 0.057743 | 6.7e-05
50 | 0.058933 | 5.8e-05
51 | 0.060237 | 4.3e-05
52 | 0.061483 | -6e-06
53 | 0.06273 | -1.3e-05
54 | 0.06392 | -3.3e-05
55 | 0.065167 | -2.9e-05
56 | 0.066413 | -3.9e-05
57 | 0.067717 | 9.1e-05
58 | 0.068963 | 6e-05
59 | 0.07021 | -3e-06
60 | 0.071457 | 8.7e-05
61 | 0.07276 | 8.5e-05
62 | 0.07395 | -2.9e-05
63 | 0.07514 | -6.2e-05
64 | 0.07633 | 3.7e-05
65 | 0.077633 | -8.3e-05
66 | 0.078937 | -1.3e-05
67 | 0.080183 | 7.2e-05
68 | 0.08143 | 7.8e-05
69 | 0.082733 | 7.6e-05
70 | 0.08398 | 8.1e-05
71 | 0.08517 | 5e-05
72 | 0.086417 | -3.8e-05
73 | 0.087607 | -3.1e-05
74 | 0.08891 | 6e-06
75 | 0.090213 | -4.1e-05
76 | 0.091403 | 1.1e-05
77 | 0.092707 | 1.9e-05
78 | 0.09401 | -4e-06
79 | 0.0952 | 9.1e-05
80 | 0.09639 | 5.1e-05
81 | 0.097637 | 7.1e-05
82 | 0.098883 | -4.7e-05
83 | 0.100187 | -3.9e-05
84 | 0.101433 | -3.2e-05
85 | 0.10268 | -5.7e-05
86 | 0.103983 | -4.7e-05
87 | 0.10523 | 0.000136
88 | 0.10642 | 7.8e-05
89 | 0.107667 | 4.1e-05
90 | 0.108857 | 4.7e-05
91 | 0.11016 | 7.6e-05
92 | 0.111463 | -6.3e-05
93 | 0.112653 | -4.4e-05
94 | 0.113957 | 4.2e-05
95 | 0.11526 | -7.1e-05
96 | 0.11645 | 4e-06
97 | 0.11764 | 8.3e-05
98 | 0.118887 | 3.8e-05
99 | 0.120077 | 5.5e-05
100 | 0.121437 | 0.000105
101 | 0.122683 | 6.2e-05
102 | 0.12393 | -5.7e-05
103 | 0.125233 | -1.2e-05
104 | 0.12648 | 3.3e-05
105 | 0.127727 | -5.9e-05
106 | 0.12886 | -3e-06
107 | 0.130163 | 4.6e-05
108 | 0.131353 | 3.7e-05
109 | 0.132713 | 5.1e-05
110 | 0.13396 | 8.3e-05
111 | 0.135207 | 4.5e-05
112 | 0.13651 | -5.6e-05
113 | 0.137757 | 1.6e-05
114 | 0.13889 | -1.1e-05
115 | 0.140137 | 1.8e-05
116 | 0.141383 | -3.7e-05
117 | 0.14263 | 7.1e-05
118 | 0.143933 | 4.3e-05
119 | 0.14518 | 9.8e-05
120 | 0.146427 | 7.6e-05
121 | 0.14773 | 8e-05
122 | 0.148977 | -2.9e-05
123 | 0.15011 | -2e-06
124 | 0.151413 | 2.6e-05
125 | 0.152603 | -1.2e-05
126 | 0.153907 | 3.8e-05
127 | 0.155153 | -9e-06
128 | 0.1564 | 3e-05
129 | 0.157703 | 6.8e-05
130 | 0.159007 | 0.00011
131 | 0.160197 | 4.7e-05
132 | 0.161387 | -1.7e-05
133 | 0.162633 | -3.4e-05
134 | 0.16388 | -0.000127
135 | 0.165183 | 7.7e-05
136 | 0.16643 | -7e-06
137 | 0.167733 | 4.3e-05
138 | 0.16898 | 4.1e-05
139 | 0.170227 | 6.1e-05
140 | 0.171417 | 6.6e-05
141 | 0.172663 | 7.1e-05
142 | 0.173853 | -1e-06
143 | 0.175157 | 6e-06
144 | 0.17646 | 6e-06
145 | 0.177707 | -1.8e-05
146 | 0.178953 | -6.4e-05
147 | 0.180257 | 8.8e-05
148 | 0.181447 | 9.1e-05
149 | 0.182637 | 2.5e-05
150 | 0.183883 | 0.000118
151 | 0.185073 | 3.1e-05
152 | 0.186433 | -3.4e-05
153 | 0.187737 | -1.3e-05
154 | 0.188983 | 7e-06
155 | 0.19023 | 2.1e-05
156 | 0.191477 | -3.7e-05
157 | 0.192667 | 6.3e-05
158 | 0.193913 | 4.1e-05
159 | 0.19516 | 6.1e-05
160 | 0.196407 | 3.8e-05
161 | 0.19771 | 9.2e-05
162 | 0.198957 | -5.3e-05
163 | 0.200203 | 2.2e-05
164 | 0.201507 | -4e-06
165 | 0.202753 | -1.8e-05
166 | 0.203887 | -4.9e-05
167 | 0.205133 | 2.7e-05
168 | 0.206323 | 8.6e-05
169 | 0.207683 | 0.0001
170 | 0.20893 | 5e-05
171 | 0.210177 | 4.7e-05
172 | 0.211423 | -2.3e-05
173 | 0.212727 | -2.4e-05
174 | 0.213973 | -8e-06
175 | 0.215163 | 3.2e-05
176 | 0.21641 | -2.6e-05
177 | 0.2176 | 6.3e-05
178 | 0.218903 | -1.6e-05
179 | 0.220207 | 3.1e-05
180 | 0.221453 | 3.8e-05
181 | 0.2227 | 2.3e-05
182 | 0.224003 | -5.4e-05
183 | 0.225137 | -1.7e-05
184 | 0.226383 | 1.4e-05
185 | 0.22763 | -3.9e-05
186 | 0.228933 | -4.2e-05
187 | 0.230237 | 7.5e-05
188 | 0.231427 | 6.2e-05
189 | 0.23273 | 6.3e-05
190 | 0.233977 | 8.7e-05
191 | 0.235223 | 6.7e-05
192 | 0.236413 | -1.1e-05
193 | 0.23766 | -3.2e-05
194 | 0.23885 | -3.2e-05
195 | 0.240153 | -5.1e-05
196 | 0.241457 | -1.6e-05
197 | 0.242703 | 8.7e-05
198 | 0.24395 | 0.000106
199 | 0.245253 | 9.3e-05
200 | 0.246443 | 7.2e-05
201 | 0.247633 | 2.6e-05
202 | 0.24888 | 9e-06
203 | 0.250183 | -1.3e-05
204 | 0.251487 | -2.3e-05
205 | 0.252733 | 1.8e-05
206 | 0.25398 | -7e-06
207 | 0.255227 | 7.1e-05
208 | 0.25653 | 4e-05
209 | 0.257663 | 5.2e-05
210 | 0.25891 | 0.000118
211 | 0.2601 | 6.3e-05
212 | 0.261404 | -2e-06
213 | 0.262707 | -4e-06
214 | 0.263953 | 3.5e-05
215 | 0.2652 | -2.3e-05
216 | 0.266504 | -6.8e-05
217 | 0.267693 | 3.5e-05
218 | 0.268883 | 5.3e-05
219 | 0.270187 | 8.8e-05
220 | 0.271377 | 7.3e-05
221 | 0.272737 | 6.6e-05
222 | 0.273984 | -4.9e-05
223 | 0.27523 | 3.2e-05
224 | 0.276477 | 1e-06
225 | 0.277723 | 4.3e-05
226 | 0.278913 | -2.1e-05
227 | 0.28016 | 4e-05
228 | 0.28135 | 6.3e-05
229 | 0.282654 | -2.9e-05
230 | 0.283957 | 1.4e-05
231 | 0.285203 | 9.2e-05
232 | 0.28645 | -6.3e-05
233 | 0.287754 | -2.1e-05
234 | 0.289 | -4.7e-05
235 | 0.290134 | 3e-06
236 | 0.29138 | -5.4e-05
237 | 0.29257 | 1.9e-05
238 | 0.29393 | 6.1e-05
239 | 0.295234 | 7.3e-05
240 | 0.296424 | 0.000123
241 | 0.297727 | 4e-05
242 | 0.298974 | -1.2e-05
243 | 0.30022 | -1.9e-05
244 | 0.30141 | -2.1e-05
245 | 0.302657 | -9e-06
246 | 0.303847 | -3.2e-05
247 | 0.30515 | -2.6e-05
248 | 0.306454 | 8.3e-05
249 | 0.3077 | 1.4e-05
250 | 0.309004 | 6.7e-05
251 | 0.31025 | 9.3e-05
252 | 0.31144 | -4.9e-05
253 | 0.312687 | -5.6e-05
254 | 0.31382 | -2e-06
255 | 0.31518 | -1.2e-05
256 | 0.316427 | 1.2e-05
257 | 0.317674 | 0.000108
258 | 0.31892 | 7.3e-05
259 | 0.320224 | 7e-05
260 | 0.32147 | 6.3e-05
261 | 0.32266 | 2.3e-05
262 | 0.323907 | -1.4e-05
263 | 0.325097 | -6.8e-05
264 | 0.326457 | -8.4e-05
265 | 0.32776 | 5.2e-05
266 | 0.32895 | -3.8e-05
267 | 0.330197 | 7.8e-05
268 | 0.3315 | 4.7e-05
269 | 0.33269 | 0.000111
270 | 0.33388 | 9.5e-05
271 | 0.335184 | 7.5e-05
272 | 0.336374 | -6e-06
273 | 0.337677 | -5.4e-05
274 | 0.338923 | -8e-06
275 | 0.340227 | 1.1e-05
276 | 0.341474 | 2.6e-05
277 | 0.34272 | 8e-05
278 | 0.34391 | 4.1e-05
279 | 0.345157 | 5.8e-05
280 | 0.346404 | 0.000101
281 | 0.34765 | 7.1e-05
282 | 0.348954 | 1.1e-05
283 | 0.350144 | 2e-06
284 | 0.351447 | -6e-06
285 | 0.35275 | 1e-06
286 | 0.353997 | 0.000266
287 | 0.35513 | 0.000541
288 | 0.356377 | 0.000632
289 | 0.357624 | 0.000645
290 | 0.358927 | 0.000711
291 | 0.36023 | 0.000777
292 | 0.36142 | 0.000617
293 | 0.362724 | 0.00064
294 | 0.364027 | 0.000767
295 | 0.365217 | 0.000774
296 | 0.366407 | 0.000779
297 | 0.367654 | 0.00086
298 | 0.3689 | 0.000796
299 | 0.370204 | 0.0009
300 | 0.371394 | 0.00093
301 | 0.37264 | 0.000973
302 | 0.373944 | 0.00091
303 | 0.375247 | 0.000837
304 | 0.376437 | 0.000855
305 | 0.377627 | 0.000926
306 | 0.378874 | 0.000951
307 | 0.380177 | 0.00103
308 | 0.38148 | 0.001018
309 | 0.382727 | 0.000975
310 | 0.38403 | 0.001
311 | 0.385277 | 0.000999
312 | 0.386467 | 0.000984
313 | 0.387657 | 0.001024
314 | 0.388904 | 0.000984
315 | 0.390094 | 0.001044
316 | 0.391454 | 0.001107
317 | 0.3927 | 0.001246
318 | 0.393947 | 0.001226
319 | 0.395194 | 0.001267
320 | 0.396497 | 0.00134
321 | 0.397687 | 0.001377
322 | 0.398934 | 0.001287
323 | 0.400124 | 0.001369
324 | 0.40137 | 0.001354
325 | 0.402674 | 0.001341
326 | 0.403977 | 0.001379
327 | 0.405224 | 0.001545
328 | 0.40647 | 0.001516
329 | 0.407717 | 0.001523
330 | 0.408907 | 0.001545
331 | 0.410154 | 0.001644
332 | 0.411344 | 0.001493
333 | 0.412647 | 0.001564
334 | 0.41395 | 0.001586
335 | 0.415197 | 0.001618
336 | 0.416444 | 0.001573
337 | 0.417747 | 0.001768
338 | 0.418937 | 0.001826
339 | 0.420127 | 0.001754
340 | 0.421374 | 0.001787
341 | 0.42262 | 0.001754
342 | 0.423924 | 0.001754
343 | 0.425227 | 0.001781
344 | 0.426417 | 0.001721
345 | 0.42772 | 0.001783
346 | 0.428967 | 0.001841
347 | 0.430157 | 0.001957
348 | 0.431404 | 0.00191
349 | 0.43265 | 0.001877
350 | 0.433897 | 0.001891
351 | 0.4352 | 0.001977
352 | 0.436447 | 0.001935
353 | 0.43775 | 0.001918
354 | 0.438997 | 0.001935
355 | 0.440244 | 0.001931
356 | 0.441377 | 0.001918
357 | 0.44268 | 0.002009
358 | 0.44387 | 0.002031
359 | 0.445174 | 0.00205
360 | 0.446477 | 0.002074
361 | 0.447724 | 0.002094
362 | 0.44897 | 0.002025
363 | 0.450274 | 0.00203
364 | 0.451464 | 0.0019
365 | 0.452654 | 0.001943
366 | 0.4539 | 0.00195
367 | 0.455147 | 0.002045
368 | 0.45645 | 0.002036
369 | 0.457697 | 0.002095
370 | 0.458944 | 0.002134
371 | 0.460247 | 0.002072
372 | 0.461494 | 0.001991
373 | 0.462627 | 0.002017
374 | 0.463874 | 0.002014
375 | 0.46512 | 0.002047
376 | 0.466424 | 0.002055
377 | 0.467727 | 0.002105
378 | 0.468917 | 0.002153
379 | 0.47022 | 0.002204
380 | 0.471467 | 0.00215
381 | 0.472714 | 0.002223
382 | 0.473904 | 0.002188
383 | 0.47515 | 0.002171
384 | 0.47634 | 0.002186
385 | 0.4777 | 0.002363
386 | 0.478947 | 0.002525
387 | 0.480194 | 0.002765
388 | 0.481497 | 0.002872
389 | 0.482744 | 0.002971
390 | 0.483934 | 0.002948
391 | 0.485124 | 0.002927
392 | 0.48637 | 0.002882
393 | 0.487617 | 0.002889
394 | 0.48892 | 0.002778
395 | 0.490224 | 0.002769
396 | 0.49147 | 0.002646
397 | 0.492717 | 0.002611
398 | 0.493964 | 0.00266
399 | 0.495154 | 0.002715
400 | 0.4964 | 0.002791
401 | 0.49759 | 0.002827
402 | 0.49895 | 0.002808
403 | 0.500197 | 0.002844
404 | 0.501444 | 0.00285
405 | 0.502747 | 0.002937
406 | 0.503994 | 0.002957
407 | 0.50524 | 0.003028
408 | 0.506374 | 0.00311
409 | 0.507677 | 0.003022
410 | 0.508867 | 0.003051
411 | 0.51017 | 0.003087
412 | 0.511474 | 0.002976
413 | 0.512664 | 0.003047
414 | 0.513967 | 0.002984
415 | 0.51527 | 0.002974
416 | 0.516404 | 0.002967
417 | 0.51765 | 0.003036
418 | 0.51884 | 0.002941
419 | 0.520144 | 0.002951
420 | 0.521504 | 0.002973
421 | 0.522694 | 0.002803
422 | 0.52394 | 0.002814
423 | 0.525244 | 0.002751
424 | 0.52649 | 0.002636
425 | 0.52768 | 0.002696
426 | 0.528927 | 0.002641
427 | 0.53006 | 0.002729
428 | 0.53142 | 0.002872
429 | 0.532724 | 0.00305
430 | 0.53397 | 0.003043
431 | 0.535274 | 0.003082
432 | 0.53652 | 0.003058
433 | 0.53771 | 0.00306
434 | 0.5389 | 0.002862
435 | 0.540147 | 0.0027
436 | 0.541394 | 0.002581
437 | 0.542697 | 0.002225
438 | 0.543944 | 0.002176
439 | 0.54519 | 0.002151
440 | 0.546437 | 0.002323
441 | 0.54774 | 0.002389
442 | 0.54893 | 0.002625
443 | 0.550177 | 0.002788
444 | 0.55131 | 0.002874
445 | 0.55267 | 0.003012
446 | 0.553974 | 0.003077
447 | 0.555164 | 0.003186
448 | 0.556467 | 0.003222
449 | 0.55777 | 0.003361
450 | 0.55896 | 0.00352
451 | 0.560207 | 0.003612
452 | 0.561454 | 0.003609
453 | 0.562587 | 0.003548
454 | 0.563947 | 0.003723
455 | 0.565194 | 0.003792
456 | 0.56644 | 0.003861
457 | 0.567744 | 0.004014
458 | 0.56899 | 0.004074
459 | 0.570237 | 0.004162
460 | 0.57137 | 0.004234
461 | 0.572674 | 0.004233
462 | 0.573864 | 0.004298
463 | 0.575224 | 0.004459
464 | 0.57647 | 0.004545
465 | 0.577717 | 0.00468
466 | 0.578964 | 0.004877
467 | 0.58021 | 0.005064
468 | 0.5814 | 0.005223
469 | 0.582647 | 0.005384
470 | 0.583837 | 0.005522
471 | 0.58514 | 0.005692
472 | 0.586444 | 0.00577
473 | 0.58769 | 0.00578
474 | 0.588937 | 0.00578
475 | 0.59024 | 0.005577
476 | 0.591487 | 0.005352
477 | 0.59262 | 0.005277
478 | 0.593867 | 0.00518
479 | 0.595057 | 0.005233
480 | 0.596417 | 0.005039
481 | 0.597664 | 0.005118
482 | 0.59891 | 0.005206
483 | 0.600157 | 0.005176
484 | 0.60146 | 0.00512
485 | 0.602707 | 0.004545
486 | 0.603897 | 0.004292
487 | 0.605144 | 0.004224
488 | 0.60639 | 0.004048
489 | 0.607694 | 0.003747
490 | 0.60894 | 0.00335
491 | 0.610187 | 0.003346
492 | 0.61149 | 0.003375
493 | 0.612737 | 0.00347
494 | 0.613927 | 0.003319
495 | 0.615174 | 0.00316
496 | 0.616364 | 0.002942
497 | 0.617667 | 0.002827
498 | 0.61897 | 0.002642
499 | 0.620217 | 0.002566
500 | 0.621464 | 0.002512
501 | 0.622767 | 0.002604
502 | 0.623957 | 0.002558
503 | 0.625147 | 0.002437
504 | 0.626394 | 0.002521
505 | 0.627584 | 0.002577
506 | 0.628944 | 0.002615
507 | 0.630247 | 0.002718
508 | 0.631437 | 0.002744
509 | 0.63274 | 0.002759
510 | 0.633987 | 0.00278
511 | 0.635177 | 0.002771
512 | 0.636424 | 0.002688
513 | 0.63767 | 0.002855
514 | 0.638917 | 0.003091
515 | 0.64022 | 0.003308
516 | 0.641467 | 0.003562
517 | 0.642714 | 0.003765
518 | 0.64396 | 0.003996
519 | 0.645207 | 0.004004
520 | 0.646397 | 0.004074
521 | 0.647644 | 0.004167
522 | 0.648834 | 0.004377
523 | 0.650137 | 0.004576
524 | 0.65144 | 0.004834
525 | 0.652687 | 0.005041
526 | 0.65399 | 0.005151
527 | 0.655237 | 0.005257
528 | 0.656427 | 0.004952
529 | 0.657617 | 0.00452
530 | 0.65892 | 0.00384
531 | 0.66011 | 0.002764
532 | 0.661414 | 0.002592
533 | 0.662717 | 0.002488
534 | 0.663964 | 0.002533
535 | 0.66521 | 0.00268
536 | 0.666514 | 0.002774
537 | 0.667647 | 0.003058
538 | 0.668894 | 0.003295
539 | 0.67014 | 0.003487
540 | 0.671387 | 0.003796
541 | 0.67269 | 0.004069
542 | 0.673994 | 0.004164
543 | 0.67524 | 0.004371
544 | 0.676487 | 0.0045
545 | 0.677734 | 0.004563
546 | 0.678867 | 0.004763
547 | 0.680114 | 0.00497
548 | 0.68136 | 0.005067
549 | 0.682664 | 0.005178
550 | 0.683967 | 0.005225
551 | 0.685157 | 0.005227
552 | 0.68646 | 0.00512
553 | 0.687764 | 0.004873
554 | 0.688954 | 0.004622
555 | 0.690144 | 0.003577
556 | 0.69139 | 0.002575
557 | 0.692637 | 0.002586
558 | 0.69394 | 0.002745
559 | 0.695244 | 0.002694
560 | 0.69649 | 0.00263
561 | 0.697737 | 0.002526
562 | 0.698984 | 0.002317
563 | 0.700174 | 0.002247
564 | 0.70142 | 0.002035
565 | 0.70261 | 0.002084
566 | 0.703914 | 0.002032
567 | 0.705217 | 0.00212
568 | 0.706464 | 0.00221
569 | 0.70771 | 0.002253
570 | 0.708957 | 0.002299
571 | 0.710204 | 0.002308
572 | 0.711394 | 0.002207
573 | 0.71264 | 0.002315
574 | 0.71383 | 0.002308
575 | 0.71519 | 0.002397
576 | 0.716494 | 0.002429
577 | 0.717684 | 0.002465
578 | 0.718987 | 0.002414
579 | 0.720234 | 0.002468
580 | 0.721424 | 0.002368
581 | 0.722614 | 0.002468
582 | 0.723917 | 0.002398
583 | 0.725164 | 0.002373
584 | 0.726467 | 0.002387
585 | 0.727714 | 0.002403
586 | 0.72896 | 0.002362
587 | 0.730207 | 0.002574
588 | 0.73151 | 0.002491
589 | 0.732644 | 0.002515
590 | 0.73389 | 0.002501
591 | 0.73508 | 0.00257
592 | 0.73644 | 0.002492
593 | 0.737744 | 0.002601
594 | 0.738934 | 0.002506
595 | 0.740237 | 0.002622
596 | 0.74154 | 0.002785
597 | 0.74273 | 0.002857
598 | 0.74392 | 0.002472
599 | 0.745224 | 0.002372
600 | 0.746414 | 0.002342
601 | 0.747717 | 0.002426
602 | 0.748964 | 0.002242
603 | 0.75021 | 0.00218
604 | 0.751457 | 0.002214
605 | 0.75276 | 0.002076
606 | 0.75395 | 0.002041
607 | 0.75514 | 0.002066
608 | 0.75633 | 0.002045
609 | 0.757634 | 0.00198
610 | 0.758994 | 0.00198
611 | 0.760184 | 0.001923
612 | 0.761487 | 0.001916
613 | 0.762734 | 0.002052
614 | 0.763981 | 0.002064
615 | 0.76517 | 0.002115
616 | 0.766417 | 0.002165
617 | 0.767607 | 0.002238
618 | 0.768967 | 0.002219
619 | 0.77027 | 0.002163
620 | 0.771404 | 0.002141
621 | 0.772707 | 0.002125
622 | 0.77401 | 0.002051
623 | 0.7752 | 0.002045
624 | 0.77639 | 0.00205
625 | 0.777637 | 0.002031
626 | 0.778884 | 0.002055
627 | 0.780187 | 0.002067
628 | 0.78149 | 0.002041
629 | 0.782737 | 0.002017
630 | 0.783984 | 0.002036
631 | 0.78523 | 0.001951
632 | 0.78642 | 0.001887
633 | 0.78761 | 0.001807
634 | 0.788857 | 0.001788
635 | 0.79016 | 0.001746
636 | 0.791407 | 0.001707
637 | 0.792654 | 0.001873
638 | 0.7939 | 0.001932
639 | 0.79526 | 0.001937
640 | 0.79645 | 0.002076
641 | 0.79764 | 0.002091
642 | 0.798887 | 0.001981
643 | 0.800077 | 0.001977
644 | 0.801437 | 0.001991
645 | 0.80274 | 0.00204
646 | 0.803931 | 0.00198
647 | 0.805234 | 0.002049
648 | 0.80648 | 0.00199
649 | 0.807727 | 0.002084
650 | 0.808917 | 0.002183
651 | 0.810164 | 0.002188
652 | 0.81141 | 0.002135
653 | 0.812657 | 0.002263
654 | 0.813904 | 0.002314
655 | 0.81515 | 0.002362
656 | 0.816397 | 0.002391
657 | 0.817757 | 0.002572
658 | 0.818947 | 0.002527
659 | 0.820137 | 0.0026
660 | 0.821384 | 0.002655
661 | 0.822687 | 0.002671
662 | 0.82399 | 0.002654
663 | 0.82518 | 0.002693
664 | 0.826484 | 0.002857
665 | 0.82773 | 0.003147
666 | 0.828977 | 0.003522
667 | 0.83011 | 0.003943
668 | 0.831414 | 0.004363
669 | 0.832604 | 0.004754
670 | 0.833907 | 0.005287
671 | 0.83521 | 0.005691
672 | 0.836457 | 0.005877
673 | 0.837704 | 0.006063
674 | 0.839007 | 0.006408
675 | 0.840197 | 0.006628
676 | 0.841387 | 0.006899
677 | 0.842634 | 0.007301
678 | 0.84388 | 0.007585
679 | 0.845184 | 0.007831
680 | 0.846431 | 0.008208
681 | 0.847677 | 0.008459
682 | 0.84898 | 0.008707
683 | 0.850227 | 0.009066
684 | 0.851417 | 0.009198
685 | 0.852664 | 0.009462
686 | 0.853854 | 0.009706
687 | 0.855157 | 0.010043
688 | 0.856461 | 0.010191
689 | 0.857707 | 0.010441
690 | 0.858954 | 0.010658
691 | 0.860257 | 0.010727
692 | 0.861504 | 0.010778
693 | 0.862637 | 0.010913
694 | 0.863884 | 0.010991
695 | 0.86513 | 0.011059
696 | 0.866434 | 0.011185
697 | 0.867737 | 0.011431
698 | 0.868984 | 0.011512
699 | 0.87023 | 0.011608
700 | 0.871477 | 0.011644
701 | 0.872667 | 0.011637
702 | 0.873914 | 0.011572
703 | 0.875161 | 0.011696
704 | 0.876407 | 0.011611
705 | 0.87771 | 0.011666
706 | 0.878957 | 0.011662
707 | 0.880204 | 0.011768
708 | 0.881507 | 0.011864
709 | 0.882754 | 0.011756
710 | 0.883887 | 0.011818
711 | 0.885134 | 0.01185
712 | 0.88638 | 0.011855
713 | 0.887684 | 0.011912
714 | 0.888987 | 0.011963
715 | 0.890234 | 0.011977
716 | 0.891481 | 0.012038
717 | 0.892727 | 0.012173
718 | 0.893974 | 0.012238
719 | 0.895164 | 0.01231
720 | 0.896411 | 0.012473
721 | 0.8976 | 0.012626
722 | 0.898904 | 0.012727
723 | 0.900207 | 0.012841
724 | 0.901454 | 0.012944
725 | 0.902757 | 0.013102
726 | 0.904004 | 0.013135
727 | 0.905137 | 0.013223
728 | 0.906384 | 0.013135
729 | 0.90763 | 0.013164
730 | 0.908877 | 0.013103
731 | 0.910237 | 0.01309
732 | 0.911427 | 0.012944
733 | 0.912731 | 0.012902
734 | 0.913977 | 0.012956
735 | 0.915224 | 0.01292
736 | 0.916414 | 0.012786
737 | 0.917661 | 0.012967
738 | 0.91885 | 0.01295
739 | 0.920154 | 0.012959
740 | 0.921457 | 0.01299
741 | 0.922704 | 0.012897
742 | 0.923951 | 0.012805
743 | 0.925254 | 0.012602
744 | 0.926444 | 0.01247
745 | 0.927634 | 0.012257
746 | 0.928881 | 0.012131
747 | 0.930127 | 0.012027
748 | 0.931431 | 0.011898
749 | 0.932677 | 0.011774
750 | 0.933924 | 0.011587
751 | 0.940101 | 0.010889
752 | 0.946504 | 0.010263
753 | 0.952681 | 0.009887
754 | 0.958914 | 0.009525
755 | 0.965204 | 0.008338
756 | 0.971381 | 0.006128
757 | 0.977671 | 0.00514
758 | 0.983847 | 0.005213
759 | 0.99025 | 0.006442
760 | 0.996484 | 0.00741
761 | 1.002661 | 0.007514
762 | 1.008951 | 0.007697
763 | 1.015184 | 0.007633
764 | 1.021474 | 0.007634
765 | 1.02765 | 0.007459
766 | 1.033941 | 0.007601
767 | 1.040174 | 0.007316
768 | 1.046407 | 0.007472
769 | 1.052697 | 0.007409
770 | 1.058874 | 0.007077
771 | 1.065277 | 0.006875
772 | 1.071454 | 0.006998
773 | 1.077687 | 0.006964
774 | 1.083977 | 0.006877
775 | 1.090154 | 0.00701
776 | 1.096444 | 0.00732
777 | 1.102621 | 0.007516
778 | 1.109024 | 0.00796
779 | 1.115201 | 0.008318
780 | 1.121377 | 0.008672
781 | 1.127724 | 0.008833
782 | 1.133901 | 0.008972
783 | 1.140247 | 0.009121
784 | 1.146424 | 0.00925
785 | 1.152714 | 0.009252
786 | 1.159004 | 0.009538
787 | 1.165124 | 0.009383
788 | 1.171471 | 0.009487
789 | 1.177591 | 0.009433
790 | 1.183994 | 0.009549
791 | 1.190171 | 0.009465
792 | 1.196461 | 0.009579
793 | 1.202694 | 0.009261
794 | 1.208927 | 0.008997
795 | 1.215217 | 0.008607
796 | 1.221394 | 0.008334
797 | 1.227741 | 0.008092
798 | 1.233974 | 0.008398
799 | 1.240151 | 0.008502
800 | 1.246441 | 0.008515
801 | 1.252674 | 0.008784
802 | 1.258964 | 0.008879
803 | 1.265141 | 0.008627
804 | 1.271487 | 0.008719
805 | 1.277721 | 0.008824
806 | 1.283897 | 0.008938
807 | 1.290187 | 0.009008
808 | 1.296364 | 0.009051
809 | 1.302711 | 0.006548
810 | 1.308944 | 0.007312
811 | 1.315178 | 0.007834
812 | 1.321467 | 0.008304
813 | 1.327644 | 0.008729
814 | 1.333934 | 0.009181
815 | 1.340111 | 0.00946
816 | 1.346514 | 0.00989
817 | 1.352691 | 0.010321
818 | 1.358867 | 0.010678
819 | 1.365214 | 0.010799
820 | 1.371391 | 0.010977
821 | 1.377738 | 0.010942
822 | 1.383914 | 0.011017
823 | 1.390204 | 0.011008
824 | 1.396494 | 0.011102
825 | 1.402671 | 0.011044
826 | 1.408961 | 0.011031
827 | 1.415081 | 0.011224
828 | 1.421484 | 0.011372
829 | 1.427661 | 0.011365
830 | 1.433951 | 0.011548
831 | 1.440184 | 0.011705
832 | 1.446418 | 0.012011
833 | 1.452764 | 0.012266
834 | 1.458884 | 0.012242
835 | 1.465231 | 0.012059
836 | 1.471464 | 0.011945
837 | 1.477641 | 0.011841
838 | 1.483931 | 0.012089
839 | 1.490164 | 0.012203
840 | 1.496454 | 0.012514
841 | 1.502631 | 0.01236
842 | 1.508978 | 0.012354
843 | 1.515211 | 0.012211
844 | 1.521387 | 0.012226
845 | 1.527734 | 0.012332
846 | 1.533854 | 0.012662
847 | 1.540257 | 0.012662
848 | 1.546434 | 0.012634
849 | 1.552667 | 0.012366
850 | 1.558957 | 0.01247
851 | 1.565134 | 0.01244
852 | 1.571481 | 0.012637
853 | 1.577658 | 0.012391
854 | 1.584004 | 0.012548
855 | 1.590181 | 0.012356
856 | 1.596414 | 0.012495
857 | 1.602704 | 0.012828
858 | 1.608881 | 0.013251
859 | 1.615228 | 0.013214
860 | 1.621404 | 0.013347
861 | 1.627751 | 0.013537
862 | 1.633984 | 0.013752
863 | 1.640161 | 0.013914
864 | 1.646451 | 0.014144
865 | 1.652571 | 0.014412
866 | 1.659031 | 0.014823
867 | 1.665208 | 0.014914
868 | 1.671441 | 0.014999
869 | 1.677731 | 0.014933
870 | 1.683908 | 0.015226
871 | 1.690254 | 0.015479
872 | 1.696374 | 0.015706
873 | 1.702721 | 0.015845
874 | 1.708954 | 0.016336
875 | 1.715131 | 0.016433
876 | 1.721421 | 0.016828
877 | 1.727654 | 0.016834
878 | 1.734001 | 0.01711
879 | 1.740178 | 0.017343
880 | 1.746468 | 0.017427
881 | 1.752701 | 0.017633
882 | 1.758934 | 0.017633
883 | 1.765224 | 0.017493
884 | 1.771344 | 0.017782
885 | 1.777748 | 0.01787
886 | 1.783924 | 0.018123
887 | 1.790158 | 0.018133
888 | 1.796448 | 0.018247
889 | 1.802681 | 0.01855
890 | 1.808971 | 0.01906
891 | 1.815148 | 0.01954
892 | 1.821494 | 0.020126
893 | 1.827728 | 0.019976
894 | 1.833848 | 0.020052
895 | 1.840138 | 0.019807
896 | 1.846371 | 0.019901
897 | 1.852718 | 0.019926
898 | 1.858951 | 0.020062
899 | 1.865241 | 0.020002
900 | 1.871474 | 0.020047
901 | 1.877651 | 0.020319
902 | 1.883998 | 0.020321
903 | 1.890061 | 0.020358
904 | 1.896521 | 0.020269
905 | 1.902698 | 0.019959
906 | 1.908931 | 0.019711
907 | 1.915221 | 0.019559
908 | 1.921398 | 0.019416
909 | 1.927688 | 0.01956
910 | 1.933865 | 0.020092
911 | 1.940268 | 0.020355
912 | 1.946445 | 0.020628
913 | 1.952621 | 0.020471
914 | 1.958911 | 0.020618
915 | 1.965145 | 0.020794
916 | 1.971491 | 0.021112
917 | 1.977668 | 0.021424
918 | 1.983958 | 0.021385
919 | 1.990248 | 0.020881
920 | 1.996368 | 0.020858
921 | 2.002715 | 0.021047
922 | 2.008891 | 0.021351
923 | 2.015238 | 0.021587
924 | 2.021471 | 0.021905
925 | 2.027648 | 0.022415
926 | 2.033938 | 0.022731
927 | 2.040171 | 0.022704
928 | 2.046518 | 0.022924
929 | 2.052638 | 0.022901
930 | 2.058985 | 0.023468
931 | 2.065218 | 0.023443
932 | 2.071394 | 0.023604
933 | 2.077685 | 0.022993
934 | 2.083918 | 0.022758
935 | 2.090265 | 0.022441
936 | 2.096441 | 0.022864
937 | 2.102731 | 0.022624
938 | 2.108964 | 0.022835
939 | 2.115141 | 0.02242
940 | 2.121488 | 0.022299
941 | 2.127608 | 0.022143
942 | 2.134011 | 0.022034
943 | 2.140188 | 0.022091
944 | 2.146421 | 0.022066
945 | 2.152655 | 0.022124
946 | 2.158888 | 0.022269
947 | 2.165235 | 0.022288
948 | 2.171411 | 0.022074
949 | 2.177758 | 0.022083
950 | 2.183991 | 0.022497
951 | 2.190111 | 0.022819
952 | 2.196458 | 0.022901
953 | 2.202635 | 0.022934
954 | 2.208981 | 0.023139
955 | 2.215158 | 0.023355
956 | 2.221448 | 0.023539
957 | 2.227738 | 0.023509
958 | 2.233915 | 0.023546
959 | 2.240205 | 0.023739
960 | 2.246325 | 0.023936
961 | 2.252728 | 0.024169
962 | 2.258961 | 0.024384
963 | 2.265138 | 0.024252
964 | 2.271428 | 0.024202
965 | 2.277661 | 0.024003
966 | 2.284008 | 0.024168
967 | 2.290128 | 0.024149
968 | 2.296474 | 0.024389
969 | 2.302708 | 0.024153
970 | 2.308885 | 0.024018
971 | 2.315231 | 0.024054
972 | 2.321352 | 0.024375
973 | 2.327755 | 0.024499
974 | 2.333931 | 0.025344
975 | 2.340221 | 0.025753
976 | 2.346455 | 0.026313
977 | 2.352688 | 0.02672
978 | 2.358922 | 0.027295
979 | 2.365098 | 0.027265
980 | 2.371501 | 0.02735
981 | 2.377678 | 0.026824
982 | 2.383911 | 0.02667
983 | 2.390145 | 0.026056
984 | 2.396378 | 0.025992
985 | 2.402725 | 0.02627
986 | 2.408901 | 0.026642
987 | 2.415248 | 0.026468
988 | 2.421481 | 0.026408
989 | 2.427658 | 0.026162
990 | 2.433948 | 0.026629
991 | 2.440125 | 0.026874
992 | 2.446471 | 0.027173
993 | 2.452648 | 0.02702
994 | 2.458995 | 0.027001
995 | 2.465228 | 0.026792
996 | 2.471405 | 0.027188
997 | 2.477695 | 0.027353
998 | 2.483872 | 0.027685
999 | 2.490218 | 0.027564
1000 | 2.496451 | 0.027786
1001 | 2.502685 | 0.027675
1002 | 2.508975 | 0.028087
1003 | 2.515152 | 0.028449
1004 | 2.521498 | 0.028818
1005 | 2.527618 | 0.029314
1006 | 2.533965 | 0.030264
1007 | 2.540198 | 0.030629
1008 | 2.546375 | 0.030942
1009 | 2.552722 | 0.031035
1010 | 2.558841 | 0.031498
1011 | 2.565245 | 0.03175
1012 | 2.571422 | 0.031959
1013 | 2.577712 | 0.032259
1014 | 2.583945 | 0.032053
1015 | 2.590122 | 0.03227
1016 | 2.596468 | 0.032721
1017 | 2.602588 | 0.03279
1018 | 2.608992 | 0.033242
1019 | 2.615225 | 0.03334
1020 | 2.621402 | 0.033859
1021 | 2.627692 | 0.034515
1022 | 2.633868 | 0.0354
1023 | 2.640215 | 0.035475
1024 | 2.646392 | 0.035807
1025 | 2.652738 | 0.035951
1026 | 2.658972 | 0.036173
1027 | 2.665148 | 0.035964
1028 | 2.671438 | 0.036054
1029 | 2.677672 | 0.035993
1030 | 2.684018 | 0.035714
1031 | 2.690138 | 0.035781
1032 | 2.696485 | 0.035986
1033 | 2.702718 | 0.035991
1034 | 2.708895 | 0.036495
1035 | 2.715242 | 0.036864
1036 | 2.721362 | 0.037334
1037 | 2.727765 | 0.037502
1038 | 2.733941 | 0.037558
1039 | 2.740118 | 0.037783
1040 | 2.746408 | 0.038238
1041 | 2.752698 | 0.038624
1042 | 2.758988 | 0.038952
1043 | 2.765165 | 0.039006
1044 | 2.771512 | 0.039113
1045 | 2.777745 | 0.038719
1046 | 2.783865 | 0.039559
1047 | 2.790212 | 0.039532
1048 | 2.796332 | 0.039725
1049 | 2.802735 | 0.039971
1050 | 2.808912 | 0.040487
1051 | 2.815202 | 0.040804
1052 | 2.821435 | 0.040734
1053 | 2.827668 | 0.040468
1054 | 2.833958 | 0.040461
1055 | 2.840078 | 0.040453
1056 | 2.846482 | 0.041013
1057 | 2.852715 | 0.041424
1058 | 2.858948 | 0.041221
1059 | 2.865182 | 0.041015
1060 | 2.871415 | 0.041241
1061 | 2.877705 | 0.041226
1062 | 2.883882 | 0.041761
1063 | 2.890229 | 0.041736
1064 | 2.896461 | 0.042319
1065 | 2.902638 | 0.042536
1066 | 2.908928 | 0.042962
1067 | 2.915162 | 0.043392
1068 | 2.921508 | 0.043491
1069 | 2.927685 | 0.043913
1070 | 2.933975 | 0.04399
1071 | 2.940208 | 0.044285
1072 | 2.946385 | 0.04519
1073 | 2.952732 | 0.045511
1074 | 2.958852 | 0.045824
1075 | 2.965255 | 0.046737
1076 | 2.971488 | 0.047826
1077 | 2.977665 | 0.0485
1078 | 2.983955 | 0.049338
1079 | 2.990132 | 0.049672
1080 | 2.996478 | 0.049981
1081 | 3.002655 | 0.050152
1082 | 3.009002 | 0.050345
1083 | 3.015235 | 0.050164
1084 | 3.021412 | 0.051719
1085 | 3.027758 | 0.054442
1086 | 3.033822 | 0.056901
1087 | 3.040225 | 0.059757
1088 | 3.046402 | 0.062864
1089 | 3.052692 | 0.065631
1090 | 3.058925 | 0.068803
1091 | 3.065159 | 0.07173
1092 | 3.071505 | 0.075096
1093 | 3.077625 | 0.078057
1094 | 3.084028 | 0.081299
1095 | 3.090205 | 0.084069
1096 | 3.096438 | 0.086927
1097 | 3.102672 | 0.089663
1098 | 3.108905 | 0.09234
1099 | 3.115195 | 0.095184
1100 | 3.121372 | 0.097914
1101 | 3.127718 | 0.100428
1102 | 3.133952 | 0.102793
1103 | 3.140129 | 0.104457
1104 | 3.146419 | 0.106079
1105 | 3.152652 | 0.107495
1106 | 3.158999 | 0.108884
1107 | 3.165175 | 0.110267
1108 | 3.171465 | 0.111298
1109 | 3.177755 | 0.112399
1110 | 3.183875 | 0.113306
1111 | 3.190166 | 0.114387
1112 | 3.196342 | 0.115086
1113 | 3.202745 | 0.115906
1114 | 3.208922 | 0.116866
1115 | 3.215155 | 0.117293
1116 | 3.221445 | 0.118047
1117 | 3.227679 | 0.118462
1118 | 3.233968 | 0.118948
1119 | 3.240145 | 0.118276
1120 | 3.246492 | 0.11843
1121 | 3.252725 | 0.118618
1122 | 3.258902 | 0.119015
1123 | 3.265192 | 0.119816
1124 | 3.271312 | 0.120814
1125 | 3.277772 | 0.121516
1126 | 3.283948 | 0.122154
1127 | 3.290239 | 0.122677
1128 | 3.296415 | 0.123586
1129 | 3.302649 | 0.124017
1130 | 3.308939 | 0.124959
1131 | 3.315115 | 0.125637
1132 | 3.321518 | 0.126616
1133 | 3.327695 | 0.127142
1134 | 3.333929 | 0.12811
1135 | 3.340219 | 0.128893
1136 | 3.346395 | 0.129639
1137 | 3.352685 | 0.13017
1138 | 3.358919 | 0.130854
1139 | 3.365209 | 0.131191
1140 | 3.371498 | 0.131982
1141 | 3.377619 | 0.132136
1142 | 3.383965 | 0.132626
1143 | 3.390142 | 0.132734
1144 | 3.396489 | 0.132821
1145 | 3.402665 | 0.132962
1146 | 3.408955 | 0.133509
1147 | 3.415189 | 0.134281
1148 | 3.421365 | 0.134623
1149 | 3.427712 | 0.135057
1150 | 3.433832 | 0.135147
1151 | 3.440235 | 0.135367
1152 | 3.446469 | 0.134898
1153 | 3.452645 | 0.134321
1154 | 3.458935 | 0.134484
1155 | 3.465168 | 0.13403
1156 | 3.471459 | 0.134187
1157 | 3.477636 | 0.134025
1158 | 3.483982 | 0.134487
1159 | 3.490216 | 0.13505
1160 | 3.496392 | 0.135156
1161 | 3.502682 | 0.134901
1162 | 3.508859 | 0.134739
1163 | 3.515205 | 0.134629
1164 | 3.521439 | 0.135087
1165 | 3.527729 | 0.135176
1166 | 3.533905 | 0.135856
1167 | 3.540139 | 0.136181
1168 | 3.546485 | 0.137768
1169 | 3.552606 | 0.138667
1170 | 3.559009 | 0.139896
1171 | 3.565186 | 0.140208
1172 | 3.571419 | 0.140083
1173 | 3.577709 | 0.141746
1174 | 3.583886 | 0.143278
1175 | 3.590232 | 0.144246
1176 | 3.596409 | 0.145266
1177 | 3.602755 | 0.146523
1178 | 3.608932 | 0.148437
1179 | 3.615165 | 0.149485
1180 | 3.621455 | 0.15023
1181 | 3.627632 | 0.150931
1182 | 3.633979 | 0.151922
1183 | 3.640212 | 0.152973
1184 | 3.646446 | 0.154358
1185 | 3.652736 | 0.156023
1186 | 3.658912 | 0.156851
1187 | 3.665202 | 0.157888
1188 | 3.671322 | 0.158995
1189 | 3.677782 | 0.160046
1190 | 3.683902 | 0.161496
1191 | 3.690135 | 0.163108
1192 | 3.696425 | 0.165624
1193 | 3.702659 | 0.167963
1194 | 3.709005 | 0.170538
1195 | 3.715182 | 0.173335
1196 | 3.721472 | 0.175736
1197 | 3.727762 | 0.17804
1198 | 3.733882 | 0.180117
1199 | 3.740172 | 0.182776
1200 | 3.746349 | 0.184407
1201 | 3.752752 | 0.185654
1202 | 3.758929 | 0.187928
1203 | 3.765219 | 0.189612
1204 | 3.771452 | 0.19145
1205 | 3.777629 | 0.193508
1206 | 3.784032 | 0.195057
1207 | 3.790095 | 0.195388
1208 | 3.796499 | 0.196948
1209 | 3.802732 | 0.199077
1210 | 3.808909 | 0.200838
1211 | 3.815199 | 0.203006
1212 | 3.821432 | 0.204904
1213 | 3.827722 | 0.206645
1214 | 3.833899 | 0.208186
1215 | 3.840245 | 0.209388
1216 | 3.846422 | 0.211253
1217 | 3.852655 | 0.212326
1218 | 3.858946 | 0.213771
1219 | 3.865122 | 0.215594
1220 | 3.871526 | 0.217835
1221 | 3.877702 | 0.219598
1222 | 3.883935 | 0.222142
1223 | 3.890225 | 0.225226
1224 | 3.896402 | 0.228094
1225 | 3.902749 | 0.231474
1226 | 3.908869 | 0.234747
1227 | 3.915272 | 0.238723
1228 | 3.921449 | 0.241907
1229 | 3.927682 | 0.244729
1230 | 3.933916 | 0.247884
1231 | 3.940149 | 0.249786
1232 | 3.946496 | 0.251798
1233 | 3.952672 | 0.254694
1234 | 3.958962 | 0.25719
1235 | 3.965195 | 0.258693
1236 | 3.971373 | 0.26058
1237 | 3.977719 | 0.263179
1238 | 3.98384 | 0.265083
1239 | 3.990242 | 0.265984
1240 | 3.996419 | 0.267756
1241 | 4.002709 | 0.270289
1242 | 4.008943 | 0.272955
1243 | 4.015119 | 0.274976
1244 | 4.021466 | 0.27742
1245 | 4.027586 | 0.27997
1246 | 4.033989 | 0.283761
1247 | 4.040166 | 0.286665
1248 | 4.046399 | 0.289689
1249 | 4.052689 | 0.292792
1250 | 4.058923 | 0.29648
1251 | 4.065213 | 0.300269
1252 | 4.071446 | 0.303661
1253 | 4.077735 | 0.306771
1254 | 4.083969 | 0.309399
1255 | 4.090146 | 0.311447
1256 | 4.096436 | 0.31477
1257 | 4.102612 | 0.315777
1258 | 4.109016 | 0.315154
1259 | 4.115192 | 0.316736
1260 | 4.121426 | 0.31863
1261 | 4.127716 | 0.321137
1262 | 4.133893 | 0.323803
1263 | 4.140239 | 0.32566
1264 | 4.146359 | 0.325104
1265 | 4.152763 | 0.324787
1266 | 4.158938 | 0.325801
1267 | 4.165173 | 0.326859
1268 | 4.171406 | 0.325484
1269 | 4.177639 | 0.322932
1270 | 4.183986 | 0.305234
1271 | 4.187669 | 0.286945
1272 | 4.194016 | 0.278549
1273 | 4.200079 | 0.273922
1274 | 4.206482 | 0.270424
1275 | 4.212659 | 0.267661
1276 | 4.218893 | 0.26708
1277 | 4.225183 | 0.267779
1278 | 4.231359 | 0.267684
1279 | 4.237706 | 0.267803
1280 | 4.243883 | 0.268514
1281 | 4.250229 | 0.268216
1282 | 4.256463 | 0.267882
1283 | 4.262639 | 0.26698
1284 | 4.268929 | 0.267513
1285 | 4.275163 | 0.267497
1286 | 4.281508 | 0.267282
1287 | 4.287629 | 0.266545
1288 | 4.293976 | 0.2664
1289 | 4.300209 | 0.267026
1290 | 4.306386 | 0.267589
1291 | 4.312676 | 0.26933
1292 | 4.318853 | 0.270781
1293 | 4.325256 | 0.272219
1294 | 4.331432 | 0.272971
1295 | 4.337666 | 0.272179
1296 | 4.343899 | 0.271369
1297 | 4.345316 | 0.097209
1298 | 4.348942 | 0.063878
1299 | 4.355233 | 0.072576
1300 | 4.361353 | 0.077834
1301 | 4.367756 | 0.083323
1302 | 4.373933 | 0.086734
1303 | 4.380223 | 0.089208
1304 | 4.386456 | 0.091373
1305 | 4.392689 | 0.093003
1306 | 4.398923 | 0.094566
1307 | 4.405099 | 0.096523
1308 | 4.411503 | 0.099105
1309 | 4.417679 | 0.101731
1310 | 4.423913 | 0.104163
1311 | 4.430146 | 0.106654
1312 | 4.436379 | 0.109147
1313 | 4.442726 | 0.111489
1314 | 4.448846 | 0.113295
1315 | 4.455249 | 0.115618
1316 | 4.461483 | 0.11714
1317 | 4.467659 | 0.118091
1318 | 4.473949 | 0.119416
1319 | 4.480126 | 0.121002
1320 | 4.486473 | 0.12266
1321 | 4.492649 | 0.125025
1322 | 4.49894 | 0.127762
1323 | 4.505229 | 0.129975
1324 | 4.511406 | 0.131837
1325 | 4.517696 | 0.133613
1326 | 4.523873 | 0.135213
1327 | 4.530219 | 0.137326
1328 | 4.536452 | 0.138784
1329 | 4.542629 | 0.133133
1330 | 4.548976 | 0.135883
1331 | 4.555152 | 0.137966
1332 | 4.5615 | 0.140242
1333 | 4.567676 | 0.141328
1334 | 4.573966 | 0.142037
1335 | 4.5802 | 0.142777
1336 | 4.586376 | 0.143113
1337 | 4.592666 | 0.143609
1338 | 4.598843 | 0.143386
1339 | 4.605246 | 0.14416
1340 | 4.611423 | 0.144856
1341 | 4.617712 | 0.1444
1342 | 4.623946 | 0.146899
1343 | 4.630123 | 0.148219
1344 | 4.636469 | 0.149462
1345 | 4.64259 | 0.151114
1346 | 4.648993 | 0.152601
1347 | 4.655169 | 0.153693
1348 | 4.661403 | 0.154439
1349 | 4.667749 | -0.002769
Specimen: 8
Number of data points: 1006
Maximum Load point: 959 Maximum Load: 0.39563 kN
Maximum Extension point: 1006 Maximum Extension: 3.47310 mm
___________________________________________________
1 | 0 | 4.8e-05
2 | 0.000453 | 9.5e-05
3 | 0.001813 | 5e-05
4 | 0.0034 | 2.4e-05
5 | 0.004817 | -7e-06
6 | 0.006177 | 4.3e-05
7 | 0.007423 | 4.7e-05
8 | 0.008613 | 3e-06
9 | 0.009917 | -6.9e-05
10 | 0.011107 | 6.3e-05
11 | 0.012467 | 0.000118
12 | 0.013713 | 7.7e-05
13 | 0.014903 | 9.4e-05
14 | 0.01615 | 7.2e-05
15 | 0.017453 | -3.9e-05
16 | 0.0187 | -1.4e-05
17 | 0.01989 | -6.5e-05
18 | 0.021137 | 1.8e-05
19 | 0.022383 | -3.5e-05
20 | 0.023687 | 8.9e-05
21 | 0.024933 | 8.2e-05
22 | 0.02618 | 0.000103
23 | 0.027427 | 3.9e-05
24 | 0.02873 | 4.7e-05
25 | 0.02992 | 4.3e-05
26 | 0.031167 | -1.5e-05
27 | 0.032357 | 6.4e-05
28 | 0.033717 | -5e-05
29 | 0.034963 | -1.1e-05
30 | 0.03621 | 0.000115
31 | 0.037513 | 0.000164
32 | 0.038817 | 9.2e-05
33 | 0.040007 | 8.4e-05
34 | 0.041197 | 9.7e-05
35 | 0.042443 | -7.4e-05
36 | 0.043633 | -6e-06
37 | 0.044937 | 3.9e-05
38 | 0.04624 | -3.5e-05
39 | 0.04743 | 7.3e-05
40 | 0.048677 | 7.7e-05
41 | 0.050037 | 6.5e-05
42 | 0.051227 | 0.000104
43 | 0.052417 | 2e-05
44 | 0.053663 | 3.9e-05
45 | 0.054967 | -4.1e-05
46 | 0.056213 | 3.3e-05
47 | 0.05746 | 2e-05
48 | 0.058707 | 9e-06
49 | 0.059953 | 3e-05
50 | 0.061257 | 0.000143
51 | 0.062447 | 3.9e-05
52 | 0.063693 | 0.000131
53 | 0.064827 | 0.000154
54 | 0.066187 | 0.000114
55 | 0.06749 | -7.7e-05
56 | 0.068737 | 1e-05
57 | 0.07004 | 3.3e-05
58 | 0.071287 | 2.3e-05
59 | 0.072477 | 2.5e-05
60 | 0.073667 | 1.8e-05
61 | 0.074913 | 4e-05
62 | 0.07616 | 3.5e-05
63 | 0.077463 | 3.3e-05
64 | 0.07871 | 0.000134
65 | 0.079957 | -3.9e-05
66 | 0.08126 | -2.7e-05
67 | 0.082507 | -5e-06
68 | 0.083753 | 8.8e-05
69 | 0.084887 | -5e-06
70 | 0.086133 | 7e-05
71 | 0.087437 | 1.4e-05
72 | 0.08874 | 0.000138
73 | 0.089987 | 0.00011
74 | 0.09129 | 0.000113
75 | 0.092537 | -4e-05
76 | 0.093783 | -1.2e-05
77 | 0.094917 | 1e-05
78 | 0.096163 | 3.2e-05
79 | 0.097353 | 4e-05
80 | 0.098713 | 0.0001
81 | 0.09996 | 0.000102
82 | 0.101207 | 0.000129
83 | 0.102453 | 3.9e-05
84 | 0.103813 | 0.0001
85 | 0.105003 | 6.8e-05
86 | 0.106137 | -1.9e-05
87 | 0.10744 | -2.1e-05
88 | 0.10863 | 5e-06
89 | 0.10999 | -2.5e-05
90 | 0.111237 | 8.8e-05
91 | 0.112483 | 0.000143
92 | 0.11373 | 0.000149
93 | 0.115033 | 0.0001
94 | 0.116223 | 8.7e-05
95 | 0.117413 | -1.6e-05
96 | 0.11866 | -3.6e-05
97 | 0.119907 | 3.2e-05
98 | 0.12121 | -1.2e-05
99 | 0.122457 | -2.6e-05
100 | 0.123703 | 6.5e-05
101 | 0.125007 | 7.2e-05
102 | 0.126253 | 7.5e-05
103 | 0.127443 | 8.9e-05
104 | 0.12869 | 5.4e-05
105 | 0.12988 | 3.2e-05
106 | 0.131183 | 4e-06
107 | 0.132487 | 7.2e-05
108 | 0.133733 | 1.7e-05
109 | 0.13498 | 1.5e-05
110 | 0.136283 | 5.7e-05
111 | 0.137473 | 9e-05
112 | 0.138663 | 0.000112
113 | 0.13991 | 4.4e-05
114 | 0.141157 | 6.4e-05
115 | 0.14246 | -3.9e-05
116 | 0.143707 | -5e-06
117 | 0.144953 | 8.5e-05
118 | 0.1462 | 2.5e-05
119 | 0.147503 | 7e-06
120 | 0.148693 | 8.8e-05
121 | 0.14994 | 8.8e-05
122 | 0.151187 | 4.7e-05
123 | 0.152433 | 3.3e-05
124 | 0.153737 | 0.000118
125 | 0.154983 | -3.6e-05
126 | 0.15623 | -2.5e-05
127 | 0.157477 | 6.9e-05
128 | 0.158723 | -2e-06
129 | 0.159913 | -1.6e-05
130 | 0.16116 | 0.000118
131 | 0.162407 | 3.5e-05
132 | 0.16371 | 0.000136
133 | 0.165013 | 7e-05
134 | 0.166203 | 0.000103
135 | 0.167507 | -3.6e-05
136 | 0.16881 | -3.5e-05
137 | 0.17 | 5.5e-05
138 | 0.17119 | 2.4e-05
139 | 0.172437 | 1.5e-05
140 | 0.173627 | 8.2e-05
141 | 0.17493 | 5.4e-05
142 | 0.176233 | 0.00012
143 | 0.17748 | 5.2e-05
144 | 0.178727 | 4e-05
145 | 0.18003 | -9e-06
146 | 0.18122 | -3.1e-05
147 | 0.18241 | 6.3e-05
148 | 0.183657 | 1.5e-05
149 | 0.18496 | -1e-05
150 | 0.186207 | 9.8e-05
151 | 0.187453 | 6.9e-05
152 | 0.1887 | 0.000119
153 | 0.190003 | 3.9e-05
154 | 0.19125 | 0.000142
155 | 0.19244 | -3e-05
156 | 0.193687 | 2.3e-05
157 | 0.194877 | 7.7e-05
158 | 0.19618 | -2.6e-05
159 | 0.19754 | 4.2e-05
160 | 0.19873 | 8.5e-05
161 | 0.199977 | 9.4e-05
162 | 0.20128 | 0.00012
163 | 0.20247 | 0.000119
164 | 0.203717 | 3.3e-05
165 | 0.204963 | -2.5e-05
166 | 0.206153 | -4e-05
167 | 0.207457 | 4e-06
168 | 0.208703 | 1.7e-05
169 | 0.210007 | -1.5e-05
170 | 0.211253 | 0.000126
171 | 0.2125 | 8.9e-05
172 | 0.213633 | 7.5e-05
173 | 0.214937 | 5.8e-05
174 | 0.216127 | 7.7e-05
175 | 0.217487 | 1e-05
176 | 0.218733 | -2.5e-05
177 | 0.21998 | 4.5e-05
178 | 0.221227 | -3.6e-05
179 | 0.22253 | -8.2e-05
180 | 0.223777 | 7.4e-05
181 | 0.22491 | 4.4e-05
182 | 0.226213 | 0.000112
183 | 0.227403 | 2e-05
184 | 0.228707 | 6.7e-05
185 | 0.23001 | -6.2e-05
186 | 0.231257 | 4.8e-05
187 | 0.232503 | -4.9e-05
188 | 0.23375 | 1.8e-05
189 | 0.23494 | -1e-05
190 | 0.23613 | 0.000104
191 | 0.237377 | 5.9e-05
192 | 0.23868 | 7.9e-05
193 | 0.239983 | 2.9e-05
194 | 0.24123 | 6.7e-05
195 | 0.242477 | 8e-06
196 | 0.243723 | 2e-05
197 | 0.245027 | 4.2e-05
198 | 0.246217 | -3.6e-05
199 | 0.247407 | -2.4e-05
200 | 0.248597 | 0.000182
201 | 0.249957 | 0.000119
202 | 0.25126 | 0.000103
203 | 0.25245 | 0.000153
204 | 0.253753 | 0.000131
205 | 0.255 | 1.4e-05
206 | 0.25619 | 2.2e-05
207 | 0.257437 | 4e-06
208 | 0.258683 | -2.7e-05
209 | 0.25993 | -4.2e-05
210 | 0.261233 | 9.7e-05
211 | 0.26248 | 0.000115
212 | 0.263783 | 9.4e-05
213 | 0.26503 | 0.000132
214 | 0.266277 | 6.8e-05
215 | 0.26741 | 3.2e-05
216 | 0.268657 | 4.7e-05
217 | 0.269847 | 5.2e-05
218 | 0.271207 | -8e-05
219 | 0.27251 | 1e-05
220 | 0.273757 | 0.000133
221 | 0.275003 | 5.7e-05
222 | 0.276307 | 0.000128
223 | 0.277497 | 3.9e-05
224 | 0.278687 | 0.000112
225 | 0.279934 | 1.7e-05
226 | 0.28118 | 1e-06
227 | 0.282484 | -1e-06
228 | 0.283787 | 3.9e-05
229 | 0.284977 | 7e-06
230 | 0.286224 | 3.5e-05
231 | 0.287527 | 8e-05
232 | 0.288717 | 4.8e-05
233 | 0.289964 | 0.000119
234 | 0.291154 | 0.000105
235 | 0.2924 | 3e-06
236 | 0.293703 | 9e-06
237 | 0.29495 | 6.7e-05
238 | 0.296254 | -5e-06
239 | 0.2975 | 1.2e-05
240 | 0.298747 | 0.000108
241 | 0.299937 | 0.000104
242 | 0.301184 | 0.000164
243 | 0.302374 | -5e-06
244 | 0.303733 | 5.8e-05
245 | 0.305037 | -1.4e-05
246 | 0.306227 | 0.000132
247 | 0.30753 | 9e-06
248 | 0.308777 | 5e-05
249 | 0.310024 | 2.2e-05
250 | 0.311157 | 5e-05
251 | 0.312404 | 3.9e-05
252 | 0.31365 | 0.000132
253 | 0.314954 | 9.9e-05
254 | 0.316257 | 0.000157
255 | 0.317504 | 5e-06
256 | 0.31875 | 6.2e-05
257 | 0.319997 | -1.6e-05
258 | 0.321187 | 2.9e-05
259 | 0.322434 | -4e-06
260 | 0.323624 | 7.3e-05
261 | 0.324927 | 8.3e-05
262 | 0.32623 | 0.000117
263 | 0.327477 | 8.3e-05
264 | 0.32878 | 0.000115
265 | 0.330027 | 8e-06
266 | 0.331274 | -4.1e-05
267 | 0.332407 | 4.4e-05
268 | 0.333654 | 8.2e-05
269 | 0.334844 | -5e-06
270 | 0.336204 | 0.000117
271 | 0.337507 | 0.000117
272 | 0.338697 | 8.4e-05
273 | 0.34 | 5.7e-05
274 | 0.341304 | 8e-05
275 | 0.342494 | 3.9e-05
276 | 0.343684 | -2.4e-05
277 | 0.34493 | 1.4e-05
278 | 0.34612 | 2.4e-05
279 | 0.34748 | -2.7e-05
280 | 0.348727 | 6.7e-05
281 | 0.349974 | 0.00011
282 | 0.35122 | 8.5e-05
283 | 0.352524 | 8.4e-05
284 | 0.353714 | 9.8e-05
285 | 0.354904 | -1e-05
286 | 0.35615 | 5e-06
287 | 0.357454 | -1.5e-05
288 | 0.358757 | 6.7e-05
289 | 0.360004 | -4e-06
290 | 0.36125 | 0.000131
291 | 0.362554 | 1.3e-05
292 | 0.363744 | 0.000144
293 | 0.364934 | 9.4e-05
294 | 0.36618 | 5.5e-05
295 | 0.36737 | 4e-06
296 | 0.368674 | 1e-05
297 | 0.369977 | 1.7e-05
298 | 0.371224 | -8.9e-05
299 | 0.372527 | -4.4e-05
300 | 0.373774 | 0.000129
301 | 0.374964 | 8.4e-05
302 | 0.376154 | 6.5e-05
303 | 0.3774 | 2.5e-05
304 | 0.378647 | 4.5e-05
305 | 0.37995 | 2.4e-05
306 | 0.381254 | 0.000192
307 | 0.3825 | 0.000524
308 | 0.383747 | 0.000724
309 | 0.384994 | 0.000761
310 | 0.386184 | 0.000979
311 | 0.38743 | 0.001024
312 | 0.388677 | 0.001139
313 | 0.389924 | 0.0011
314 | 0.391227 | 0.001118
315 | 0.392474 | 0.001086
316 | 0.39372 | 0.001108
317 | 0.395024 | 0.001125
318 | 0.39627 | 0.001085
319 | 0.397404 | 0.001146
320 | 0.39865 | 0.001156
321 | 0.39984 | 0.001269
322 | 0.4012 | 0.001324
323 | 0.402504 | 0.001433
324 | 0.40375 | 0.001427
325 | 0.404997 | 0.001448
326 | 0.406244 | 0.001581
327 | 0.407434 | 0.001568
328 | 0.40868 | 0.0016
329 | 0.409927 | 0.001619
330 | 0.411174 | 0.0017
331 | 0.412477 | 0.001771
332 | 0.413724 | 0.001754
333 | 0.415027 | 0.001788
334 | 0.416274 | 0.001808
335 | 0.41752 | 0.001735
336 | 0.418654 | 0.001784
337 | 0.4199 | 0.001864
338 | 0.421147 | 0.001837
339 | 0.42245 | 0.001858
340 | 0.423754 | 0.001972
341 | 0.425 | 0.001924
342 | 0.426247 | 0.001964
343 | 0.42755 | 0.002007
344 | 0.42874 | 0.001949
345 | 0.42993 | 0.001968
346 | 0.431177 | 0.001964
347 | 0.432367 | 0.001979
348 | 0.43367 | 0.001976
349 | 0.434974 | 0.001954
350 | 0.43622 | 0.002059
351 | 0.437524 | 0.002096
352 | 0.43877 | 0.002048
353 | 0.43996 | 0.002075
354 | 0.44115 | 0.002066
355 | 0.442454 | 0.002044
356 | 0.4437 | 0.002006
357 | 0.445004 | 0.002053
358 | 0.44625 | 0.002046
359 | 0.447497 | 0.002037
360 | 0.448744 | 0.00219
361 | 0.450047 | 0.002126
362 | 0.45118 | 0.002172
363 | 0.452427 | 0.00216
364 | 0.453617 | 0.002175
365 | 0.45492 | 0.00213
366 | 0.456224 | 0.002231
367 | 0.45747 | 0.00218
368 | 0.458774 | 0.002155
369 | 0.46002 | 0.002195
370 | 0.461267 | 0.002301
371 | 0.4624 | 0.002335
372 | 0.463647 | 0.002308
373 | 0.464894 | 0.002232
374 | 0.466254 | 0.002274
375 | 0.4675 | 0.002201
376 | 0.468747 | 0.002239
377 | 0.469994 | 0.002309
378 | 0.471297 | 0.002272
379 | 0.47243 | 0.002325
380 | 0.473677 | 0.002393
381 | 0.474867 | 0.002396
382 | 0.476227 | 0.002433
383 | 0.47753 | 0.002376
384 | 0.47872 | 0.00242
385 | 0.480024 | 0.002306
386 | 0.48127 | 0.002279
387 | 0.482517 | 0.002335
388 | 0.48365 | 0.002311
389 | 0.484897 | 0.002361
390 | 0.486087 | 0.002386
391 | 0.487447 | 0.002522
392 | 0.48875 | 0.002435
393 | 0.48994 | 0.002421
394 | 0.491244 | 0.002449
395 | 0.492547 | 0.002328
396 | 0.493737 | 0.002427
397 | 0.494927 | 0.002373
398 | 0.496174 | 0.002411
399 | 0.49742 | 0.002425
400 | 0.49878 | 0.002537
401 | 0.500027 | 0.002524
402 | 0.501274 | 0.002607
403 | 0.50252 | 0.002597
404 | 0.503767 | 0.002568
405 | 0.504957 | 0.002552
406 | 0.506204 | 0.002594
407 | 0.507337 | 0.002634
408 | 0.508697 | 0.002617
409 | 0.51 | 0.002528
410 | 0.511247 | 0.002627
411 | 0.512494 | 0.002611
412 | 0.513797 | 0.002618
413 | 0.514987 | 0.002598
414 | 0.516177 | 0.002579
415 | 0.517424 | 0.002576
416 | 0.518614 | 0.002571
417 | 0.519974 | 0.002562
418 | 0.52122 | 0.002544
419 | 0.522524 | 0.002576
420 | 0.52377 | 0.002677
421 | 0.525017 | 0.002661
422 | 0.526207 | 0.002703
423 | 0.527397 | 0.002643
424 | 0.528644 | 0.002646
425 | 0.529947 | 0.002582
426 | 0.53125 | 0.002653
427 | 0.53244 | 0.002601
428 | 0.533744 | 0.002631
429 | 0.535047 | 0.002627
430 | 0.536294 | 0.002716
431 | 0.537427 | 0.002771
432 | 0.538674 | 0.00275
433 | 0.539864 | 0.002723
434 | 0.541167 | 0.002826
435 | 0.54247 | 0.002745
436 | 0.543717 | 0.002785
437 | 0.54502 | 0.002918
438 | 0.546267 | 0.002949
439 | 0.547514 | 0.002999
440 | 0.548647 | 0.003196
441 | 0.54995 | 0.003267
442 | 0.55114 | 0.003291
443 | 0.5525 | 0.003429
444 | 0.553747 | 0.003404
445 | 0.554994 | 0.003355
446 | 0.55624 | 0.003251
447 | 0.557544 | 0.003202
448 | 0.558734 | 0.003161
449 | 0.559924 | 0.003193
450 | 0.56117 | 0.003177
451 | 0.562417 | 0.003219
452 | 0.56372 | 0.003213
453 | 0.564967 | 0.003218
454 | 0.56627 | 0.003288
455 | 0.567517 | 0.003341
456 | 0.568764 | 0.003341
457 | 0.569897 | 0.003422
458 | 0.5712 | 0.003327
459 | 0.57239 | 0.00337
460 | 0.573694 | 0.003437
461 | 0.574997 | 0.003383
462 | 0.576187 | 0.003376
463 | 0.57749 | 0.003272
464 | 0.578794 | 0.003287
465 | 0.579984 | 0.003063
466 | 0.581174 | 0.003189
467 | 0.58242 | 0.003192
468 | 0.583667 | 0.00302
469 | 0.58497 | 0.003035
470 | 0.586217 | 0.00307
471 | 0.587464 | 0.003053
472 | 0.588767 | 0.003097
473 | 0.590014 | 0.00298
474 | 0.591204 | 0.002946
475 | 0.59245 | 0.002835
476 | 0.593697 | 0.002846
477 | 0.594944 | 0.002897
478 | 0.59619 | 0.002872
479 | 0.597437 | 0.002836
480 | 0.598684 | 0.002948
481 | 0.599987 | 0.002913
482 | 0.60129 | 0.002795
483 | 0.602424 | 0.00284
484 | 0.60367 | 0.0028
485 | 0.60486 | 0.002802
486 | 0.60622 | 0.002875
487 | 0.607524 | 0.002859
488 | 0.608714 | 0.002789
489 | 0.60996 | 0.002742
490 | 0.611264 | 0.002877
491 | 0.61251 | 0.002781
492 | 0.6137 | 0.002805
493 | 0.614947 | 0.002785
494 | 0.616137 | 0.002796
495 | 0.617497 | 0.00282
496 | 0.618744 | 0.002829
497 | 0.61999 | 0.00287
498 | 0.621237 | 0.002743
499 | 0.62254 | 0.002736
500 | 0.623674 | 0.002867
501 | 0.62492 | 0.002772
502 | 0.62611 | 0.002797
503 | 0.62747 | 0.002767
504 | 0.628774 | 0.002745
505 | 0.63002 | 0.002517
506 | 0.631267 | 0.002452
507 | 0.632514 | 0.002403
508 | 0.63376 | 0.002443
509 | 0.63495 | 0.0024
510 | 0.636197 | 0.002442
511 | 0.637387 | 0.002413
512 | 0.63869 | 0.002475
513 | 0.639994 | 0.002423
514 | 0.64124 | 0.00239
515 | 0.642544 | 0.002329
516 | 0.64379 | 0.002217
517 | 0.64498 | 0.002264
518 | 0.64617 | 0.002284
519 | 0.647417 | 0.002235
520 | 0.648664 | 0.002301
521 | 0.649967 | 0.002379
522 | 0.651214 | 0.00234
523 | 0.65246 | 0.002256
524 | 0.653707 | 0.002296
525 | 0.65501 | 0.002145
526 | 0.6562 | 0.002231
527 | 0.657447 | 0.002186
528 | 0.658637 | 0.002237
529 | 0.65994 | 0.002199
530 | 0.661244 | 0.002231
531 | 0.66249 | 0.002236
532 | 0.663794 | 0.002275
533 | 0.66504 | 0.002226
534 | 0.66623 | 0.002229
535 | 0.66742 | 0.002151
536 | 0.668667 | 0.00209
537 | 0.669914 | 0.002041
538 | 0.671217 | 0.002056
539 | 0.67252 | 0.002016
540 | 0.67371 | 0.002062
541 | 0.675014 | 0.002052
542 | 0.67626 | 0.001968
543 | 0.67745 | 0.001978
544 | 0.678697 | 0.0019
545 | 0.679944 | 0.001811
546 | 0.68119 | 0.001844
547 | 0.682494 | 0.001753
548 | 0.68374 | 0.001715
549 | 0.684987 | 0.001589
550 | 0.68629 | 0.001625
551 | 0.68748 | 0.001587
552 | 0.68867 | 0.001556
553 | 0.689917 | 0.001441
554 | 0.691107 | 0.001343
555 | 0.692467 | 0.00133
556 | 0.69377 | 0.00117
557 | 0.695017 | 0.001095
558 | 0.701194 | 0.001
559 | 0.707484 | 0.000931
560 | 0.713717 | 0.00127
561 | 0.720007 | 0.001101
562 | 0.72624 | 0.001381
563 | 0.732417 | 0.001245
564 | 0.738707 | 0.001589
565 | 0.744827 | 0.001294
566 | 0.751287 | 0.001032
567 | 0.75752 | 0.001307
568 | 0.763754 | 0.001745
569 | 0.769987 | 0.001741
570 | 0.776164 | 0.001928
571 | 0.78251 | 0.001959
572 | 0.78863 | 0.002589
573 | 0.795034 | 0.002877
574 | 0.80121 | 0.003459
575 | 0.807444 | 0.003874
576 | 0.813734 | 0.004667
577 | 0.81991 | 0.005122
578 | 0.826257 | 0.003042
579 | 0.832434 | 0.00191
580 | 0.83878 | 0.001604
581 | 0.845014 | 0.001422
582 | 0.851134 | 0.001672
583 | 0.85748 | 0.003411
584 | 0.863657 | 0.00431
585 | 0.870004 | 0.004637
586 | 0.87618 | 0.005251
587 | 0.882471 | 0.00518
588 | 0.888761 | 0.005667
589 | 0.894881 | 0.005851
590 | 0.901227 | 0.006257
591 | 0.907404 | 0.006645
592 | 0.913807 | 0.007333
593 | 0.920041 | 0.007967
594 | 0.92616 | 0.008441
595 | 0.932507 | 0.008983
596 | 0.938684 | 0.009427
597 | 0.945031 | 0.009755
598 | 0.951207 | 0.010403
599 | 0.957497 | 0.01037
600 | 0.963787 | 0.010602
601 | 0.969907 | 0.010786
602 | 0.976254 | 0.011023
603 | 0.982374 | 0.0112
604 | 0.988777 | 0.012031
605 | 0.994954 | 0.012475
606 | 1.001244 | 0.013028
607 | 1.007477 | 0.01328
608 | 1.013654 | 0.013729
609 | 1.020001 | 0.014038
610 | 1.026121 | 0.014257
611 | 1.032524 | 0.014385
612 | 1.038701 | 0.014687
613 | 1.044934 | 0.014668
614 | 1.051224 | 0.01496
615 | 1.057457 | 0.015036
616 | 1.063747 | 0.015253
617 | 1.069924 | 0.015635
618 | 1.076271 | 0.016313
619 | 1.082504 | 0.017183
620 | 1.088681 | 0.017972
621 | 1.094971 | 0.018337
622 | 1.101147 | 0.018867
623 | 1.107494 | 0.019395
624 | 1.113727 | 0.020176
625 | 1.119961 | 0.020833
626 | 1.126251 | 0.021612
627 | 1.132427 | 0.022007
628 | 1.138774 | 0.02275
629 | 1.144894 | 0.023218
630 | 1.151297 | 0.023574
631 | 1.157474 | 0.023595
632 | 1.163651 | 0.0241
633 | 1.169997 | 0.02448
634 | 1.176174 | 0.025113
635 | 1.182521 | 0.026133
636 | 1.188697 | 0.027315
637 | 1.194987 | 0.027908
638 | 1.201221 | 0.028191
639 | 1.207454 | 0.028071
640 | 1.213744 | 0.028447
641 | 1.219864 | 0.029282
642 | 1.226267 | 0.030277
643 | 1.232444 | 0.030969
644 | 1.238734 | 0.031246
645 | 1.244967 | 0.031696
646 | 1.251201 | 0.032147
647 | 1.257434 | 0.032251
648 | 1.263667 | 0.032867
649 | 1.270014 | 0.033323
650 | 1.276248 | 0.033917
651 | 1.282424 | 0.033963
652 | 1.288714 | 0.034544
653 | 1.294947 | 0.035025
654 | 1.301237 | 0.035499
655 | 1.307414 | 0.035658
656 | 1.313761 | 0.035928
657 | 1.320051 | 0.036142
658 | 1.326171 | 0.036953
659 | 1.332461 | 0.037772
660 | 1.338637 | 0.03854
661 | 1.345041 | 0.039486
662 | 1.351218 | 0.040391
663 | 1.357451 | 0.040982
664 | 1.363741 | 0.04164
665 | 1.369918 | 0.042108
666 | 1.376264 | 0.042501
667 | 1.382441 | 0.042561
668 | 1.388788 | 0.043336
669 | 1.395021 | 0.043607
670 | 1.401198 | 0.043726
671 | 1.407488 | 0.044085
672 | 1.413664 | 0.044783
673 | 1.420011 | 0.045987
674 | 1.426188 | 0.047377
675 | 1.432478 | 0.048215
676 | 1.438711 | 0.04931
677 | 1.444944 | 0.050557
678 | 1.451291 | 0.051328
679 | 1.457354 | 0.05171
680 | 1.463814 | 0.052655
681 | 1.469991 | 0.053289
682 | 1.476168 | 0.054107
683 | 1.482401 | 0.054753
684 | 1.488691 | 0.055784
685 | 1.494981 | 0.056194
686 | 1.501158 | 0.056548
687 | 1.507504 | 0.056963
688 | 1.513794 | 0.057592
689 | 1.519914 | 0.058087
690 | 1.526261 | 0.058868
691 | 1.532438 | 0.059995
692 | 1.538728 | 0.060712
693 | 1.544904 | 0.061569
694 | 1.551251 | 0.062653
695 | 1.557541 | 0.063999
696 | 1.563661 | 0.065367
697 | 1.570008 | 0.066726
698 | 1.576128 | 0.067839
699 | 1.582531 | 0.068842
700 | 1.588708 | 0.070125
701 | 1.594941 | 0.070655
702 | 1.601231 | 0.071108
703 | 1.607408 | 0.072171
704 | 1.613754 | 0.073308
705 | 1.619931 | 0.074103
706 | 1.626278 | 0.075459
707 | 1.632511 | 0.076264
708 | 1.638688 | 0.076602
709 | 1.644978 | 0.077329
710 | 1.651154 | 0.077626
711 | 1.657501 | 0.078262
712 | 1.663734 | 0.079586
713 | 1.670024 | 0.080578
714 | 1.676258 | 0.082135
715 | 1.682434 | 0.08318
716 | 1.688724 | 0.08379
717 | 1.694901 | 0.085538
718 | 1.701304 | 0.087655
719 | 1.707481 | 0.088615
720 | 1.713714 | 0.08961
721 | 1.719948 | 0.091051
722 | 1.726181 | 0.091938
723 | 1.732471 | 0.093144
724 | 1.738648 | 0.094845
725 | 1.744994 | 0.096259
726 | 1.751228 | 0.097767
727 | 1.757404 | 0.098893
728 | 1.763751 | 0.099994
729 | 1.769928 | 0.101419
730 | 1.776274 | 0.102858
731 | 1.782451 | 0.104094
732 | 1.788741 | 0.104763
733 | 1.794974 | 0.105869
734 | 1.801151 | 0.107214
735 | 1.807498 | 0.108571
736 | 1.813618 | 0.110431
737 | 1.820021 | 0.110998
738 | 1.826254 | 0.112044
739 | 1.832431 | 0.11253
740 | 1.838721 | 0.114222
741 | 1.844954 | 0.11592
742 | 1.851301 | 0.11737
743 | 1.857421 | 0.117538
744 | 1.863768 | 0.119748
745 | 1.870001 | 0.12154
746 | 1.876178 | 0.122317
747 | 1.882468 | 0.122675
748 | 1.888644 | 0.124134
749 | 1.894991 | 0.124893
750 | 1.901224 | 0.127025
751 | 1.907515 | 0.127688
752 | 1.913748 | 0.12891
753 | 1.919924 | 0.129795
754 | 1.926214 | 0.132128
755 | 1.932391 | 0.133149
756 | 1.938794 | 0.134461
757 | 1.944971 | 0.136799
758 | 1.951204 | 0.138903
759 | 1.957438 | 0.140579
760 | 1.963671 | 0.140801
761 | 1.969961 | 0.141726
762 | 1.976138 | 0.142726
763 | 1.982541 | 0.144377
764 | 1.988775 | 0.145795
765 | 1.994895 | 0.147466
766 | 2.001241 | 0.148918
767 | 2.007418 | 0.14998
768 | 2.013764 | 0.152026
769 | 2.019941 | 0.15348
770 | 2.026231 | 0.154111
771 | 2.032521 | 0.155595
772 | 2.038698 | 0.158099
773 | 2.044988 | 0.159834
774 | 2.051108 | 0.161624
775 | 2.057568 | 0.161594
776 | 2.063745 | 0.163542
777 | 2.069921 | 0.164118
778 | 2.076268 | 0.165065
779 | 2.082445 | 0.165247
780 | 2.088791 | 0.16744
781 | 2.094968 | 0.169946
782 | 2.101258 | 0.173083
783 | 2.107491 | 0.175272
784 | 2.113668 | 0.1657
785 | 2.120015 | 0.172548
786 | 2.126135 | 0.176481
787 | 2.132538 | 0.176646
788 | 2.138715 | 0.177397
789 | 2.145005 | 0.178448
790 | 2.151238 | 0.181068
791 | 2.157415 | 0.181036
792 | 2.163705 | 0.18055
793 | 2.169882 | 0.182522
794 | 2.176285 | 0.185128
795 | 2.182461 | 0.183078
796 | 2.188695 | 0.184079
797 | 2.194985 | 0.18704
798 | 2.201218 | 0.189155
799 | 2.207508 | 0.188544
800 | 2.213685 | 0.190204
801 | 2.220031 | 0.191567
802 | 2.226208 | 0.193871
803 | 2.232441 | 0.195113
804 | 2.238731 | 0.197007
805 | 2.244965 | 0.198111
806 | 2.251255 | 0.200468
807 | 2.257488 | 0.201953
808 | 2.263721 | 0.201396
809 | 2.270011 | 0.200704
810 | 2.276131 | 0.199988
811 | 2.282478 | 0.20435
812 | 2.288655 | 0.206288
813 | 2.295001 | 0.203087
814 | 2.301235 | 0.200555
815 | 2.307468 | 0.206164
816 | 2.313758 | 0.206977
817 | 2.319934 | 0.20733
818 | 2.326225 | 0.210163
819 | 2.332458 | 0.210227
820 | 2.338748 | 0.209415
821 | 2.344981 | 0.212068
822 | 2.351215 | 0.212805
823 | 2.357504 | 0.213084
824 | 2.363625 | 0.215621
825 | 2.370028 | 0.218875
826 | 2.376205 | 0.215557
827 | 2.377508 | 0.149668
828 | 2.383685 | 0.165956
829 | 2.389975 | 0.178553
830 | 2.396151 | 0.19033
831 | 2.402555 | 0.201454
832 | 2.408675 | 0.210696
833 | 2.414965 | 0.217873
834 | 2.421255 | 0.223536
835 | 2.427431 | 0.225003
836 | 2.429981 | 0.193059
837 | 2.431285 | 0.161898
838 | 2.437405 | 0.175761
839 | 2.443695 | 0.188217
840 | 2.449928 | 0.199862
841 | 2.456275 | 0.210595
842 | 2.462451 | 0.219554
843 | 2.468741 | 0.226482
844 | 2.475032 | 0.231585
845 | 2.481152 | 0.233887
846 | 2.487498 | 0.169369
847 | 2.493618 | 0.183809
848 | 2.500022 | 0.196564
849 | 2.506255 | 0.207956
850 | 2.512432 | 0.218449
851 | 2.518722 | 0.227252
852 | 2.524898 | 0.233704
853 | 2.531245 | 0.237949
854 | 2.537421 | 0.230345
855 | 2.543768 | 0.236594
856 | 2.550002 | 0.241475
857 | 2.556178 | 0.243614
858 | 2.562468 | 0.246492
859 | 2.568645 | 0.248978
860 | 2.575048 | 0.249843
861 | 2.581168 | 0.248378
862 | 2.587515 | 0.253847
863 | 2.593748 | 0.257025
864 | 2.599925 | 0.259272
865 | 2.606272 | 0.256666
866 | 2.612335 | 0.246453
867 | 2.618795 | 0.256598
868 | 2.624972 | 0.263219
869 | 2.631205 | 0.266485
870 | 2.637438 | 0.269799
871 | 2.643672 | 0.271446
872 | 2.648828 | 0.174178
873 | 2.654948 | 0.192041
874 | 2.661238 | 0.205338
875 | 2.667415 | 0.217647
876 | 2.673762 | 0.2298
877 | 2.679995 | 0.240938
878 | 2.686172 | 0.251301
879 | 2.692462 | 0.26073
880 | 2.698638 | 0.268442
881 | 2.705042 | 0.275158
882 | 2.711218 | 0.280044
883 | 2.717452 | 0.183316
884 | 2.723742 | 0.201024
885 | 2.729918 | 0.214371
886 | 2.736265 | 0.227673
887 | 2.742385 | 0.239563
888 | 2.748732 | 0.251129
889 | 2.755022 | 0.260981
890 | 2.761199 | 0.269
891 | 2.767488 | 0.273597
892 | 2.773665 | 0.267755
893 | 2.780012 | 0.272151
894 | 2.786188 | 0.276138
895 | 2.792535 | 0.2777
896 | 2.798712 | 0.279059
897 | 2.804945 | 0.278121
898 | 2.811292 | 0.27775
899 | 2.817355 | 0.276355
900 | 2.823815 | 0.275927
901 | 2.829992 | 0.27356
902 | 2.836225 | 0.271779
903 | 2.842458 | 0.269725
904 | 2.848692 | 0.271902
905 | 2.854982 | 0.271301
906 | 2.861159 | 0.273041
907 | 2.867505 | 0.273013
908 | 2.873738 | 0.272942
909 | 2.879915 | 0.272129
910 | 2.886205 | 0.273699
911 | 2.892438 | 0.272714
912 | 2.898785 | 0.270578
913 | 2.904962 | 0.271588
914 | 2.911252 | 0.273435
915 | 2.917485 | 0.275062
916 | 2.923662 | 0.278306
917 | 2.930009 | 0.282364
918 | 2.936129 | 0.28436
919 | 2.942532 | 0.285391
920 | 2.948709 | 0.287425
921 | 2.954942 | 0.287062
922 | 2.961232 | 0.289545
923 | 2.967408 | 0.287433
924 | 2.973755 | 0.290283
925 | 2.979932 | 0.289612
926 | 2.986279 | 0.288659
927 | 2.992512 | 0.292704
928 | 2.998688 | 0.294687
929 | 3.004922 | 0.297574
930 | 3.011155 | 0.3023
931 | 3.017502 | 0.307476
932 | 3.023679 | 0.311602
933 | 3.030025 | 0.313993
934 | 3.036258 | 0.316771
935 | 3.042435 | 0.319358
936 | 3.048725 | 0.323247
937 | 3.054845 | 0.325847
938 | 3.061305 | 0.330453
939 | 3.067482 | 0.334211
940 | 3.073715 | 0.334262
941 | 3.079948 | 0.337556
942 | 3.086182 | 0.340923
943 | 3.092529 | 0.342663
944 | 3.098648 | 0.344918
945 | 3.104995 | 0.34844
946 | 3.111285 | 0.353671
947 | 3.117462 | 0.357806
948 | 3.123752 | 0.361729
949 | 3.129929 | 0.363505
950 | 3.136218 | 0.367703
951 | 3.142452 | 0.369648
952 | 3.148742 | 0.37189
953 | 3.155032 | 0.375463
954 | 3.161152 | 0.378899
955 | 3.167442 | 0.384901
956 | 3.173619 | 0.389059
957 | 3.180022 | 0.391106
958 | 3.186198 | 0.394507
959 | 3.189995 | 0.39563
960 | 3.191412 | 0.032034
961 | 3.197475 | 0.047693
962 | 3.203709 | 0.054984
963 | 3.209999 | 0.061199
964 | 3.216176 | 0.066495
965 | 3.222522 | 0.071488
966 | 3.228698 | 0.076239
967 | 3.234989 | 0.080601
968 | 3.241222 | 0.084367
969 | 3.247455 | 0.087432
970 | 3.253745 | 0.090466
971 | 3.259865 | 0.092585
972 | 3.266268 | 0.094589
973 | 3.272445 | 0.096703
974 | 3.278735 | 0.098816
975 | 3.284969 | 0.100597
976 | 3.291202 | 0.10283
977 | 3.297435 | 0.104291
978 | 3.302479 | 0.082537
979 | 3.308768 | 0.075826
980 | 3.314945 | 0.083597
981 | 3.321235 | 0.089798
982 | 3.327525 | 0.095372
983 | 3.333702 | 0.099573
984 | 3.339992 | 0.100671
985 | 3.346112 | 0.100842
986 | 3.352459 | 0.102433
987 | 3.358692 | 0.104109
988 | 3.364982 | 0.107083
989 | 3.367532 | 0.021151
990 | 3.373709 | 0.030986
991 | 3.379942 | 0.038029
992 | 3.386232 | 0.044213
993 | 3.392522 | 0.049459
994 | 3.398699 | 0.052897
995 | 3.404989 | 0.054737
996 | 3.411109 | 0.046827
997 | 3.417512 | 0.052495
998 | 3.423689 | 0.056789
999 | 3.429922 | 0.060886
1000 | 3.436212 | 0.065186
1001 | 3.442446 | 0.069206
1002 | 3.448792 | 0.073145
1003 | 3.454912 | 0.07655
1004 | 3.461259 | 0.077832
1005 | 3.467492 | 0.080554
1006 | 3.473102 | 0.08333
Specimen: 9
Number of data points: 1048
Maximum Load point: 932 Maximum Load: 0.30121 kN
Maximum Extension point: 1048 Maximum Extension: 3.59443 mm
___________________________________________________
1 | -0.000113 | -5.9e-05
2 | 0.000283 | -2e-06
3 | 0.00221 | -6e-06
4 | 0.003627 | -5.6e-05
5 | 0.004817 | -8e-05
6 | 0.006177 | 2.7e-05
7 | 0.007423 | 3.4e-05
8 | 0.008613 | -1e-05
9 | 0.009917 | 1.9e-05
10 | 0.01122 | -2e-06
11 | 0.012467 | 3.4e-05
12 | 0.0136 | -3.1e-05
13 | 0.014903 | -3e-05
14 | 0.016093 | -7.1e-05
15 | 0.017397 | -6.5e-05
16 | 0.018643 | 8.7e-05
17 | 0.01989 | 3.2e-05
18 | 0.021193 | 6.7e-05
19 | 0.022497 | 3.8e-05
20 | 0.023687 | -3e-05
21 | 0.024877 | -7e-06
22 | 0.026123 | -7.1e-05
23 | 0.02737 | -1.5e-05
24 | 0.028673 | -5e-05
25 | 0.02992 | -4.2e-05
26 | 0.031167 | 3.2e-05
27 | 0.032413 | 1.4e-05
28 | 0.033717 | -1.7e-05
29 | 0.034907 | 2.3e-05
30 | 0.036153 | 1.9e-05
31 | 0.037343 | -1.5e-05
32 | 0.038703 | -2.4e-05
33 | 0.03995 | -3.1e-05
34 | 0.041197 | -0.000119
35 | 0.042443 | -3e-05
36 | 0.043747 | 7.3e-05
37 | 0.044937 | 7.8e-05
38 | 0.046127 | -1.9e-05
39 | 0.047373 | 9.2e-05
40 | 0.04862 | 4.7e-05
41 | 0.049923 | -1.5e-05
42 | 0.05117 | -1.4e-05
43 | 0.052417 | 3.5e-05
44 | 0.053663 | -1.1e-05
45 | 0.054967 | -2.9e-05
46 | 0.056157 | 1.7e-05
47 | 0.057403 | 0.00011
48 | 0.05865 | 3e-06
49 | 0.059897 | 7.4e-05
50 | 0.0612 | 2.4e-05
51 | 0.062447 | -3.6e-05
52 | 0.063693 | -9.7e-05
53 | 0.06494 | 9e-06
54 | 0.066243 | -7.4e-05
55 | 0.067377 | -2.5e-05
56 | 0.068623 | 1.5e-05
57 | 0.069813 | 4.7e-05
58 | 0.071173 | 9e-06
59 | 0.072477 | 3.9e-05
60 | 0.073667 | 1.7e-05
61 | 0.07497 | -2.6e-05
62 | 0.076273 | -6.1e-05
63 | 0.077463 | -6.1e-05
64 | 0.078653 | -2.5e-05
65 | 0.0799 | 4.2e-05
66 | 0.081147 | 2.3e-05
67 | 0.082393 | 2.7e-05
68 | 0.083697 | 6.3e-05
69 | 0.084887 | 0.000137
70 | 0.08619 | 2.4e-05
71 | 0.087493 | -3.2e-05
72 | 0.088627 | 7.8e-05
73 | 0.089873 | -2e-06
74 | 0.09112 | -2.1e-05
75 | 0.092423 | -4.9e-05
76 | 0.09367 | 5.4e-05
77 | 0.094917 | 3.7e-05
78 | 0.09622 | 1.4e-05
79 | 0.097523 | 3.5e-05
80 | 0.098713 | 4e-05
81 | 0.099847 | -4.9e-05
82 | 0.10115 | -3.6e-05
83 | 0.10234 | -9e-06
84 | 0.103643 | 4e-06
85 | 0.105003 | -1.4e-05
86 | 0.106193 | 5.3e-05
87 | 0.10744 | 3.2e-05
88 | 0.108743 | 3e-06
89 | 0.109933 | 3e-06
90 | 0.111123 | 8e-05
91 | 0.11237 | 3.8e-05
92 | 0.113617 | 7.4e-05
93 | 0.11492 | -4.9e-05
94 | 0.116167 | -3.6e-05
95 | 0.117413 | -0.000125
96 | 0.11866 | 6.9e-05
97 | 0.119963 | 0.000112
98 | 0.121153 | 4e-05
99 | 0.122343 | 5e-06
100 | 0.12359 | 1.5e-05
101 | 0.12495 | -8e-05
102 | 0.126197 | -6.4e-05
103 | 0.127443 | -6.5e-05
104 | 0.12869 | -7e-06
105 | 0.129993 | -8.6e-05
106 | 0.131183 | 3.4e-05
107 | 0.132373 | 9.3e-05
108 | 0.133677 | -3e-05
109 | 0.134867 | -1.6e-05
110 | 0.13617 | 2.5e-05
111 | 0.137417 | -1e-06
112 | 0.138663 | -5e-06
113 | 0.13991 | -3.6e-05
114 | 0.141213 | -2e-05
115 | 0.142403 | -6.2e-05
116 | 0.14365 | 4.8e-05
117 | 0.14484 | 4.7e-05
118 | 0.146143 | 4.8e-05
119 | 0.147447 | 0.000146
120 | 0.148693 | 6e-05
121 | 0.14994 | -8e-05
122 | 0.151243 | -7.5e-05
123 | 0.15249 | 1.2e-05
124 | 0.153623 | -9e-06
125 | 0.15487 | -3.9e-05
126 | 0.15606 | -6.7e-05
127 | 0.15742 | 5e-06
128 | 0.158723 | 6.8e-05
129 | 0.159913 | 4.8e-05
130 | 0.161217 | 2.9e-05
131 | 0.162463 | -1.5e-05
132 | 0.163653 | -3e-05
133 | 0.1649 | 1.9e-05
134 | 0.166147 | 2.3e-05
135 | 0.167393 | -0.000119
136 | 0.168697 | 5.3e-05
137 | 0.169943 | 9e-06
138 | 0.17119 | 2.9e-05
139 | 0.172493 | 8.8e-05
140 | 0.17374 | 7.7e-05
141 | 0.174873 | -9.9e-05
142 | 0.17612 | -4e-05
143 | 0.17731 | -9e-06
144 | 0.17867 | -9.4e-05
145 | 0.179917 | -4.6e-05
146 | 0.181163 | 2.8e-05
147 | 0.18241 | 3.7e-05
148 | 0.183713 | 1.3e-05
149 | 0.18496 | 2.7e-05
150 | 0.18615 | 0.000117
151 | 0.187397 | 3.2e-05
152 | 0.188587 | -6e-06
153 | 0.189947 | -4.1e-05
154 | 0.191193 | -8.1e-05
155 | 0.19244 | -5.1e-05
156 | 0.193687 | 8.4e-05
157 | 0.19499 | 5.8e-05
158 | 0.19618 | 0.000207
159 | 0.197427 | 0.00067
160 | 0.198617 | 0.000972
161 | 0.19992 | 0.001014
162 | 0.201167 | 0.001103
163 | 0.202413 | 0.001082
164 | 0.203717 | 0.001136
165 | 0.204963 | 0.00115
166 | 0.20621 | 0.001238
167 | 0.2074 | 0.001314
168 | 0.208647 | 0.001128
169 | 0.209837 | 0.001265
170 | 0.211197 | 0.001369
171 | 0.2125 | 0.001272
172 | 0.21369 | 0.001214
173 | 0.214993 | 0.001328
174 | 0.21624 | 0.001384
175 | 0.21743 | 0.001295
176 | 0.21862 | 0.001411
177 | 0.219867 | 0.001426
178 | 0.221113 | 0.001357
179 | 0.222417 | 0.001532
180 | 0.22372 | 0.001481
181 | 0.224967 | 0.001403
182 | 0.226213 | 0.001532
183 | 0.227517 | 0.001493
184 | 0.228707 | 0.001413
185 | 0.229897 | 0.001453
186 | 0.231087 | 0.001589
187 | 0.23239 | 0.001636
188 | 0.233693 | 0.001625
189 | 0.234883 | 0.00161
190 | 0.236187 | 0.00165
191 | 0.23749 | 0.001614
192 | 0.238737 | 0.001558
193 | 0.23987 | 0.001589
194 | 0.241117 | 0.001639
195 | 0.242307 | 0.001632
196 | 0.243667 | 0.001708
197 | 0.24497 | 0.00177
198 | 0.24616 | 0.001685
199 | 0.247463 | 0.001761
200 | 0.248767 | 0.001731
201 | 0.249957 | 0.001592
202 | 0.251147 | 0.001691
203 | 0.252393 | 0.001626
204 | 0.25364 | 0.001723
205 | 0.254943 | 0.001677
206 | 0.25619 | 0.00181
207 | 0.257437 | 0.001749
208 | 0.258683 | 0.001799
209 | 0.259987 | 0.001814
210 | 0.261177 | 0.001756
211 | 0.262367 | 0.001693
212 | 0.26367 | 0.001795
213 | 0.26486 | 0.001824
214 | 0.26622 | 0.001754
215 | 0.26741 | 0.001806
216 | 0.268714 | 0.001888
217 | 0.270017 | 0.001934
218 | 0.271207 | 0.001948
219 | 0.272397 | 0.001917
220 | 0.273643 | 0.001939
221 | 0.274834 | 0.001875
222 | 0.276193 | 0.001928
223 | 0.27744 | 0.001937
224 | 0.278687 | 0.001888
225 | 0.279934 | 0.00191
226 | 0.281237 | 0.002056
227 | 0.282427 | 0.002048
228 | 0.283617 | 0.002021
229 | 0.28492 | 0.00213
230 | 0.28611 | 0.002076
231 | 0.28747 | 0.00206
232 | 0.288717 | 0.002061
233 | 0.289907 | 0.002034
234 | 0.29121 | 0.002166
235 | 0.292457 | 0.002162
236 | 0.293647 | 0.00229
237 | 0.294894 | 0.00233
238 | 0.29614 | 0.002351
239 | 0.297387 | 0.00247
240 | 0.298747 | 0.002497
241 | 0.299937 | 0.002336
242 | 0.301184 | 0.002427
243 | 0.302487 | 0.002452
244 | 0.303733 | 0.002543
245 | 0.304867 | 0.002477
246 | 0.30617 | 0.002632
247 | 0.307304 | 0.002725
248 | 0.308663 | 0.002821
249 | 0.309967 | 0.002941
250 | 0.311214 | 0.002889
251 | 0.31246 | 0.002896
252 | 0.313764 | 0.003004
253 | 0.314954 | 0.003059
254 | 0.316144 | 0.003099
255 | 0.31739 | 0.003184
256 | 0.318637 | 0.00334
257 | 0.31994 | 0.003415
258 | 0.321187 | 0.003525
259 | 0.322434 | 0.003591
260 | 0.323737 | 0.00373
261 | 0.324984 | 0.003868
262 | 0.326117 | 0.004086
263 | 0.327364 | 0.004319
264 | 0.32861 | 0.004785
265 | 0.329913 | 0.004803
266 | 0.331217 | 0.005108
267 | 0.332464 | 0.004733
268 | 0.33371 | 0.002993
269 | 0.334957 | 0.00294
270 | 0.336204 | 0.001977
271 | 0.337394 | 0.00177
272 | 0.338697 | 0.001838
273 | 0.339887 | 0.001899
274 | 0.34119 | 0.001951
275 | 0.342494 | 0.001931
276 | 0.343684 | 0.001986
277 | 0.344987 | 0.001973
278 | 0.346234 | 0.001855
279 | 0.347424 | 0.001694
280 | 0.348614 | 0.00175
281 | 0.349917 | 0.001592
282 | 0.351164 | 0.001685
283 | 0.352467 | 0.001713
284 | 0.353714 | 0.001671
285 | 0.35496 | 0.0016
286 | 0.356207 | 0.00178
287 | 0.35751 | 0.001735
288 | 0.358644 | 0.001778
289 | 0.35989 | 0.001689
290 | 0.36108 | 0.001775
291 | 0.36244 | 0.001731
292 | 0.363687 | 0.001676
293 | 0.364934 | 0.001662
294 | 0.36618 | 0.001645
295 | 0.367484 | 0.001607
296 | 0.36873 | 0.001599
297 | 0.369864 | 0.001724
298 | 0.37111 | 0.00166
299 | 0.372357 | 0.00171
300 | 0.373717 | 0.001625
301 | 0.374964 | 0.001699
302 | 0.37621 | 0.001765
303 | 0.377457 | 0.001739
304 | 0.37876 | 0.001637
305 | 0.379894 | 0.001576
306 | 0.38114 | 0.001659
307 | 0.38233 | 0.00162
308 | 0.383634 | 0.001609
309 | 0.384937 | 0.001594
310 | 0.386184 | 0.001541
311 | 0.387487 | 0.00162
312 | 0.388734 | 0.001612
313 | 0.38998 | 0.001551
314 | 0.391114 | 0.001584
315 | 0.39236 | 0.001569
316 | 0.393607 | 0.001667
317 | 0.394967 | 0.00164
318 | 0.396214 | 0.001614
319 | 0.39746 | 0.001671
320 | 0.398707 | 0.001738
321 | 0.40001 | 0.001563
322 | 0.4012 | 0.001571
323 | 0.40239 | 0.001448
324 | 0.403637 | 0.001497
325 | 0.404884 | 0.001436
326 | 0.406244 | 0.001555
327 | 0.40749 | 0.001563
328 | 0.408737 | 0.001594
329 | 0.409984 | 0.001617
330 | 0.41123 | 0.001635
331 | 0.41242 | 0.00161
332 | 0.41361 | 0.001636
333 | 0.4148 | 0.0016
334 | 0.41616 | 0.001637
335 | 0.417464 | 0.001714
336 | 0.41871 | 0.001774
337 | 0.419957 | 0.00182
338 | 0.42126 | 0.001788
339 | 0.42245 | 0.001684
340 | 0.42364 | 0.001753
341 | 0.424887 | 0.001743
342 | 0.426077 | 0.001725
343 | 0.427437 | 0.00169
344 | 0.428684 | 0.00175
345 | 0.429987 | 0.001735
346 | 0.431234 | 0.001743
347 | 0.43248 | 0.001714
348 | 0.43367 | 0.001744
349 | 0.434917 | 0.001775
350 | 0.436107 | 0.001565
351 | 0.43741 | 0.001641
352 | 0.438714 | 0.001652
353 | 0.439904 | 0.001703
354 | 0.441207 | 0.001695
355 | 0.44251 | 0.001651
356 | 0.443757 | 0.001553
357 | 0.44489 | 0.001389
358 | 0.446137 | 0.001339
359 | 0.447327 | 0.001289
360 | 0.448687 | 0.001513
361 | 0.44999 | 0.001485
362 | 0.45118 | 0.001611
363 | 0.452484 | 0.001662
364 | 0.45373 | 0.001736
365 | 0.45492 | 0.001809
366 | 0.45611 | 0.002012
367 | 0.457414 | 0.00221
368 | 0.458604 | 0.002237
369 | 0.459964 | 0.002264
370 | 0.46121 | 0.002356
371 | 0.462457 | 0.002499
372 | 0.463704 | 0.002692
373 | 0.465007 | 0.002885
374 | 0.466197 | 0.003025
375 | 0.467387 | 0.003178
376 | 0.468634 | 0.003232
377 | 0.46988 | 0.003484
378 | 0.471184 | 0.003559
379 | 0.47243 | 0.003673
380 | 0.473677 | 0.003877
381 | 0.47498 | 0.003902
382 | 0.476227 | 0.003999
383 | 0.47736 | 0.004066
384 | 0.478664 | 0.003952
385 | 0.479854 | 0.003102
386 | 0.481157 | 0.002359
387 | 0.48246 | 0.002004
388 | 0.48365 | 0.002039
389 | 0.484954 | 0.0021
390 | 0.486257 | 0.002172
391 | 0.487447 | 0.001808
392 | 0.488637 | 0.001754
393 | 0.489884 | 0.001677
394 | 0.491074 | 0.001693
395 | 0.492434 | 0.001949
396 | 0.49368 | 0.00212
397 | 0.494927 | 0.002269
398 | 0.496174 | 0.002082
399 | 0.497477 | 0.001848
400 | 0.498667 | 0.001849
401 | 0.499857 | 0.001979
402 | 0.501104 | 0.001983
403 | 0.502407 | 0.002091
404 | 0.50371 | 0.002192
405 | 0.5049 | 0.002254
406 | 0.506204 | 0.002499
407 | 0.507507 | 0.002504
408 | 0.508754 | 0.002319
409 | 0.509887 | 0.00237
410 | 0.511134 | 0.002435
411 | 0.512324 | 0.002539
412 | 0.513684 | 0.00278
413 | 0.514987 | 0.002913
414 | 0.516177 | 0.002698
415 | 0.517424 | 0.002215
416 | 0.518727 | 0.002323
417 | 0.519974 | 0.002564
418 | 0.521164 | 0.002513
419 | 0.52241 | 0.002571
420 | 0.523657 | 0.00252
421 | 0.52496 | 0.002559
422 | 0.526207 | 0.002742
423 | 0.527454 | 0.003114
424 | 0.528757 | 0.003489
425 | 0.530004 | 0.003951
426 | 0.531137 | 0.004309
427 | 0.532384 | 0.004685
428 | 0.533574 | 0.005062
429 | 0.534934 | 0.005364
430 | 0.536237 | 0.005683
431 | 0.537427 | 0.005915
432 | 0.53873 | 0.006206
433 | 0.539977 | 0.006487
434 | 0.541224 | 0.00675
435 | 0.542414 | 0.007085
436 | 0.54366 | 0.007484
437 | 0.54485 | 0.007854
438 | 0.546154 | 0.008148
439 | 0.547457 | 0.008532
440 | 0.548704 | 0.008696
441 | 0.54995 | 0.009
442 | 0.551254 | 0.009302
443 | 0.552387 | 0.009624
444 | 0.553634 | 0.009854
445 | 0.55488 | 0.01021
446 | 0.556127 | 0.010573
447 | 0.55743 | 0.010873
448 | 0.558677 | 0.011213
449 | 0.559924 | 0.011492
450 | 0.561227 | 0.011679
451 | 0.562474 | 0.011915
452 | 0.563664 | 0.012158
453 | 0.56491 | 0.01249
454 | 0.5661 | 0.012595
455 | 0.567404 | 0.012914
456 | 0.568707 | 0.013144
457 | 0.569954 | 0.013338
458 | 0.571257 | 0.013493
459 | 0.572504 | 0.013745
460 | 0.573694 | 0.013816
461 | 0.574884 | 0.013895
462 | 0.57613 | 0.014099
463 | 0.57732 | 0.014247
464 | 0.57868 | 0.01442
465 | 0.579984 | 0.014533
466 | 0.581174 | 0.0148
467 | 0.58242 | 0.014962
468 | 0.583724 | 0.015028
469 | 0.584914 | 0.015147
470 | 0.58616 | 0.015473
471 | 0.587407 | 0.015499
472 | 0.588654 | 0.015708
473 | 0.589957 | 0.015829
474 | 0.591204 | 0.015913
475 | 0.59245 | 0.016086
476 | 0.593754 | 0.016358
477 | 0.595 | 0.016483
478 | 0.596134 | 0.016656
479 | 0.59738 | 0.016835
480 | 0.59857 | 0.016883
481 | 0.59993 | 0.017098
482 | 0.601234 | 0.017128
483 | 0.602424 | 0.017319
484 | 0.603727 | 0.017402
485 | 0.604974 | 0.017638
486 | 0.606164 | 0.017748
487 | 0.60741 | 0.017936
488 | 0.608657 | 0.018031
489 | 0.609904 | 0.018135
490 | 0.611207 | 0.018371
491 | 0.612454 | 0.018487
492 | 0.6137 | 0.018561
493 | 0.614947 | 0.01885
494 | 0.61625 | 0.019
495 | 0.617384 | 0.019093
496 | 0.61863 | 0.019567
497 | 0.61982 | 0.019705
498 | 0.62118 | 0.019865
499 | 0.622427 | 0.019995
500 | 0.623674 | 0.01996
501 | 0.624977 | 0.020079
502 | 0.626224 | 0.020227
503 | 0.62747 | 0.020241
504 | 0.628604 | 0.020355
505 | 0.629907 | 0.020414
506 | 0.631097 | 0.020529
507 | 0.632457 | 0.020675
508 | 0.633704 | 0.020617
509 | 0.63495 | 0.020742
510 | 0.636254 | 0.020935
511 | 0.6375 | 0.020901
512 | 0.63869 | 0.020974
513 | 0.63988 | 0.021014
514 | 0.641127 | 0.021079
515 | 0.642374 | 0.021198
516 | 0.643677 | 0.021379
517 | 0.64498 | 0.021456
518 | 0.646227 | 0.021564
519 | 0.647474 | 0.0216
520 | 0.64872 | 0.021679
521 | 0.64991 | 0.021544
522 | 0.651157 | 0.021745
523 | 0.65229 | 0.021632
524 | 0.653707 | 0.021783
525 | 0.65501 | 0.021686
526 | 0.6562 | 0.021779
527 | 0.657447 | 0.021844
528 | 0.65875 | 0.021815
529 | 0.65994 | 0.021756
530 | 0.66113 | 0.021665
531 | 0.662377 | 0.021625
532 | 0.663624 | 0.021596
533 | 0.664984 | 0.021481
534 | 0.66623 | 0.021536
535 | 0.667477 | 0.021461
536 | 0.668724 | 0.021532
537 | 0.66997 | 0.021549
538 | 0.67116 | 0.021515
539 | 0.672407 | 0.021431
540 | 0.673597 | 0.021255
541 | 0.6749 | 0.02109
542 | 0.676204 | 0.021039
543 | 0.67745 | 0.020999
544 | 0.678697 | 0.020876
545 | 0.68 | 0.020782
546 | 0.681247 | 0.020777
547 | 0.68238 | 0.020769
548 | 0.683627 | 0.020762
549 | 0.684817 | 0.020605
550 | 0.686177 | 0.020603
551 | 0.687424 | 0.020306
552 | 0.68867 | 0.020184
553 | 0.689917 | 0.020074
554 | 0.691277 | 0.019837
555 | 0.692467 | 0.019501
556 | 0.693657 | 0.01943
557 | 0.694904 | 0.019306
558 | 0.696094 | 0.01914
559 | 0.697454 | 0.018928
560 | 0.698644 | 0.018683
561 | 0.699947 | 0.018383
562 | 0.701194 | 0.018066
563 | 0.702497 | 0.017855
564 | 0.703687 | 0.017663
565 | 0.704877 | 0.017396
566 | 0.706124 | 0.016973
567 | 0.707427 | 0.016641
568 | 0.70873 | 0.016181
569 | 0.70992 | 0.015182
570 | 0.711224 | 0.014337
571 | 0.71247 | 0.013745
572 | 0.713717 | 0.013417
573 | 0.71485 | 0.013094
574 | 0.716154 | 0.013006
575 | 0.717344 | 0.0128
576 | 0.718647 | 0.012813
577 | 0.71995 | 0.012679
578 | 0.726127 | 0.012205
579 | 0.732474 | 0.013126
580 | 0.73865 | 0.013806
581 | 0.744997 | 0.013784
582 | 0.751174 | 0.013874
583 | 0.757407 | 0.013863
584 | 0.763697 | 0.013332
585 | 0.769874 | 0.012876
586 | 0.776221 | 0.01302
587 | 0.78234 | 0.013395
588 | 0.788744 | 0.013732
589 | 0.79492 | 0.014068
590 | 0.801097 | 0.014187
591 | 0.807444 | 0.014398
592 | 0.813621 | 0.01427
593 | 0.819967 | 0.014376
594 | 0.826144 | 0.014083
595 | 0.83249 | 0.014092
596 | 0.838724 | 0.014793
597 | 0.8449 | 0.015495
598 | 0.851191 | 0.01609
599 | 0.85731 | 0.016924
600 | 0.863714 | 0.01747
601 | 0.869947 | 0.01764
602 | 0.87618 | 0.017893
603 | 0.882414 | 0.018551
604 | 0.888647 | 0.018715
605 | 0.894937 | 0.019542
606 | 0.901114 | 0.020015
607 | 0.907517 | 0.020448
608 | 0.913694 | 0.020627
609 | 0.919927 | 0.020794
610 | 0.92616 | 0.02054
611 | 0.932394 | 0.021141
612 | 0.938684 | 0.02183
613 | 0.944917 | 0.022527
614 | 0.951207 | 0.023361
615 | 0.957497 | 0.024136
616 | 0.963674 | 0.024686
617 | 0.969964 | 0.025102
618 | 0.976141 | 0.025175
619 | 0.982487 | 0.025785
620 | 0.988664 | 0.02667
621 | 0.994897 | 0.027462
622 | 1.001187 | 0.027837
623 | 1.007364 | 0.028611
624 | 1.013711 | 0.029738
625 | 1.019831 | 0.030612
626 | 1.026234 | 0.031142
627 | 1.032467 | 0.03189
628 | 1.038644 | 0.032283
629 | 1.044934 | 0.033363
630 | 1.051111 | 0.034114
631 | 1.057457 | 0.035378
632 | 1.063634 | 0.036427
633 | 1.069981 | 0.037602
634 | 1.076214 | 0.038059
635 | 1.082391 | 0.038917
636 | 1.088737 | 0.039729
637 | 1.0948 | 0.04064
638 | 1.101204 | 0.041359
639 | 1.107437 | 0.041869
640 | 1.113671 | 0.042336
641 | 1.119904 | 0.043004
642 | 1.126137 | 0.043612
643 | 1.132484 | 0.044838
644 | 1.138604 | 0.045688
645 | 1.145007 | 0.046903
646 | 1.151184 | 0.047764
647 | 1.157361 | 0.048498
648 | 1.163651 | 0.049348
649 | 1.169884 | 0.050397
650 | 1.176231 | 0.05132
651 | 1.182407 | 0.052663
652 | 1.188697 | 0.053502
653 | 1.194987 | 0.054603
654 | 1.201107 | 0.055424
655 | 1.207454 | 0.056406
656 | 1.213574 | 0.057534
657 | 1.219977 | 0.058551
658 | 1.226154 | 0.059105
659 | 1.232444 | 0.0597
660 | 1.238677 | 0.060654
661 | 1.244911 | 0.061696
662 | 1.251258 | 0.062685
663 | 1.257321 | 0.064148
664 | 1.263724 | 0.06532
665 | 1.269958 | 0.066097
666 | 1.276078 | 0.066612
667 | 1.282424 | 0.067395
668 | 1.288657 | 0.068395
669 | 1.294947 | 0.069942
670 | 1.301181 | 0.070442
671 | 1.307471 | 0.071681
672 | 1.313704 | 0.072569
673 | 1.319881 | 0.072921
674 | 1.326228 | 0.073746
675 | 1.332291 | 0.075
676 | 1.338751 | 0.075499
677 | 1.344927 | 0.075917
678 | 1.351161 | 0.076933
679 | 1.357451 | 0.078932
680 | 1.363628 | 0.079943
681 | 1.369974 | 0.08098
682 | 1.376094 | 0.081535
683 | 1.382497 | 0.082417
684 | 1.388674 | 0.083817
685 | 1.394908 | 0.085315
686 | 1.401198 | 0.086421
687 | 1.407374 | 0.087725
688 | 1.413721 | 0.089047
689 | 1.419898 | 0.090529
690 | 1.426244 | 0.091341
691 | 1.432421 | 0.092024
692 | 1.438654 | 0.092865
693 | 1.444944 | 0.093721
694 | 1.451121 | 0.094706
695 | 1.457468 | 0.095594
696 | 1.463644 | 0.096348
697 | 1.469934 | 0.097071
698 | 1.476224 | 0.0972
699 | 1.482401 | 0.098131
700 | 1.488691 | 0.099515
701 | 1.494868 | 0.100752
702 | 1.501271 | 0.101838
703 | 1.507448 | 0.102313
704 | 1.513624 | 0.103009
705 | 1.519914 | 0.104719
706 | 1.526147 | 0.105784
707 | 1.532494 | 0.105605
708 | 1.538671 | 0.106856
709 | 1.544961 | 0.107511
710 | 1.551251 | 0.108591
711 | 1.557371 | 0.110033
712 | 1.563717 | 0.11139
713 | 1.569838 | 0.111766
714 | 1.576241 | 0.112342
715 | 1.582418 | 0.112892
716 | 1.588651 | 0.114424
717 | 1.594941 | 0.115419
718 | 1.601118 | 0.116133
719 | 1.607464 | 0.11746
720 | 1.613584 | 0.118951
721 | 1.619988 | 0.120552
722 | 1.626221 | 0.121132
723 | 1.632398 | 0.121509
724 | 1.638688 | 0.122144
725 | 1.644921 | 0.121159
726 | 1.651211 | 0.122521
727 | 1.657444 | 0.125226
728 | 1.663734 | 0.126995
729 | 1.670024 | 0.128612
730 | 1.676144 | 0.129305
731 | 1.682434 | 0.130532
732 | 1.688611 | 0.132119
733 | 1.695014 | 0.133527
734 | 1.701191 | 0.134519
735 | 1.707424 | 0.134811
736 | 1.713714 | 0.136086
737 | 1.719891 | 0.136997
738 | 1.726181 | 0.138688
739 | 1.732358 | 0.140663
740 | 1.738761 | 0.141989
741 | 1.744938 | 0.142864
742 | 1.751114 | 0.143408
743 | 1.757461 | 0.144222
744 | 1.763638 | 0.144466
745 | 1.769984 | 0.145497
746 | 1.776161 | 0.148086
747 | 1.782451 | 0.148577
748 | 1.788684 | 0.150114
749 | 1.794918 | 0.151304
750 | 1.801151 | 0.151987
751 | 1.807328 | 0.15274
752 | 1.813731 | 0.153506
753 | 1.819964 | 0.156244
754 | 1.826198 | 0.157752
755 | 1.832431 | 0.157835
756 | 1.838664 | 0.159104
757 | 1.844898 | 0.161921
758 | 1.851131 | 0.163165
759 | 1.857478 | 0.163716
760 | 1.863654 | 0.164456
761 | 1.869888 | 0.167098
762 | 1.876178 | 0.169857
763 | 1.882411 | 0.171794
764 | 1.888701 | 0.17225
765 | 1.894878 | 0.17345
766 | 1.901224 | 0.17577
767 | 1.907458 | 0.177518
768 | 1.913634 | 0.17841
769 | 1.919981 | 0.180249
770 | 1.926101 | 0.180948
771 | 1.932504 | 0.181476
772 | 1.938681 | 0.182723
773 | 1.944915 | 0.183885
774 | 1.951204 | 0.186434
775 | 1.957381 | 0.187577
776 | 1.963728 | 0.18745
777 | 1.969848 | 0.189026
778 | 1.976251 | 0.191666
779 | 1.982428 | 0.194075
780 | 1.988661 | 0.194646
781 | 1.994951 | 0.195086
782 | 2.001128 | 0.196247
783 | 2.007474 | 0.196391
784 | 2.013651 | 0.197118
785 | 2.019941 | 0.19941
786 | 2.026175 | 0.201946
787 | 2.032408 | 0.203859
788 | 2.038698 | 0.205668
789 | 2.044818 | 0.204364
790 | 2.051278 | 0.203254
791 | 2.057455 | 0.206702
792 | 2.063688 | 0.20822
793 | 2.069921 | 0.209838
794 | 2.076154 | 0.209487
795 | 2.082445 | 0.204709
796 | 2.088621 | 0.207944
797 | 2.094968 | 0.212181
798 | 2.101258 | 0.214274
799 | 2.107435 | 0.214195
800 | 2.113724 | 0.212422
801 | 2.119901 | 0.213347
802 | 2.126191 | 0.217455
803 | 2.132425 | 0.219831
804 | 2.138715 | 0.220493
805 | 2.144948 | 0.221419
806 | 2.151125 | 0.223726
807 | 2.157471 | 0.225474
808 | 2.163591 | 0.224753
809 | 2.169995 | 0.225732
810 | 2.176171 | 0.228816
811 | 2.182405 | 0.230342
812 | 2.188695 | 0.227572
813 | 2.194871 | 0.226982
814 | 2.201218 | 0.23289
815 | 2.207395 | 0.235973
816 | 2.213741 | 0.236781
817 | 2.219975 | 0.216126
818 | 2.226151 | 0.224138
819 | 2.232441 | 0.232557
820 | 2.238618 | 0.238088
821 | 2.244965 | 0.24003
822 | 2.248648 | 0.223996
823 | 2.249838 | 0.174381
824 | 2.256241 | 0.189159
825 | 2.262418 | 0.201555
826 | 2.268651 | 0.213272
827 | 2.274884 | 0.223745
828 | 2.281118 | 0.233027
829 | 2.287408 | 0.24006
830 | 2.293641 | 0.244331
831 | 2.299988 | 0.244831
832 | 2.303672 | 0.159411
833 | 2.310018 | 0.176765
834 | 2.316138 | 0.189708
835 | 2.322428 | 0.202522
836 | 2.328718 | 0.214351
837 | 2.334895 | 0.22518
838 | 2.341185 | 0.235066
839 | 2.347361 | 0.242977
840 | 2.353765 | 0.249684
841 | 2.359941 | 0.254535
842 | 2.366118 | 0.256656
843 | 2.372465 | 0.178507
844 | 2.373711 | 0.161466
845 | 2.379888 | 0.175763
846 | 2.386235 | 0.189648
847 | 2.392468 | 0.202094
848 | 2.398645 | 0.214155
849 | 2.404935 | 0.225698
850 | 2.411111 | 0.236562
851 | 2.417458 | 0.246145
852 | 2.423692 | 0.25318
853 | 2.429981 | 0.258789
854 | 2.436215 | 0.262434
855 | 2.441258 | 0.164704
856 | 2.447435 | 0.182425
857 | 2.453668 | 0.195608
858 | 2.459958 | 0.208393
859 | 2.466135 | 0.22026
860 | 2.472481 | 0.232145
861 | 2.478715 | 0.242609
862 | 2.484891 | 0.25168
863 | 2.491181 | 0.258804
864 | 2.497415 | 0.265194
865 | 2.503705 | 0.269279
866 | 2.507445 | 0.164509
867 | 2.513678 | 0.181271
868 | 2.519855 | 0.194478
869 | 2.526258 | 0.207205
870 | 2.532435 | 0.218971
871 | 2.538668 | 0.23034
872 | 2.544902 | 0.241227
873 | 2.551135 | 0.251189
874 | 2.557425 | 0.259936
875 | 2.563601 | 0.26667
876 | 2.570005 | 0.271917
877 | 2.572442 | 0.251927
878 | 2.573689 | 0.182599
879 | 2.579921 | 0.197823
880 | 2.586155 | 0.211115
881 | 2.592445 | 0.223733
882 | 2.598678 | 0.235875
883 | 2.604912 | 0.246811
884 | 2.611258 | 0.257332
885 | 2.617378 | 0.265237
886 | 2.623725 | 0.271535
887 | 2.626219 | 0.221107
888 | 2.627408 | 0.193738
889 | 2.633698 | 0.20853
890 | 2.639932 | 0.221938
891 | 2.646165 | 0.234971
892 | 2.652455 | 0.246794
893 | 2.658632 | 0.257598
894 | 2.664978 | 0.266819
895 | 2.671098 | 0.274236
896 | 2.677502 | 0.27955
897 | 2.681185 | 0.208729
898 | 2.687475 | 0.224568
899 | 2.693652 | 0.238103
900 | 2.699942 | 0.25106
901 | 2.706175 | 0.263544
902 | 2.712408 | 0.274316
903 | 2.718699 | 0.283101
904 | 2.724818 | 0.287716
905 | 2.731278 | 0.282423
906 | 2.737455 | 0.290209
907 | 2.743632 | 0.289507
908 | 2.744935 | 0.205633
909 | 2.751168 | 0.223061
910 | 2.757345 | 0.237237
911 | 2.763748 | 0.250073
912 | 2.769925 | 0.260893
913 | 2.776159 | 0.269155
914 | 2.782449 | 0.273265
915 | 2.788625 | 0.273024
916 | 2.794972 | 0.274529
917 | 2.801148 | 0.274712
918 | 2.807495 | 0.274619
919 | 2.813729 | 0.276431
920 | 2.819905 | 0.277004
921 | 2.826195 | 0.278994
922 | 2.832371 | 0.280109
923 | 2.838718 | 0.277774
924 | 2.844895 | 0.279965
925 | 2.851242 | 0.281678
926 | 2.857475 | 0.28465
927 | 2.863595 | 0.287601
928 | 2.869998 | 0.291814
929 | 2.876118 | 0.293601
930 | 2.882465 | 0.296473
931 | 2.888698 | 0.299542
932 | 2.894875 | 0.301206
933 | 2.896292 | 0.214212
934 | 2.897368 | 0.101464
935 | 2.903715 | 0.11226
936 | 2.909892 | 0.121489
937 | 2.916182 | 0.130423
938 | 2.922415 | 0.139263
939 | 2.928649 | 0.146473
940 | 2.934938 | 0.15164
941 | 2.941115 | 0.154036
942 | 2.947519 | 0.157323
943 | 2.953695 | 0.160969
944 | 2.959872 | 0.160896
945 | 2.966162 | 0.158817
946 | 2.972395 | 0.160392
947 | 2.978685 | 0.158579
948 | 2.984862 | 0.159284
949 | 2.991209 | 0.160379
950 | 2.997442 | 0.16211
951 | 3.003675 | 0.162724
952 | 3.009965 | 0.163567
953 | 3.016142 | 0.163284
954 | 3.022488 | 0.164191
955 | 3.028665 | 0.165872
956 | 3.034955 | 0.167595
957 | 3.041188 | 0.170277
958 | 3.047365 | 0.172396
959 | 3.053712 | 0.174065
960 | 3.059889 | 0.177744
961 | 3.066235 | 0.180213
962 | 3.072412 | 0.181795
963 | 3.078645 | 0.182475
964 | 3.084935 | 0.18551
965 | 3.091168 | 0.187922
966 | 3.097458 | 0.189935
967 | 3.103692 | 0.191468
968 | 3.109982 | 0.193148
969 | 3.116215 | 0.193794
970 | 3.122392 | 0.196234
971 | 3.128682 | 0.198282
972 | 3.134802 | 0.20128
973 | 3.141205 | 0.205178
974 | 3.147439 | 0.208438
975 | 3.153672 | 0.210215
976 | 3.159962 | 0.212204
977 | 3.166138 | 0.21517
978 | 3.172485 | 0.218385
979 | 3.178606 | 0.220746
980 | 3.185008 | 0.224074
981 | 3.191185 | 0.226027
982 | 3.197362 | 0.228048
983 | 3.203652 | 0.230394
984 | 3.205012 | 0.119042
985 | 3.208638 | 0.094002
986 | 3.214928 | 0.104254
987 | 3.221105 | 0.112226
988 | 3.227509 | 0.118134
989 | 3.233685 | 0.122359
990 | 3.239918 | 0.122329
991 | 3.246209 | 0.123984
992 | 3.252385 | 0.125255
993 | 3.258675 | 0.127173
994 | 3.264852 | 0.128282
995 | 3.271255 | 0.128273
996 | 3.277432 | 0.130035
997 | 3.283665 | 0.13173
998 | 3.289955 | 0.132716
999 | 3.296132 | 0.13378
1000 | 3.302479 | 0.133824
1001 | 3.308655 | 0.134487
1002 | 3.315002 | 0.135674
1003 | 3.321235 | 0.135222
1004 | 3.327412 | 0.135087
1005 | 3.333702 | 0.133631
1006 | 3.339822 | 0.134686
1007 | 3.346226 | 0.135744
1008 | 3.352459 | 0.137151
1009 | 3.358692 | 0.137147
1010 | 3.364982 | 0.136091
1011 | 3.371159 | 0.136096
1012 | 3.377505 | 0.137548
1013 | 3.383626 | 0.138643
1014 | 3.389972 | 0.139245
1015 | 3.396205 | 0.140841
1016 | 3.402382 | 0.141536
1017 | 3.408672 | 0.14158
1018 | 3.414905 | 0.141387
1019 | 3.421196 | 0.13961
1020 | 3.427372 | 0.140999
1021 | 3.433719 | 0.142185
1022 | 3.439952 | 0.142681
1023 | 3.446129 | 0.142607
1024 | 3.452419 | 0.142457
1025 | 3.458595 | 0.143174
1026 | 3.462449 | 0.085686
1027 | 3.468625 | 0.09684
1028 | 3.474972 | 0.103465
1029 | 3.481149 | 0.107814
1030 | 3.487495 | 0.111338
1031 | 3.493672 | 0.114077
1032 | 3.499849 | 0.116423
1033 | 3.506196 | 0.119263
1034 | 3.512429 | 0.12196
1035 | 3.518718 | 0.124149
1036 | 3.524896 | 0.12528
1037 | 3.531242 | 0.127036
1038 | 3.537418 | 0.128416
1039 | 3.543652 | 0.130001
1040 | 3.549942 | 0.130481
1041 | 3.556119 | 0.131696
1042 | 3.562465 | 0.133251
1043 | 3.568699 | 0.134507
1044 | 3.574932 | 0.135366
1045 | 3.581165 | 0.137612
1046 | 3.587399 | 0.139879
1047 | 3.593745 | 0.140863
1048 | 3.594425 | 0.140858
Specimen: 10
Number of data points: 1120
Maximum Load point: 1119 Maximum Load: 0.59165 kN
Maximum Extension point: 1120 Maximum Extension: 3.87646 mm
___________________________________________________
1 | 0 | 2e-05
2 | 0.00034 | 0.00015
3 | 0.001757 | 2e-05
4 | 0.0034 | -1.4e-05
5 | 0.004817 | -2.6e-05
6 | 0.00612 | -3.2e-05
7 | 0.007367 | 2.7e-05
8 | 0.00867 | -6.3e-05
9 | 0.009973 | 0.000132
10 | 0.011163 | 5.6e-05
11 | 0.01241 | 4.6e-05
12 | 0.013713 | 0.000112
13 | 0.014903 | 9.8e-05
14 | 0.01615 | -2.6e-05
15 | 0.017397 | -3.6e-05
16 | 0.0187 | 1e-05
17 | 0.019947 | -7.3e-05
18 | 0.021193 | -3.8e-05
19 | 0.02244 | 6.1e-05
20 | 0.023687 | 4.8e-05
21 | 0.02499 | 7e-06
22 | 0.026123 | 0.000112
23 | 0.02737 | -3.1e-05
24 | 0.028617 | -1.1e-05
25 | 0.02992 | -2.3e-05
26 | 0.031223 | 1.6e-05
27 | 0.03247 | 1.2e-05
28 | 0.033717 | -2.9e-05
29 | 0.03502 | 9.3e-05
30 | 0.03621 | 7.6e-05
31 | 0.0374 | 4.7e-05
32 | 0.038647 | 0.000152
33 | 0.039893 | -1.2e-05
34 | 0.041197 | -2.6e-05
35 | 0.042443 | -1.1e-05
36 | 0.04369 | -1.6e-05
37 | 0.044993 | -9.6e-05
38 | 0.04624 | -2.6e-05
39 | 0.04743 | 7.8e-05
40 | 0.048677 | 4.7e-05
41 | 0.049867 | 1.7e-05
42 | 0.05117 | 1.3e-05
43 | 0.052473 | 3e-05
44 | 0.053663 | -2.4e-05
45 | 0.05491 | -8.4e-05
46 | 0.056213 | -4e-06
47 | 0.057517 | 7e-06
48 | 0.058707 | -3.1e-05
49 | 0.059953 | 1e-06
50 | 0.061143 | 4.2e-05
51 | 0.062447 | 4.6e-05
52 | 0.06375 | 3.1e-05
53 | 0.064997 | 6.2e-05
54 | 0.066243 | -3.2e-05
55 | 0.067547 | -6.4e-05
56 | 0.06868 | 2e-06
57 | 0.069927 | -2e-06
58 | 0.071173 | 4.2e-05
59 | 0.07242 | 8.6e-05
60 | 0.073723 | 0.00011
61 | 0.07497 | 7.5e-05
62 | 0.076217 | 8.7e-05
63 | 0.07752 | 7.3e-05
64 | 0.078767 | -3e-06
65 | 0.0799 | 2.5e-05
66 | 0.081147 | 1.5e-05
67 | 0.082337 | 8.1e-05
68 | 0.083697 | -5e-06
69 | 0.085 | 9e-05
70 | 0.086247 | 0.000151
71 | 0.087493 | 9.2e-05
72 | 0.08874 | 8.6e-05
73 | 0.089987 | 0.000101
74 | 0.091177 | 2.6e-05
75 | 0.092423 | -3.4e-05
76 | 0.09367 | -6.7e-05
77 | 0.094973 | -1.2e-05
78 | 0.09622 | 5.3e-05
79 | 0.09741 | 4.5e-05
80 | 0.098713 | 9.3e-05
81 | 0.100017 | 4.8e-05
82 | 0.101207 | 2.7e-05
83 | 0.102397 | 0.000101
84 | 0.103587 | -5.6e-05
85 | 0.104947 | 1e-06
86 | 0.106193 | -2.4e-05
87 | 0.10744 | 3.3e-05
88 | 0.108687 | 2.5e-05
89 | 0.10999 | 0.0001
90 | 0.111237 | 6.2e-05
91 | 0.112427 | 7e-06
92 | 0.113673 | -1.1e-05
93 | 0.114863 | -2.7e-05
94 | 0.116223 | -8.3e-05
95 | 0.11747 | -4e-06
96 | 0.11866 | -3.8e-05
97 | 0.119963 | -6.2e-05
98 | 0.121267 | 4.7e-05
99 | 0.122457 | 6.2e-05
100 | 0.123647 | 1.2e-05
101 | 0.124893 | -7e-06
102 | 0.126197 | 6e-05
103 | 0.1275 | -1.6e-05
104 | 0.12869 | -5.4e-05
105 | 0.129993 | -3.3e-05
106 | 0.13124 | 1e-06
107 | 0.132487 | 2e-06
108 | 0.133677 | -7.8e-05
109 | 0.134923 | 3e-06
110 | 0.136113 | 1e-05
111 | 0.137417 | 5.6e-05
112 | 0.13872 | 3.2e-05
113 | 0.13991 | 2.5e-05
114 | 0.141213 | -2.6e-05
115 | 0.142517 | 2.5e-05
116 | 0.143763 | -1.9e-05
117 | 0.144897 | -5.4e-05
118 | 0.1462 | -2e-06
119 | 0.14739 | 6.6e-05
120 | 0.148693 | 6.5e-05
121 | 0.14994 | -2.3e-05
122 | 0.151187 | 3.3e-05
123 | 0.15249 | 5.1e-05
124 | 0.153737 | -2.8e-05
125 | 0.154927 | 1e-06
126 | 0.156173 | 4.6e-05
127 | 0.15742 | -1.9e-05
128 | 0.158667 | -1.2e-05
129 | 0.15997 | 5.1e-05
130 | 0.16116 | 2.5e-05
131 | 0.162407 | 7.3e-05
132 | 0.16371 | 2.2e-05
133 | 0.165013 | 2e-06
134 | 0.166203 | -2.7e-05
135 | 0.167393 | -3.6e-05
136 | 0.16864 | -2.6e-05
137 | 0.169943 | 5.2e-05
138 | 0.171247 | -3.3e-05
139 | 0.172437 | -9e-06
140 | 0.17374 | 2.2e-05
141 | 0.175043 | 9.6e-05
142 | 0.176233 | 0.00011
143 | 0.177423 | 8.8e-05
144 | 0.17867 | 4e-05
145 | 0.17986 | 0
146 | 0.18122 | 3.5e-05
147 | 0.182467 | 1.2e-05
148 | 0.183713 | 5.1e-05
149 | 0.185017 | 5.7e-05
150 | 0.186263 | 0.00015
151 | 0.187453 | 4e-05
152 | 0.188643 | 5.3e-05
153 | 0.18989 | -1.8e-05
154 | 0.191193 | -3.6e-05
155 | 0.192497 | 3.5e-05
156 | 0.193687 | 1.7e-05
157 | 0.19499 | -2.9e-05
158 | 0.196237 | 1.2e-05
159 | 0.197483 | 8.1e-05
160 | 0.198673 | 0.000119
161 | 0.19992 | 9.7e-05
162 | 0.20111 | 8.5e-05
163 | 0.202413 | 5.7e-05
164 | 0.203717 | -4.7e-05
165 | 0.204907 | 2.5e-05
166 | 0.20621 | 1.6e-05
167 | 0.207513 | 2.8e-05
168 | 0.208703 | 6e-06
169 | 0.209893 | 1.5e-05
170 | 0.21114 | 2.3e-05
171 | 0.212387 | -2.8e-05
172 | 0.21369 | 4.8e-05
173 | 0.214993 | 1e-05
174 | 0.216183 | 2.3e-05
175 | 0.21743 | -5.2e-05
176 | 0.218733 | -1.4e-05
177 | 0.219923 | 9e-05
178 | 0.22117 | 8.6e-05
179 | 0.222417 | 9.7e-05
180 | 0.223663 | 5.8e-05
181 | 0.224967 | 4.2e-05
182 | 0.226213 | 3.7e-05
183 | 0.22746 | 6.7e-05
184 | 0.228763 | -4.1e-05
185 | 0.23001 | -5e-06
186 | 0.231143 | 6.3e-05
187 | 0.23239 | -2.2e-05
188 | 0.233637 | 2.2e-05
189 | 0.23494 | 6.6e-05
190 | 0.236243 | 0.000142
191 | 0.237433 | 0.000103
192 | 0.238737 | 0.00012
193 | 0.24004 | 5.8e-05
194 | 0.24123 | 2.3e-05
195 | 0.24242 | 3.3e-05
196 | 0.243667 | 1.7e-05
197 | 0.244913 | -2.1e-05
198 | 0.24616 | 3.3e-05
199 | 0.247463 | 5.6e-05
200 | 0.24871 | 0.000122
201 | 0.250013 | 8.2e-05
202 | 0.25126 | 5.2e-05
203 | 0.252393 | 7.3e-05
204 | 0.25364 | -5.3e-05
205 | 0.254887 | -5e-06
206 | 0.25619 | 2e-05
207 | 0.257493 | -3.2e-05
208 | 0.258683 | -2e-06
209 | 0.259987 | 2.1e-05
210 | 0.261233 | 7.5e-05
211 | 0.26248 | 9.3e-05
212 | 0.26367 | 3.6e-05
213 | 0.264917 | 0.000112
214 | 0.266107 | -5.7e-05
215 | 0.267467 | -1.3e-05
216 | 0.268714 | 3.8e-05
217 | 0.26996 | 2e-06
218 | 0.271207 | 3.8e-05
219 | 0.27251 | -4e-06
220 | 0.273643 | 4.5e-05
221 | 0.27489 | 8.7e-05
222 | 0.276137 | 8.3e-05
223 | 0.27744 | 5.1e-05
224 | 0.278744 | 6.7e-05
225 | 0.27999 | 8e-06
226 | 0.281237 | 5e-06
227 | 0.282484 | 4.8e-05
228 | 0.283787 | 4.8e-05
229 | 0.28492 | 4.7e-05
230 | 0.286167 | 6.2e-05
231 | 0.287357 | 0.000126
232 | 0.28866 | 7.7e-05
233 | 0.289964 | 0.000102
234 | 0.29121 | 7e-06
235 | 0.292457 | 2.7e-05
236 | 0.29376 | 7.7e-05
237 | 0.29495 | 6.7e-05
238 | 0.29614 | 1.8e-05
239 | 0.297444 | 8.8e-05
240 | 0.298634 | 5.6e-05
241 | 0.299994 | 0.000129
242 | 0.30124 | 5.5e-05
243 | 0.30243 | 6e-05
244 | 0.303733 | 2.7e-05
245 | 0.305037 | 8.7e-05
246 | 0.30617 | 2.3e-05
247 | 0.307417 | 2.5e-05
248 | 0.308607 | 1.3e-05
249 | 0.309967 | 0.000101
250 | 0.311214 | 9.5e-05
251 | 0.31246 | 0.000117
252 | 0.313764 | 0.000114
253 | 0.31501 | 0.000105
254 | 0.316257 | 7.1e-05
255 | 0.317447 | 5.7e-05
256 | 0.318694 | 1e-05
257 | 0.319884 | 7.2e-05
258 | 0.321244 | 6.6e-05
259 | 0.32249 | 9e-05
260 | 0.323737 | 8.7e-05
261 | 0.32504 | 4.2e-05
262 | 0.326287 | 3.3e-05
263 | 0.327477 | 0.0001
264 | 0.328667 | 2.5e-05
265 | 0.329913 | 3e-06
266 | 0.33116 | 2.1e-05
267 | 0.332464 | 4.6e-05
268 | 0.33371 | -1.7e-05
269 | 0.335014 | 9.3e-05
270 | 0.33626 | 5.8e-05
271 | 0.337507 | 0.0001
272 | 0.338697 | 0.000102
273 | 0.339944 | 9.2e-05
274 | 0.341077 | 4.7e-05
275 | 0.342437 | 2e-05
276 | 0.34374 | 1e-06
277 | 0.34493 | 7.8e-05
278 | 0.346177 | 1.1e-05
279 | 0.34748 | 9.7e-05
280 | 0.348727 | 9.7e-05
281 | 0.349917 | 9.3e-05
282 | 0.351164 | 0.000139
283 | 0.352354 | 3.2e-05
284 | 0.353714 | 3e-05
285 | 0.35496 | 5.2e-05
286 | 0.356207 | 3.1e-05
287 | 0.35751 | 8e-05
288 | 0.358757 | -3.9e-05
289 | 0.359947 | 8.2e-05
290 | 0.361194 | 0.000112
291 | 0.36244 | 9.2e-05
292 | 0.363687 | 0.000108
293 | 0.36499 | 0.000115
294 | 0.36618 | 7.7e-05
295 | 0.367427 | -4.9e-05
296 | 0.36873 | 3.2e-05
297 | 0.369977 | -7.7e-05
298 | 0.371167 | -4e-06
299 | 0.372414 | 3.8e-05
300 | 0.373604 | 2.2e-05
301 | 0.374907 | 0.00011
302 | 0.376267 | 0.000101
303 | 0.377457 | 7.6e-05
304 | 0.37876 | -3.9e-05
305 | 0.380007 | 3e-06
306 | 0.381254 | -4e-06
307 | 0.382387 | 4.1e-05
308 | 0.383634 | 3.7e-05
309 | 0.38488 | 9.7e-05
310 | 0.38624 | 0.000169
311 | 0.387487 | 0.000137
312 | 0.388677 | 0.000162
313 | 0.38998 | 7.2e-05
314 | 0.391284 | -7e-06
315 | 0.392474 | 4.6e-05
316 | 0.393664 | -2.2e-05
317 | 0.39491 | 3.5e-05
318 | 0.396157 | 2.6e-05
319 | 0.39746 | 0.000114
320 | 0.398707 | 0.000139
321 | 0.399954 | 9.7e-05
322 | 0.401257 | 0.000111
323 | 0.402504 | 5.3e-05
324 | 0.403694 | 4.3e-05
325 | 0.40494 | 2.3e-05
326 | 0.40613 | 1.5e-05
327 | 0.407434 | 2.2e-05
328 | 0.408737 | -9e-06
329 | 0.409927 | 4.6e-05
330 | 0.411174 | 0.000136
331 | 0.412477 | 0.000102
332 | 0.413724 | 0.000126
333 | 0.414914 | 5.7e-05
334 | 0.416217 | -4e-06
335 | 0.417407 | -1.1e-05
336 | 0.41871 | 2.7e-05
337 | 0.420014 | 5.6e-05
338 | 0.421204 | -5e-06
339 | 0.42245 | 6.3e-05
340 | 0.423754 | 0.000106
341 | 0.424944 | 0.000126
342 | 0.42619 | 0.000121
343 | 0.427437 | 0.000116
344 | 0.428684 | 2.8e-05
345 | 0.429987 | 3.2e-05
346 | 0.431234 | -2.6e-05
347 | 0.43248 | 7.3e-05
348 | 0.433784 | -2.1e-05
349 | 0.434974 | 6.7e-05
350 | 0.436164 | 0.000127
351 | 0.43741 | 4e-05
352 | 0.4386 | 0.000108
353 | 0.43996 | 0.00017
354 | 0.441264 | 1e-06
355 | 0.442454 | 6.5e-05
356 | 0.443757 | -2.8e-05
357 | 0.445004 | 7e-05
358 | 0.446194 | 4.3e-05
359 | 0.447384 | 0.000106
360 | 0.448687 | 8.7e-05
361 | 0.449877 | 3.2e-05
362 | 0.45118 | 5.8e-05
363 | 0.452484 | 7.3e-05
364 | 0.453674 | 4.3e-05
365 | 0.454977 | 8e-05
366 | 0.45628 | 7e-06
367 | 0.457414 | 3e-06
368 | 0.45866 | 1.7e-05
369 | 0.459907 | 6.8e-05
370 | 0.461154 | 5.6e-05
371 | 0.462457 | 0.000146
372 | 0.463704 | 0.000127
373 | 0.46495 | 7.7e-05
374 | 0.466197 | -3.4e-05
375 | 0.4675 | 2e-05
376 | 0.46869 | 3e-06
377 | 0.469937 | 6e-06
378 | 0.471127 | 0
379 | 0.47243 | 8.5e-05
380 | 0.473734 | 6.2e-05
381 | 0.47498 | 4.7e-05
382 | 0.476227 | 6.6e-05
383 | 0.47753 | 0.000126
384 | 0.47872 | 4e-05
385 | 0.47991 | 2.1e-05
386 | 0.481214 | 7e-05
387 | 0.482404 | -2e-06
388 | 0.483707 | -5.7e-05
389 | 0.48501 | 4.1e-05
390 | 0.4862 | 8.6e-05
391 | 0.487504 | 0.000114
392 | 0.48875 | 1.7e-05
393 | 0.48994 | 0.000117
394 | 0.491187 | 0.000536
395 | 0.492377 | 0.000805
396 | 0.49368 | 0.001091
397 | 0.494927 | 0.001449
398 | 0.496174 | 0.001793
399 | 0.497477 | 0.002121
400 | 0.49878 | 0.002445
401 | 0.49997 | 0.002734
402 | 0.50116 | 0.003014
403 | 0.502407 | 0.003197
404 | 0.503654 | 0.003346
405 | 0.504957 | 0.003653
406 | 0.50626 | 0.003928
407 | 0.50745 | 0.004123
408 | 0.508754 | 0.004241
409 | 0.510057 | 0.004544
410 | 0.51119 | 0.00457
411 | 0.51238 | 0.004581
412 | 0.513627 | 0.004605
413 | 0.51493 | 0.004637
414 | 0.516177 | 0.004617
415 | 0.51748 | 0.004653
416 | 0.518727 | 0.004643
417 | 0.519974 | 0.004975
418 | 0.52122 | 0.005242
419 | 0.52241 | 0.0056
420 | 0.523657 | 0.005854
421 | 0.524847 | 0.006091
422 | 0.526207 | 0.006336
423 | 0.52751 | 0.006325
424 | 0.5287 | 0.006488
425 | 0.530004 | 0.006574
426 | 0.531307 | 0.006765
427 | 0.532497 | 0.006973
428 | 0.533687 | 0.007042
429 | 0.534934 | 0.007313
430 | 0.53618 | 0.007474
431 | 0.537427 | 0.00759
432 | 0.53873 | 0.007758
433 | 0.539977 | 0.007794
434 | 0.541224 | 0.007812
435 | 0.542527 | 0.00796
436 | 0.54366 | 0.008066
437 | 0.544907 | 0.008164
438 | 0.546097 | 0.008183
439 | 0.547457 | 0.008532
440 | 0.548704 | 0.008447
441 | 0.54995 | 0.008622
442 | 0.551197 | 0.008645
443 | 0.5525 | 0.008746
444 | 0.553747 | 0.008794
445 | 0.554937 | 0.008804
446 | 0.556184 | 0.00886
447 | 0.557317 | 0.009043
448 | 0.558677 | 0.009112
449 | 0.55998 | 0.009236
450 | 0.56117 | 0.009266
451 | 0.562474 | 0.00948
452 | 0.563777 | 0.009473
453 | 0.564967 | 0.009608
454 | 0.566157 | 0.009569
455 | 0.567404 | 0.00986
456 | 0.568707 | 0.01005
457 | 0.57001 | 0.010272
458 | 0.5712 | 0.010417
459 | 0.572447 | 0.010585
460 | 0.57375 | 0.010813
461 | 0.574997 | 0.010916
462 | 0.576187 | 0.011057
463 | 0.577377 | 0.011236
464 | 0.578624 | 0.011304
465 | 0.579927 | 0.011709
466 | 0.58123 | 0.011988
467 | 0.58242 | 0.012254
468 | 0.58378 | 0.012594
469 | 0.585027 | 0.012911
470 | 0.586217 | 0.013243
471 | 0.587407 | 0.013484
472 | 0.588654 | 0.013813
473 | 0.5899 | 0.014109
474 | 0.591204 | 0.014451
475 | 0.59245 | 0.01464
476 | 0.593697 | 0.014917
477 | 0.594944 | 0.015216
478 | 0.596247 | 0.015542
479 | 0.597494 | 0.015768
480 | 0.598627 | 0.016128
481 | 0.59993 | 0.016317
482 | 0.601177 | 0.016679
483 | 0.60248 | 0.016937
484 | 0.60367 | 0.017116
485 | 0.604917 | 0.017374
486 | 0.60622 | 0.01765
487 | 0.607467 | 0.017908
488 | 0.608657 | 0.018052
489 | 0.609904 | 0.018486
490 | 0.611094 | 0.018752
491 | 0.612454 | 0.01908
492 | 0.613757 | 0.019308
493 | 0.614947 | 0.019522
494 | 0.61625 | 0.019745
495 | 0.617554 | 0.020041
496 | 0.618744 | 0.020253
497 | 0.619934 | 0.020487
498 | 0.62118 | 0.020736
499 | 0.62237 | 0.021037
500 | 0.62373 | 0.021351
501 | 0.624977 | 0.021577
502 | 0.626224 | 0.021766
503 | 0.62747 | 0.022056
504 | 0.628774 | 0.022202
505 | 0.629964 | 0.02239
506 | 0.631154 | 0.022575
507 | 0.6324 | 0.022813
508 | 0.633647 | 0.023053
509 | 0.63495 | 0.023455
510 | 0.636197 | 0.023655
511 | 0.6375 | 0.023901
512 | 0.638747 | 0.024149
513 | 0.639994 | 0.024262
514 | 0.641184 | 0.024384
515 | 0.64243 | 0.024691
516 | 0.64362 | 0.024934
517 | 0.644924 | 0.02524
518 | 0.646284 | 0.0255
519 | 0.647474 | 0.025731
520 | 0.64872 | 0.026165
521 | 0.649967 | 0.026469
522 | 0.651214 | 0.026727
523 | 0.65246 | 0.027052
524 | 0.653707 | 0.027434
525 | 0.654897 | 0.027692
526 | 0.6562 | 0.028187
527 | 0.657447 | 0.028625
528 | 0.658694 | 0.029012
529 | 0.65994 | 0.029543
530 | 0.661244 | 0.030079
531 | 0.662434 | 0.030366
532 | 0.663624 | 0.030756
533 | 0.664927 | 0.030953
534 | 0.666174 | 0.030245
535 | 0.667477 | 0.029334
536 | 0.668724 | 0.028959
537 | 0.66997 | 0.028867
538 | 0.671274 | 0.028719
539 | 0.67252 | 0.028462
540 | 0.673654 | 0.02811
541 | 0.6749 | 0.027779
542 | 0.67609 | 0.027313
543 | 0.67745 | 0.026924
544 | 0.678754 | 0.026388
545 | 0.68 | 0.026204
546 | 0.681247 | 0.026072
547 | 0.682494 | 0.025673
548 | 0.683684 | 0.025302
549 | 0.684874 | 0.025207
550 | 0.686177 | 0.025154
551 | 0.687367 | 0.024942
552 | 0.68867 | 0.024935
553 | 0.689974 | 0.025043
554 | 0.69122 | 0.025174
555 | 0.692467 | 0.025373
556 | 0.69377 | 0.025605
557 | 0.694904 | 0.025728
558 | 0.69615 | 0.025817
559 | 0.697397 | 0.026176
560 | 0.6987 | 0.026511
561 | 0.699947 | 0.026705
562 | 0.701194 | 0.027023
563 | 0.702497 | 0.027374
564 | 0.703744 | 0.027766
565 | 0.70499 | 0.028199
566 | 0.706124 | 0.028541
567 | 0.707427 | 0.028948
568 | 0.708617 | 0.029212
569 | 0.709977 | 0.029981
570 | 0.711224 | 0.030452
571 | 0.71247 | 0.031101
572 | 0.713717 | 0.031561
573 | 0.71502 | 0.032219
574 | 0.71621 | 0.032775
575 | 0.7174 | 0.033187
576 | 0.718647 | 0.033638
577 | 0.719894 | 0.03414
578 | 0.721197 | 0.034605
579 | 0.722444 | 0.035096
580 | 0.72369 | 0.035509
581 | 0.724994 | 0.03601
582 | 0.72624 | 0.036331
583 | 0.727374 | 0.036412
584 | 0.72862 | 0.036819
585 | 0.729867 | 0.036884
586 | 0.73117 | 0.036986
587 | 0.732474 | 0.03708
588 | 0.73372 | 0.036981
589 | 0.734967 | 0.037175
590 | 0.73627 | 0.037335
591 | 0.73746 | 0.037421
592 | 0.73865 | 0.037567
593 | 0.739897 | 0.037819
594 | 0.741144 | 0.038098
595 | 0.742447 | 0.038573
596 | 0.743694 | 0.038806
597 | 0.74494 | 0.039132
598 | 0.746244 | 0.039356
599 | 0.74749 | 0.039343
600 | 0.74868 | 0.039451
601 | 0.749927 | 0.039635
602 | 0.751117 | 0.039733
603 | 0.75242 | 0.039876
604 | 0.753724 | 0.039938
605 | 0.75497 | 0.040092
606 | 0.756217 | 0.040254
607 | 0.75752 | 0.040606
608 | 0.758767 | 0.040757
609 | 0.759901 | 0.040999
610 | 0.761147 | 0.041295
611 | 0.762337 | 0.04149
612 | 0.763697 | 0.041833
613 | 0.765 | 0.041961
614 | 0.766247 | 0.041954
615 | 0.767494 | 0.042297
616 | 0.76874 | 0.042476
617 | 0.769987 | 0.042754
618 | 0.77112 | 0.042971
619 | 0.772424 | 0.043425
620 | 0.77367 | 0.04363
621 | 0.774974 | 0.044084
622 | 0.776221 | 0.044156
623 | 0.782397 | 0.044509
624 | 0.788744 | 0.045065
625 | 0.794864 | 0.046695
626 | 0.801267 | 0.04856
627 | 0.807444 | 0.049876
628 | 0.813677 | 0.050653
629 | 0.819967 | 0.051109
630 | 0.826144 | 0.051064
631 | 0.83249 | 0.050996
632 | 0.838667 | 0.051253
633 | 0.845014 | 0.051163
634 | 0.851247 | 0.051528
635 | 0.857424 | 0.051016
636 | 0.863714 | 0.051426
637 | 0.869891 | 0.050956
638 | 0.876237 | 0.048066
639 | 0.882471 | 0.048715
640 | 0.888761 | 0.050288
641 | 0.894994 | 0.051577
642 | 0.90117 | 0.052151
643 | 0.907461 | 0.052063
644 | 0.913637 | 0.052113
645 | 0.919984 | 0.052618
646 | 0.926217 | 0.053469
647 | 0.932394 | 0.053766
648 | 0.93874 | 0.054184
649 | 0.944917 | 0.054864
650 | 0.951207 | 0.055835
651 | 0.957441 | 0.05703
652 | 0.963787 | 0.058305
653 | 0.97002 | 0.059327
654 | 0.976141 | 0.060489
655 | 0.982487 | 0.061797
656 | 0.988607 | 0.063045
657 | 0.995011 | 0.064096
658 | 1.001244 | 0.065322
659 | 1.007477 | 0.066137
660 | 1.013711 | 0.067132
661 | 1.019887 | 0.067982
662 | 1.026234 | 0.068785
663 | 1.032354 | 0.069631
664 | 1.038757 | 0.070416
665 | 1.044934 | 0.070977
666 | 1.051167 | 0.071304
667 | 1.057457 | 0.072269
668 | 1.063691 | 0.072437
669 | 1.069924 | 0.07288
670 | 1.076157 | 0.073374
671 | 1.082504 | 0.073974
672 | 1.088737 | 0.074506
673 | 1.094914 | 0.074808
674 | 1.101204 | 0.074715
675 | 1.107437 | 0.073518
676 | 1.113784 | 0.070283
677 | 1.119961 | 0.066516
678 | 1.126194 | 0.062784
679 | 1.132484 | 0.059391
680 | 1.138661 | 0.056773
681 | 1.145007 | 0.055231
682 | 1.151127 | 0.055195
683 | 1.157531 | 0.055127
684 | 1.163707 | 0.0561
685 | 1.169941 | 0.056411
686 | 1.176231 | 0.056976
687 | 1.182407 | 0.057548
688 | 1.188754 | 0.058473
689 | 1.194931 | 0.05912
690 | 1.201277 | 0.059988
691 | 1.207511 | 0.060561
692 | 1.213687 | 0.060773
693 | 1.219977 | 0.061231
694 | 1.226097 | 0.062857
695 | 1.232501 | 0.064213
696 | 1.238734 | 0.065396
697 | 1.244967 | 0.066795
698 | 1.251201 | 0.068534
699 | 1.257434 | 0.069691
700 | 1.263781 | 0.070878
701 | 1.269901 | 0.071391
702 | 1.276248 | 0.07206
703 | 1.282481 | 0.072787
704 | 1.288657 | 0.073163
705 | 1.294947 | 0.073771
706 | 1.301181 | 0.073969
707 | 1.307471 | 0.073764
708 | 1.313648 | 0.074381
709 | 1.319994 | 0.074617
710 | 1.326284 | 0.07545
711 | 1.332404 | 0.075284
712 | 1.338694 | 0.075304
713 | 1.344927 | 0.075457
714 | 1.351274 | 0.075854
715 | 1.357451 | 0.076258
716 | 1.363684 | 0.075921
717 | 1.369974 | 0.076544
718 | 1.376151 | 0.076838
719 | 1.382497 | 0.07705
720 | 1.388618 | 0.077264
721 | 1.395021 | 0.077734
722 | 1.401198 | 0.0779
723 | 1.407431 | 0.07698
724 | 1.413664 | 0.077606
725 | 1.419898 | 0.077789
726 | 1.426244 | 0.077903
727 | 1.432421 | 0.078583
728 | 1.438768 | 0.079271
729 | 1.445001 | 0.080145
730 | 1.451177 | 0.080822
731 | 1.457468 | 0.081801
732 | 1.463588 | 0.082539
733 | 1.469991 | 0.082074
734 | 1.476224 | 0.082639
735 | 1.482458 | 0.083148
736 | 1.488691 | 0.084436
737 | 1.494924 | 0.085713
738 | 1.501214 | 0.086384
739 | 1.507391 | 0.08713
740 | 1.513737 | 0.087636
741 | 1.519971 | 0.088942
742 | 1.526147 | 0.090009
743 | 1.532438 | 0.090623
744 | 1.538671 | 0.0911
745 | 1.544961 | 0.090741
746 | 1.551194 | 0.091148
747 | 1.557484 | 0.091993
748 | 1.563774 | 0.092675
749 | 1.569951 | 0.093052
750 | 1.576241 | 0.093976
751 | 1.582418 | 0.093815
752 | 1.588764 | 0.094036
753 | 1.594941 | 0.095278
754 | 1.601231 | 0.095939
755 | 1.607464 | 0.096697
756 | 1.613641 | 0.097622
757 | 1.619988 | 0.098439
758 | 1.626164 | 0.099536
759 | 1.632511 | 0.100398
760 | 1.638688 | 0.101202
761 | 1.644921 | 0.101194
762 | 1.651211 | 0.10171
763 | 1.657444 | 0.100805
764 | 1.663734 | 0.100425
765 | 1.669911 | 0.099996
766 | 1.676258 | 0.099445
767 | 1.682491 | 0.09883
768 | 1.688668 | 0.09892
769 | 1.694958 | 0.099158
770 | 1.701078 | 0.100101
771 | 1.707481 | 0.100047
772 | 1.713714 | 0.100295
773 | 1.719948 | 0.100505
774 | 1.726181 | 0.100635
775 | 1.732414 | 0.101007
776 | 1.738761 | 0.10176
777 | 1.744881 | 0.102173
778 | 1.751284 | 0.102938
779 | 1.757461 | 0.103359
780 | 1.763694 | 0.104179
781 | 1.769928 | 0.104141
782 | 1.776161 | 0.10528
783 | 1.782451 | 0.105424
784 | 1.788684 | 0.106467
785 | 1.794974 | 0.107492
786 | 1.801264 | 0.109059
787 | 1.807441 | 0.109875
788 | 1.813731 | 0.109763
789 | 1.819908 | 0.110902
790 | 1.826254 | 0.111013
791 | 1.832431 | 0.112249
792 | 1.838721 | 0.112457
793 | 1.844954 | 0.112844
794 | 1.851131 | 0.113668
795 | 1.857534 | 0.11497
796 | 1.863598 | 0.116193
797 | 1.870001 | 0.116894
798 | 1.876234 | 0.117579
799 | 1.882411 | 0.117623
800 | 1.888701 | 0.118529
801 | 1.894934 | 0.120025
802 | 1.901224 | 0.121235
803 | 1.907458 | 0.121579
804 | 1.913748 | 0.120423
805 | 1.919981 | 0.12103
806 | 1.926158 | 0.12112
807 | 1.932448 | 0.12146
808 | 1.938568 | 0.122127
809 | 1.945028 | 0.122664
810 | 1.951204 | 0.123529
811 | 1.957494 | 0.124003
812 | 1.963671 | 0.125141
813 | 1.969905 | 0.126026
814 | 1.976195 | 0.127561
815 | 1.982371 | 0.127864
816 | 1.988775 | 0.128482
817 | 1.995008 | 0.130158
818 | 2.001184 | 0.130698
819 | 2.007474 | 0.131782
820 | 2.013708 | 0.133012
821 | 2.019998 | 0.133999
822 | 2.026175 | 0.135119
823 | 2.032465 | 0.136053
824 | 2.038698 | 0.136914
825 | 2.044931 | 0.136902
826 | 2.051221 | 0.137139
827 | 2.057398 | 0.1377
828 | 2.063745 | 0.137934
829 | 2.069978 | 0.13887
830 | 2.076211 | 0.140217
831 | 2.082501 | 0.141597
832 | 2.088678 | 0.141334
833 | 2.094968 | 0.14104
834 | 2.101145 | 0.14201
835 | 2.107491 | 0.141715
836 | 2.113724 | 0.143179
837 | 2.119901 | 0.143834
838 | 2.126248 | 0.144536
839 | 2.132425 | 0.144787
840 | 2.138715 | 0.145409
841 | 2.144948 | 0.146034
842 | 2.151238 | 0.146726
843 | 2.157471 | 0.147608
844 | 2.163648 | 0.145426
845 | 2.169995 | 0.147192
846 | 2.176115 | 0.148607
847 | 2.182518 | 0.148325
848 | 2.188695 | 0.150209
849 | 2.194985 | 0.149942
850 | 2.201161 | 0.150599
851 | 2.207395 | 0.151187
852 | 2.213741 | 0.152222
853 | 2.219861 | 0.152214
854 | 2.226265 | 0.152439
855 | 2.232498 | 0.15407
856 | 2.238675 | 0.153996
857 | 2.244965 | 0.154678
858 | 2.251198 | 0.153867
859 | 2.257488 | 0.15507
860 | 2.263665 | 0.155773
861 | 2.270011 | 0.156989
862 | 2.276245 | 0.158471
863 | 2.282421 | 0.158185
864 | 2.288711 | 0.159523
865 | 2.294888 | 0.160085
866 | 2.301235 | 0.160336
867 | 2.307411 | 0.162076
868 | 2.313701 | 0.162761
869 | 2.319991 | 0.16315
870 | 2.326168 | 0.164747
871 | 2.332458 | 0.164853
872 | 2.338635 | 0.163976
873 | 2.345038 | 0.165034
874 | 2.351215 | 0.16676
875 | 2.357391 | 0.166259
876 | 2.363681 | 0.166902
877 | 2.369915 | 0.167963
878 | 2.376261 | 0.169312
879 | 2.382438 | 0.170732
880 | 2.388728 | 0.171301
881 | 2.394961 | 0.1706
882 | 2.401195 | 0.171906
883 | 2.407428 | 0.171706
884 | 2.413605 | 0.171476
885 | 2.420008 | 0.172788
886 | 2.426185 | 0.174555
887 | 2.432475 | 0.174139
888 | 2.438708 | 0.176118
889 | 2.444942 | 0.176735
890 | 2.451231 | 0.177888
891 | 2.457352 | 0.178715
892 | 2.463755 | 0.178671
893 | 2.469988 | 0.17816
894 | 2.476108 | 0.177246
895 | 2.482455 | 0.178878
896 | 2.488688 | 0.177545
897 | 2.494978 | 0.179151
898 | 2.501155 | 0.179866
899 | 2.507502 | 0.180058
900 | 2.513735 | 0.179745
901 | 2.519912 | 0.180357
902 | 2.526258 | 0.179998
903 | 2.532378 | 0.180967
904 | 2.538782 | 0.180685
905 | 2.545015 | 0.181736
906 | 2.551192 | 0.182916
907 | 2.557425 | 0.183798
908 | 2.563658 | 0.184581
909 | 2.570005 | 0.18587
910 | 2.576125 | 0.187
911 | 2.582528 | 0.187547
912 | 2.588762 | 0.182212
913 | 2.594938 | 0.185835
914 | 2.601228 | 0.184431
915 | 2.607405 | 0.186573
916 | 2.613751 | 0.188756
917 | 2.619928 | 0.188615
918 | 2.626219 | 0.190509
919 | 2.632452 | 0.191481
920 | 2.638685 | 0.192619
921 | 2.644975 | 0.195149
922 | 2.651152 | 0.194815
923 | 2.653758 | 0.161037
924 | 2.659878 | 0.17126
925 | 2.666225 | 0.180068
926 | 2.672402 | 0.187087
927 | 2.678749 | 0.191552
928 | 2.684925 | 0.194867
929 | 2.691215 | 0.18949
930 | 2.697448 | 0.193866
931 | 2.703681 | 0.197065
932 | 2.709972 | 0.197911
933 | 2.716148 | 0.196696
934 | 2.722495 | 0.198205
935 | 2.728672 | 0.200023
936 | 2.734905 | 0.200757
937 | 2.741195 | 0.202677
938 | 2.747428 | 0.203535
939 | 2.753718 | 0.204404
940 | 2.759895 | 0.20673
941 | 2.766242 | 0.208512
942 | 2.772475 | 0.207143
943 | 2.778651 | 0.199975
944 | 2.784941 | 0.207277
945 | 2.791118 | 0.210947
946 | 2.797522 | 0.208389
947 | 2.803698 | 0.202313
948 | 2.809988 | 0.209878
949 | 2.816222 | 0.214047
950 | 2.822398 | 0.215124
951 | 2.828745 | 0.215908
952 | 2.834865 | 0.215587
953 | 2.841269 | 0.212912
954 | 2.847445 | 0.214317
955 | 2.853679 | 0.213597
956 | 2.859912 | 0.216582
957 | 2.866145 | 0.216699
958 | 2.872491 | 0.218698
959 | 2.878668 | 0.220503
960 | 2.885015 | 0.220732
961 | 2.891248 | 0.222437
962 | 2.897425 | 0.224066
963 | 2.903715 | 0.22603
964 | 2.907455 | 0.174555
965 | 2.913688 | 0.186847
966 | 2.919922 | 0.196958
967 | 2.926212 | 0.206297
968 | 2.932389 | 0.214136
969 | 2.938735 | 0.219871
970 | 2.944968 | 0.218306
971 | 2.951145 | 0.21446
972 | 2.957378 | 0.221651
973 | 2.963668 | 0.220618
974 | 2.970015 | 0.223189
975 | 2.976192 | 0.225916
976 | 2.982482 | 0.219462
977 | 2.988715 | 0.225981
978 | 2.994892 | 0.227689
979 | 3.001238 | 0.221163
980 | 3.007359 | 0.227733
981 | 3.013762 | 0.228326
982 | 3.019995 | 0.231101
983 | 3.026172 | 0.235619
984 | 3.032462 | 0.227656
985 | 3.038638 | 0.233562
986 | 3.044985 | 0.232236
987 | 3.051162 | 0.224942
988 | 3.057508 | 0.231942
989 | 3.063799 | 0.23246
990 | 3.069919 | 0.228598
991 | 3.076209 | 0.232671
992 | 3.082385 | 0.230204
993 | 3.088789 | 0.233481
994 | 3.094909 | 0.233248
995 | 3.101255 | 0.234862
996 | 3.107432 | 0.236052
997 | 3.113665 | 0.237143
998 | 3.119955 | 0.238465
999 | 3.126132 | 0.240886
1000 | 3.132535 | 0.243292
1001 | 3.138712 | 0.24536
1002 | 3.144945 | 0.247496
1003 | 3.151235 | 0.249573
1004 | 3.157412 | 0.250343
1005 | 3.163702 | 0.253138
1006 | 3.169879 | 0.255342
1007 | 3.176281 | 0.257197
1008 | 3.182458 | 0.258664
1009 | 3.188692 | 0.260178
1010 | 3.194982 | 0.262213
1011 | 3.201159 | 0.264108
1012 | 3.207505 | 0.266503
1013 | 3.213682 | 0.268846
1014 | 3.219972 | 0.270953
1015 | 3.226262 | 0.27354
1016 | 3.232382 | 0.275938
1017 | 3.238729 | 0.2789
1018 | 3.244849 | 0.280851
1019 | 3.251252 | 0.282919
1020 | 3.257485 | 0.285497
1021 | 3.263662 | 0.288036
1022 | 3.269952 | 0.290892
1023 | 3.276185 | 0.293555
1024 | 3.282532 | 0.296736
1025 | 3.288652 | 0.299225
1026 | 3.294999 | 0.302065
1027 | 3.301232 | 0.304938
1028 | 3.307408 | 0.307268
1029 | 3.313699 | 0.309891
1030 | 3.319932 | 0.312402
1031 | 3.326278 | 0.315055
1032 | 3.332455 | 0.317291
1033 | 3.338745 | 0.319771
1034 | 3.344922 | 0.322254
1035 | 3.351155 | 0.324371
1036 | 3.357502 | 0.326877
1037 | 3.363622 | 0.328914
1038 | 3.370025 | 0.331681
1039 | 3.376202 | 0.334293
1040 | 3.382436 | 0.336748
1041 | 3.388725 | 0.339683
1042 | 3.394902 | 0.342399
1043 | 3.401248 | 0.345543
1044 | 3.407368 | 0.34821
1045 | 3.413772 | 0.351556
1046 | 3.420005 | 0.35411
1047 | 3.426125 | 0.356345
1048 | 3.432472 | 0.358825
1049 | 3.438648 | 0.361099
1050 | 3.444995 | 0.363667
1051 | 3.451229 | 0.366301
1052 | 3.457462 | 0.369095
1053 | 3.463752 | 0.372125
1054 | 3.469929 | 0.374786
1055 | 3.476276 | 0.378653
1056 | 3.482339 | 0.384796
1057 | 3.488798 | 0.391924
1058 | 3.494919 | 0.398488
1059 | 3.501208 | 0.405137
1060 | 3.507442 | 0.411423
1061 | 3.513675 | 0.417693
1062 | 3.519965 | 0.424206
1063 | 3.526142 | 0.429831
1064 | 3.532489 | 0.435499
1065 | 3.538722 | 0.440786
1066 | 3.544899 | 0.445454
1067 | 3.551189 | 0.448868
1068 | 3.557422 | 0.451109
1069 | 3.563712 | 0.454799
1070 | 3.569945 | 0.459067
1071 | 3.576236 | 0.464098
1072 | 3.582469 | 0.467746
1073 | 3.588645 | 0.470374
1074 | 3.594936 | 0.473539
1075 | 3.601112 | 0.476142
1076 | 3.607515 | 0.47881
1077 | 3.613749 | 0.480949
1078 | 3.619925 | 0.484159
1079 | 3.626215 | 0.487779
1080 | 3.632392 | 0.489586
1081 | 3.638739 | 0.490345
1082 | 3.644915 | 0.490949
1083 | 3.651262 | 0.493143
1084 | 3.657439 | 0.494237
1085 | 3.663672 | 0.495913
1086 | 3.669962 | 0.49887
1087 | 3.676139 | 0.500943
1088 | 3.682486 | 0.502977
1089 | 3.688662 | 0.505202
1090 | 3.695009 | 0.507409
1091 | 3.701242 | 0.508381
1092 | 3.707419 | 0.510493
1093 | 3.713709 | 0.513687
1094 | 3.719829 | 0.514632
1095 | 3.726289 | 0.516517
1096 | 3.732466 | 0.516543
1097 | 3.738699 | 0.518859
1098 | 3.744932 | 0.521532
1099 | 3.751165 | 0.521972
1100 | 3.757512 | 0.523705
1101 | 3.763689 | 0.524598
1102 | 3.769979 | 0.526566
1103 | 3.776269 | 0.529823
1104 | 3.782389 | 0.531961
1105 | 3.788679 | 0.534043
1106 | 3.794912 | 0.535744
1107 | 3.801259 | 0.538478
1108 | 3.807436 | 0.542705
1109 | 3.813725 | 0.547586
1110 | 3.820015 | 0.552413
1111 | 3.826135 | 0.555859
1112 | 3.832482 | 0.560202
1113 | 3.838602 | 0.564091
1114 | 3.844949 | 0.569628
1115 | 3.851182 | 0.574311
1116 | 3.857416 | 0.578773
1117 | 3.863706 | 0.584169
1118 | 3.869939 | 0.588751
1119 | 3.873735 | 0.591652
1120 | 3.876456 | -0.007944
Specimen: 11
Number of data points: 835
Maximum Load point: 833 Maximum Load: 0.38570 kN
Maximum Extension point: 835 Maximum Extension: 2.87889 mm
___________________________________________________
1 | -5.7e-05 | -8.2e-05
2 | 0.000283 | 1e-06
3 | 0.001643 | 1e-06
4 | 0.003287 | -2e-06
5 | 0.004817 | 1.2e-05
6 | 0.006177 | 2.2e-05
7 | 0.007423 | 1.8e-05
8 | 0.008613 | 6e-05
9 | 0.00986 | -3.9e-05
10 | 0.01105 | -6.9e-05
11 | 0.01241 | -7.1e-05
12 | 0.013657 | 6.2e-05
13 | 0.014903 | 6.2e-05
14 | 0.01615 | -1.1e-05
15 | 0.017453 | 9.5e-05
16 | 0.018643 | 1.7e-05
17 | 0.01989 | -3.2e-05
18 | 0.021137 | -2.4e-05
19 | 0.022383 | -9.6e-05
20 | 0.023687 | -7.9e-05
21 | 0.024877 | -5.8e-05
22 | 0.026123 | -3.4e-05
23 | 0.027427 | 6e-05
24 | 0.02873 | 2e-05
25 | 0.02992 | -8e-06
26 | 0.03111 | 2.3e-05
27 | 0.0323 | 2.6e-05
28 | 0.03366 | -2.3e-05
29 | 0.034963 | -3.2e-05
30 | 0.03621 | -1.7e-05
31 | 0.037457 | -2.8e-05
32 | 0.03876 | -4e-06
33 | 0.03995 | 6e-05
34 | 0.04114 | 3.2e-05
35 | 0.042443 | 2.5e-05
36 | 0.043633 | 4e-06
37 | 0.044937 | 1e-06
38 | 0.046183 | -2.4e-05
39 | 0.04743 | -7e-06
40 | 0.048677 | -4.4e-05
41 | 0.04998 | -1e-06
42 | 0.051113 | 4.5e-05
43 | 0.05236 | 2.2e-05
44 | 0.053663 | 5.8e-05
45 | 0.05491 | 5e-05
46 | 0.056213 | 1.3e-05
47 | 0.057403 | 3.1e-05
48 | 0.058707 | -1.2e-05
49 | 0.06001 | -3.2e-05
50 | 0.0612 | -6.4e-05
51 | 0.06239 | -2e-06
52 | 0.063637 | 4.6e-05
53 | 0.064827 | 4.6e-05
54 | 0.066187 | 0.000108
55 | 0.067433 | 8.5e-05
56 | 0.06868 | 5.6e-05
57 | 0.069983 | 8e-06
58 | 0.07123 | -6e-06
59 | 0.07242 | -1.3e-05
60 | 0.07361 | -5.2e-05
61 | 0.074913 | -4.2e-05
62 | 0.076103 | 9e-06
63 | 0.077463 | 8.5e-05
64 | 0.078653 | 5.6e-05
65 | 0.0799 | 2e-05
66 | 0.081147 | 5.1e-05
67 | 0.08245 | 2.2e-05
68 | 0.08364 | 6.8e-05
69 | 0.084887 | -1.4e-05
70 | 0.086077 | -1.8e-05
71 | 0.087437 | -6.3e-05
72 | 0.088683 | 4.7e-05
73 | 0.08993 | 3.2e-05
74 | 0.091177 | 0.000102
75 | 0.09248 | 4.7e-05
76 | 0.093727 | 9.3e-05
77 | 0.09486 | 9.3e-05
78 | 0.096163 | -5.1e-05
79 | 0.097353 | -1.8e-05
80 | 0.098713 | 7e-06
81 | 0.09996 | 0.000358
82 | 0.101207 | 0.000789
83 | 0.102453 | 0.001241
84 | 0.103757 | 0.001722
85 | 0.10489 | 0.002098
86 | 0.106137 | 0.002309
87 | 0.107383 | 0.002393
88 | 0.10863 | 0.002522
89 | 0.109933 | 0.002532
90 | 0.11118 | 0.00258
91 | 0.112427 | 0.00262
92 | 0.11373 | 0.002729
93 | 0.114977 | 0.002728
94 | 0.11611 | 0.0028
95 | 0.117357 | 0.002738
96 | 0.118547 | 0.002765
97 | 0.119907 | 0.002854
98 | 0.12121 | 0.002773
99 | 0.1224 | 0.002743
100 | 0.123703 | 0.002761
101 | 0.125007 | 0.002706
102 | 0.126197 | 0.002807
103 | 0.127387 | 0.002803
104 | 0.128633 | 0.002839
105 | 0.12988 | 0.002735
106 | 0.131183 | 0.002799
107 | 0.132487 | 0.00283
108 | 0.133677 | 0.00273
109 | 0.13498 | 0.002725
110 | 0.136227 | 0.002764
111 | 0.137417 | 0.002809
112 | 0.138663 | 0.002905
113 | 0.139853 | 0.00289
114 | 0.141157 | 0.002864
115 | 0.14246 | 0.002964
116 | 0.14365 | 0.002977
117 | 0.144953 | 0.002877
118 | 0.146257 | 0.002993
119 | 0.147447 | 0.002938
120 | 0.148637 | 0.002951
121 | 0.149883 | 0.003042
122 | 0.151073 | 0.003122
123 | 0.152433 | 0.003286
124 | 0.153737 | 0.00335
125 | 0.154927 | 0.003452
126 | 0.15623 | 0.00345
127 | 0.157533 | 0.00344
128 | 0.158723 | 0.003398
129 | 0.159913 | 0.00343
130 | 0.16116 | 0.003449
131 | 0.162407 | 0.003482
132 | 0.16371 | 0.003603
133 | 0.164957 | 0.00369
134 | 0.166203 | 0.003672
135 | 0.167507 | 0.003777
136 | 0.168753 | 0.00374
137 | 0.169943 | 0.003723
138 | 0.171133 | 0.003633
139 | 0.172323 | 0.003678
140 | 0.173683 | 0.003802
141 | 0.17493 | 0.003804
142 | 0.176177 | 0.003909
143 | 0.17748 | 0.004054
144 | 0.178783 | 0.004153
145 | 0.179973 | 0.004137
146 | 0.181163 | 0.004163
147 | 0.18241 | 0.004232
148 | 0.1836 | 0.004176
149 | 0.18496 | 0.004257
150 | 0.186207 | 0.004365
151 | 0.187397 | 0.004384
152 | 0.1887 | 0.004465
153 | 0.190003 | 0.004536
154 | 0.191193 | 0.004536
155 | 0.192383 | 0.004568
156 | 0.19363 | 0.004596
157 | 0.194877 | 0.00453
158 | 0.19618 | 0.004494
159 | 0.19737 | 0.004609
160 | 0.198673 | 0.004575
161 | 0.199977 | 0.004657
162 | 0.201223 | 0.004709
163 | 0.202357 | 0.004752
164 | 0.20366 | 0.004777
165 | 0.20485 | 0.004863
166 | 0.206153 | 0.00488
167 | 0.207457 | 0.004832
168 | 0.208647 | 0.004817
169 | 0.209893 | 0.004757
170 | 0.211197 | 0.004881
171 | 0.212443 | 0.004952
172 | 0.213633 | 0.005051
173 | 0.21488 | 0.005135
174 | 0.21607 | 0.005119
175 | 0.21743 | 0.005189
176 | 0.218677 | 0.005275
177 | 0.21998 | 0.005295
178 | 0.221227 | 0.00529
179 | 0.222473 | 0.005383
180 | 0.223663 | 0.005378
181 | 0.22491 | 0.005403
182 | 0.226157 | 0.0055
183 | 0.227403 | 0.005547
184 | 0.228707 | 0.005773
185 | 0.229953 | 0.005857
186 | 0.2312 | 0.006142
187 | 0.232503 | 0.006252
188 | 0.23375 | 0.006447
189 | 0.234883 | 0.006629
190 | 0.23613 | 0.006911
191 | 0.23732 | 0.007054
192 | 0.23868 | 0.00729
193 | 0.239983 | 0.007536
194 | 0.24123 | 0.007674
195 | 0.242477 | 0.00793
196 | 0.243723 | 0.008036
197 | 0.24497 | 0.008199
198 | 0.24616 | 0.008283
199 | 0.247407 | 0.008392
200 | 0.248597 | 0.008447
201 | 0.249957 | 0.00868
202 | 0.251203 | 0.008884
203 | 0.25245 | 0.009019
204 | 0.253697 | 0.009261
205 | 0.255 | 0.009507
206 | 0.25619 | 0.00954
207 | 0.25738 | 0.009682
208 | 0.258627 | 0.009919
209 | 0.259873 | 0.010098
210 | 0.261233 | 0.010216
211 | 0.26248 | 0.010527
212 | 0.263727 | 0.010682
213 | 0.264973 | 0.010923
214 | 0.26622 | 0.011074
215 | 0.267353 | 0.011209
216 | 0.268657 | 0.011398
217 | 0.269847 | 0.011547
218 | 0.27115 | 0.011754
219 | 0.272453 | 0.011932
220 | 0.2737 | 0.012057
221 | 0.274947 | 0.012235
222 | 0.27625 | 0.012497
223 | 0.27744 | 0.012703
224 | 0.27863 | 0.012835
225 | 0.279934 | 0.01299
226 | 0.281123 | 0.013118
227 | 0.282427 | 0.013407
228 | 0.28373 | 0.013492
229 | 0.28492 | 0.013679
230 | 0.286224 | 0.013859
231 | 0.28747 | 0.014205
232 | 0.28866 | 0.014328
233 | 0.289907 | 0.014652
234 | 0.291097 | 0.014903
235 | 0.2924 | 0.015005
236 | 0.293703 | 0.015222
237 | 0.29495 | 0.015419
238 | 0.296197 | 0.015564
239 | 0.2975 | 0.015728
240 | 0.29869 | 0.015914
241 | 0.29988 | 0.015989
242 | 0.301127 | 0.016188
243 | 0.302317 | 0.016183
244 | 0.303677 | 0.016373
245 | 0.30498 | 0.016387
246 | 0.30617 | 0.016334
247 | 0.307474 | 0.016421
248 | 0.308777 | 0.016349
249 | 0.30991 | 0.016269
250 | 0.3111 | 0.015994
251 | 0.312404 | 0.015638
252 | 0.31365 | 0.015595
253 | 0.314954 | 0.015503
254 | 0.3162 | 0.015701
255 | 0.317447 | 0.015747
256 | 0.31875 | 0.01594
257 | 0.319997 | 0.015942
258 | 0.32113 | 0.016023
259 | 0.322377 | 0.016113
260 | 0.323567 | 0.016203
261 | 0.324927 | 0.016346
262 | 0.326174 | 0.016415
263 | 0.32742 | 0.016406
264 | 0.328667 | 0.016272
265 | 0.32997 | 0.015704
266 | 0.331217 | 0.015423
267 | 0.332407 | 0.015339
268 | 0.333654 | 0.015237
269 | 0.334844 | 0.015297
270 | 0.336204 | 0.015138
271 | 0.33745 | 0.015468
272 | 0.338697 | 0.015848
273 | 0.339944 | 0.016124
274 | 0.341247 | 0.016376
275 | 0.34238 | 0.016579
276 | 0.343627 | 0.016656
277 | 0.344874 | 0.016808
278 | 0.346177 | 0.016884
279 | 0.34748 | 0.016944
280 | 0.34867 | 0.017092
281 | 0.349974 | 0.016889
282 | 0.351277 | 0.016981
283 | 0.352467 | 0.017233
284 | 0.353657 | 0.017264
285 | 0.354904 | 0.017385
286 | 0.356037 | 0.017295
287 | 0.357454 | 0.01732
288 | 0.358757 | 0.016993
289 | 0.359947 | 0.016385
290 | 0.36125 | 0.016165
291 | 0.362497 | 0.015741
292 | 0.363687 | 0.015678
293 | 0.364934 | 0.015538
294 | 0.36618 | 0.015175
295 | 0.36737 | 0.014676
296 | 0.368674 | 0.014315
297 | 0.369977 | 0.014052
298 | 0.371224 | 0.013522
299 | 0.37247 | 0.01355
300 | 0.373717 | 0.013777
301 | 0.374907 | 0.014028
302 | 0.376097 | 0.014226
303 | 0.377287 | 0.014449
304 | 0.378647 | 0.014952
305 | 0.37995 | 0.014885
306 | 0.38114 | 0.014999
307 | 0.382444 | 0.014994
308 | 0.383747 | 0.014835
309 | 0.384937 | 0.015198
310 | 0.386184 | 0.015851
311 | 0.38743 | 0.016863
312 | 0.38862 | 0.018014
313 | 0.389924 | 0.019248
314 | 0.391227 | 0.020424
315 | 0.392417 | 0.02133
316 | 0.39372 | 0.022227
317 | 0.394967 | 0.022909
318 | 0.396214 | 0.023419
319 | 0.397404 | 0.023901
320 | 0.39865 | 0.024464
321 | 0.399897 | 0.024971
322 | 0.4012 | 0.025507
323 | 0.402447 | 0.025998
324 | 0.403694 | 0.026497
325 | 0.404997 | 0.026889
326 | 0.406244 | 0.027287
327 | 0.407377 | 0.027643
328 | 0.408624 | 0.028091
329 | 0.409814 | 0.028412
330 | 0.411174 | 0.029006
331 | 0.41242 | 0.029453
332 | 0.413667 | 0.02986
333 | 0.41497 | 0.03038
334 | 0.416274 | 0.030886
335 | 0.417464 | 0.031244
336 | 0.418654 | 0.031645
337 | 0.4199 | 0.03209
338 | 0.42109 | 0.032441
339 | 0.42245 | 0.03294
340 | 0.423697 | 0.033455
341 | 0.424944 | 0.033911
342 | 0.42619 | 0.034403
343 | 0.427494 | 0.034864
344 | 0.428684 | 0.035168
345 | 0.429874 | 0.035322
346 | 0.43112 | 0.035679
347 | 0.432424 | 0.03583
348 | 0.43367 | 0.035833
349 | 0.434917 | 0.035832
350 | 0.436164 | 0.03603
351 | 0.437467 | 0.036041
352 | 0.438714 | 0.036128
353 | 0.439904 | 0.036207
354 | 0.44115 | 0.036392
355 | 0.44234 | 0.03644
356 | 0.4437 | 0.036515
357 | 0.444947 | 0.036423
358 | 0.446194 | 0.036316
359 | 0.44744 | 0.036314
360 | 0.448744 | 0.036416
361 | 0.44999 | 0.036564
362 | 0.451124 | 0.036674
363 | 0.45237 | 0.036919
364 | 0.45356 | 0.036767
365 | 0.454977 | 0.036857
366 | 0.456224 | 0.036912
367 | 0.457414 | 0.036987
368 | 0.458717 | 0.037012
369 | 0.46002 | 0.037
370 | 0.461154 | 0.036986
371 | 0.4624 | 0.037135
372 | 0.463647 | 0.037145
373 | 0.464894 | 0.037234
374 | 0.466197 | 0.037377
375 | 0.467444 | 0.037591
376 | 0.46869 | 0.037714
377 | 0.469994 | 0.037751
378 | 0.47124 | 0.037664
379 | 0.472374 | 0.037675
380 | 0.47362 | 0.037755
381 | 0.474867 | 0.037675
382 | 0.47617 | 0.037801
383 | 0.477474 | 0.037556
384 | 0.47872 | 0.037484
385 | 0.479967 | 0.037576
386 | 0.48127 | 0.037496
387 | 0.48246 | 0.037236
388 | 0.48365 | 0.037134
389 | 0.484897 | 0.037184
390 | 0.486087 | 0.037069
391 | 0.487447 | 0.037281
392 | 0.488694 | 0.037446
393 | 0.48994 | 0.037442
394 | 0.491244 | 0.037601
395 | 0.49249 | 0.037746
396 | 0.493624 | 0.037716
397 | 0.49487 | 0.037925
398 | 0.496117 | 0.037924
399 | 0.49742 | 0.037968
400 | 0.498724 | 0.037779
401 | 0.49997 | 0.037752
402 | 0.501217 | 0.038014
403 | 0.502464 | 0.037985
404 | 0.50371 | 0.03793
405 | 0.5049 | 0.037993
406 | 0.506147 | 0.037943
407 | 0.507337 | 0.037962
408 | 0.50864 | 0.038084
409 | 0.509944 | 0.038054
410 | 0.51119 | 0.038114
411 | 0.512494 | 0.038178
412 | 0.51374 | 0.038208
413 | 0.51493 | 0.038178
414 | 0.51612 | 0.038186
415 | 0.517424 | 0.038126
416 | 0.518614 | 0.038029
417 | 0.519974 | 0.037864
418 | 0.52122 | 0.037836
419 | 0.52241 | 0.037795
420 | 0.523714 | 0.03777
421 | 0.52496 | 0.037714
422 | 0.52615 | 0.03775
423 | 0.527397 | 0.037979
424 | 0.528644 | 0.038205
425 | 0.52989 | 0.038537
426 | 0.531194 | 0.038726
427 | 0.53244 | 0.038891
428 | 0.533687 | 0.039049
429 | 0.53499 | 0.039274
430 | 0.536237 | 0.039396
431 | 0.537427 | 0.03958
432 | 0.538674 | 0.039851
433 | 0.539864 | 0.039906
434 | 0.541167 | 0.040141
435 | 0.54247 | 0.040187
436 | 0.54366 | 0.040274
437 | 0.544964 | 0.040458
438 | 0.546267 | 0.040601
439 | 0.5474 | 0.040757
440 | 0.54859 | 0.040974
441 | 0.549894 | 0.041166
442 | 0.55114 | 0.041454
443 | 0.552444 | 0.041751
444 | 0.55369 | 0.041917
445 | 0.554937 | 0.042004
446 | 0.55624 | 0.042215
447 | 0.557487 | 0.042257
448 | 0.55862 | 0.042332
449 | 0.559867 | 0.042481
450 | 0.561057 | 0.042522
451 | 0.562417 | 0.042844
452 | 0.56372 | 0.042988
453 | 0.56491 | 0.043251
454 | 0.566214 | 0.043359
455 | 0.56746 | 0.043374
456 | 0.568707 | 0.043527
457 | 0.569897 | 0.043559
458 | 0.571144 | 0.043667
459 | 0.572334 | 0.043677
460 | 0.573694 | 0.043835
461 | 0.57494 | 0.043924
462 | 0.576187 | 0.044017
463 | 0.582307 | 0.044914
464 | 0.588767 | 0.045616
465 | 0.594944 | 0.045913
466 | 0.601234 | 0.046334
467 | 0.607467 | 0.046582
468 | 0.613644 | 0.046648
469 | 0.619934 | 0.046301
470 | 0.62611 | 0.046365
471 | 0.632514 | 0.046542
472 | 0.63869 | 0.046605
473 | 0.644924 | 0.046459
474 | 0.651157 | 0.046335
475 | 0.65739 | 0.046226
476 | 0.66368 | 0.045491
477 | 0.669857 | 0.046144
478 | 0.676204 | 0.046977
479 | 0.682437 | 0.047678
480 | 0.688614 | 0.047954
481 | 0.69496 | 0.049399
482 | 0.701137 | 0.050406
483 | 0.707427 | 0.051228
484 | 0.71366 | 0.051907
485 | 0.71995 | 0.052289
486 | 0.72624 | 0.052544
487 | 0.73236 | 0.052964
488 | 0.73865 | 0.05349
489 | 0.744827 | 0.053935
490 | 0.75123 | 0.054651
491 | 0.757464 | 0.054741
492 | 0.76364 | 0.054625
493 | 0.76993 | 0.054867
494 | 0.776164 | 0.055399
495 | 0.782454 | 0.055805
496 | 0.788687 | 0.056382
497 | 0.794977 | 0.056902
498 | 0.80121 | 0.057186
499 | 0.807387 | 0.057528
500 | 0.813734 | 0.058089
501 | 0.819797 | 0.058489
502 | 0.826257 | 0.059028
503 | 0.832434 | 0.059434
504 | 0.838667 | 0.060034
505 | 0.8449 | 0.06085
506 | 0.851134 | 0.061325
507 | 0.85748 | 0.061532
508 | 0.8636 | 0.062268
509 | 0.870004 | 0.0632
510 | 0.87618 | 0.064062
511 | 0.882414 | 0.064271
512 | 0.888647 | 0.065053
513 | 0.894881 | 0.065809
514 | 0.901227 | 0.06629
515 | 0.907347 | 0.066581
516 | 0.913751 | 0.067061
517 | 0.919984 | 0.068689
518 | 0.92616 | 0.069681
519 | 0.932451 | 0.069697
520 | 0.938627 | 0.07101
521 | 0.944974 | 0.07162
522 | 0.951151 | 0.072635
523 | 0.957441 | 0.07364
524 | 0.963731 | 0.074776
525 | 0.969907 | 0.075557
526 | 0.976254 | 0.076172
527 | 0.982317 | 0.077123
528 | 0.988777 | 0.078405
529 | 0.994954 | 0.079581
530 | 1.001131 | 0.081054
531 | 1.007421 | 0.082229
532 | 1.013654 | 0.082846
533 | 1.020001 | 0.084135
534 | 1.026177 | 0.085327
535 | 1.032467 | 0.085967
536 | 1.038701 | 0.086859
537 | 1.044877 | 0.088316
538 | 1.051167 | 0.089562
539 | 1.057344 | 0.090413
540 | 1.063747 | 0.091121
541 | 1.069924 | 0.092228
542 | 1.076214 | 0.093422
543 | 1.082447 | 0.094694
544 | 1.088624 | 0.095225
545 | 1.094914 | 0.0963
546 | 1.101091 | 0.096425
547 | 1.107494 | 0.097295
548 | 1.113671 | 0.09769
549 | 1.119904 | 0.097046
550 | 1.126194 | 0.097149
551 | 1.132427 | 0.098043
552 | 1.138661 | 0.098676
553 | 1.144894 | 0.099461
554 | 1.151241 | 0.100883
555 | 1.157474 | 0.103234
556 | 1.163651 | 0.104058
557 | 1.169941 | 0.104658
558 | 1.176117 | 0.105978
559 | 1.182464 | 0.106089
560 | 1.188641 | 0.10692
561 | 1.194931 | 0.107448
562 | 1.201164 | 0.108207
563 | 1.207397 | 0.109729
564 | 1.213744 | 0.110375
565 | 1.219864 | 0.110698
566 | 1.226267 | 0.11157
567 | 1.232444 | 0.113072
568 | 1.238621 | 0.113781
569 | 1.244911 | 0.114367
570 | 1.251144 | 0.115704
571 | 1.257434 | 0.117061
572 | 1.263611 | 0.117476
573 | 1.269958 | 0.118271
574 | 1.276248 | 0.119
575 | 1.282424 | 0.119843
576 | 1.288714 | 0.120205
577 | 1.294834 | 0.121951
578 | 1.301237 | 0.121908
579 | 1.307414 | 0.124095
580 | 1.313704 | 0.124599
581 | 1.319937 | 0.125373
582 | 1.326114 | 0.126578
583 | 1.332461 | 0.127658
584 | 1.338637 | 0.128295
585 | 1.344984 | 0.13075
586 | 1.351218 | 0.132447
587 | 1.357394 | 0.133126
588 | 1.363684 | 0.134127
589 | 1.369861 | 0.134271
590 | 1.376207 | 0.136979
591 | 1.382384 | 0.138339
592 | 1.388731 | 0.136939
593 | 1.394964 | 0.1382
594 | 1.401141 | 0.139805
595 | 1.407431 | 0.139957
596 | 1.413664 | 0.141219
597 | 1.420011 | 0.141807
598 | 1.426188 | 0.143743
599 | 1.432421 | 0.144805
600 | 1.438711 | 0.145984
601 | 1.444888 | 0.146433
602 | 1.451234 | 0.146922
603 | 1.457354 | 0.14775
604 | 1.463758 | 0.149665
605 | 1.469934 | 0.15128
606 | 1.476168 | 0.151406
607 | 1.482458 | 0.153009
608 | 1.488634 | 0.154287
609 | 1.494981 | 0.154791
610 | 1.501158 | 0.15626
611 | 1.507448 | 0.157391
612 | 1.513681 | 0.158379
613 | 1.519914 | 0.156136
614 | 1.526147 | 0.158681
615 | 1.532324 | 0.160051
616 | 1.538728 | 0.162108
617 | 1.544961 | 0.163768
618 | 1.551194 | 0.16526
619 | 1.557428 | 0.161344
620 | 1.563604 | 0.16545
621 | 1.569894 | 0.167137
622 | 1.576071 | 0.166929
623 | 1.582531 | 0.16747
624 | 1.588708 | 0.168773
625 | 1.594884 | 0.168344
626 | 1.601231 | 0.169126
627 | 1.607408 | 0.169074
628 | 1.613698 | 0.170048
629 | 1.619874 | 0.171615
630 | 1.626221 | 0.164357
631 | 1.632454 | 0.170781
632 | 1.638631 | 0.170043
633 | 1.644921 | 0.173934
634 | 1.651154 | 0.171461
635 | 1.657501 | 0.17489
636 | 1.663678 | 0.175952
637 | 1.669911 | 0.173527
638 | 1.676201 | 0.178675
639 | 1.682378 | 0.173881
640 | 1.688668 | 0.179173
641 | 1.692464 | 0.136872
642 | 1.698641 | 0.144983
643 | 1.704874 | 0.156968
644 | 1.711278 | 0.167243
645 | 1.717398 | 0.1743
646 | 1.723688 | 0.177416
647 | 1.729978 | 0.181637
648 | 1.736154 | 0.180544
649 | 1.742444 | 0.183933
650 | 1.748621 | 0.185206
651 | 1.755024 | 0.187925
652 | 1.761201 | 0.185921
653 | 1.767378 | 0.190031
654 | 1.773668 | 0.187342
655 | 1.779901 | 0.189772
656 | 1.786191 | 0.188022
657 | 1.792424 | 0.192329
658 | 1.798714 | 0.187854
659 | 1.804948 | 0.19468
660 | 1.811124 | 0.192158
661 | 1.817471 | 0.195151
662 | 1.823648 | 0.195105
663 | 1.829938 | 0.197645
664 | 1.836171 | 0.19801
665 | 1.842461 | 0.201523
666 | 1.848751 | 0.200965
667 | 1.854871 | 0.203685
668 | 1.861218 | 0.202122
669 | 1.867338 | 0.204977
670 | 1.873741 | 0.202874
671 | 1.879918 | 0.206398
672 | 1.886151 | 0.208743
673 | 1.892441 | 0.208057
674 | 1.898674 | 0.209892
675 | 1.904964 | 0.209293
676 | 1.911141 | 0.211458
677 | 1.917488 | 0.21015
678 | 1.923721 | 0.21524
679 | 1.929898 | 0.213061
680 | 1.936188 | 0.215421
681 | 1.942308 | 0.217545
682 | 1.948711 | 0.21976
683 | 1.954944 | 0.222042
684 | 1.961234 | 0.220669
685 | 1.962424 | 0.168257
686 | 1.968715 | 0.181489
687 | 1.974835 | 0.194235
688 | 1.981238 | 0.206087
689 | 1.987415 | 0.215234
690 | 1.993705 | 0.221141
691 | 1.999938 | 0.222746
692 | 2.006115 | 0.225395
693 | 2.012461 | 0.228111
694 | 2.018581 | 0.22613
695 | 2.025041 | 0.230225
696 | 2.031218 | 0.223326
697 | 2.037395 | 0.230458
698 | 2.043685 | 0.225091
699 | 2.049918 | 0.232871
700 | 2.056208 | 0.208042
701 | 2.062385 | 0.220638
702 | 2.068731 | 0.231123
703 | 2.074965 | 0.232709
704 | 2.081141 | 0.235217
705 | 2.087488 | 0.163462
706 | 2.093608 | 0.180902
707 | 2.099955 | 0.194035
708 | 2.106188 | 0.206164
709 | 2.112421 | 0.21663
710 | 2.118711 | 0.224724
711 | 2.124888 | 0.228534
712 | 2.131234 | 0.232217
713 | 2.132538 | 0.203318
714 | 2.133728 | 0.169888
715 | 2.139961 | 0.185117
716 | 2.146138 | 0.198543
717 | 2.152428 | 0.210881
718 | 2.158605 | 0.220163
719 | 2.165008 | 0.227342
720 | 2.171185 | 0.229613
721 | 2.177418 | 0.231514
722 | 2.183651 | 0.237763
723 | 2.189941 | 0.241409
724 | 2.196175 | 0.243885
725 | 2.202408 | 0.245401
726 | 2.208755 | 0.247393
727 | 2.214988 | 0.249189
728 | 2.221108 | 0.249441
729 | 2.227398 | 0.250764
730 | 2.233631 | 0.253074
731 | 2.239978 | 0.254666
732 | 2.246155 | 0.255422
733 | 2.252501 | 0.256773
734 | 2.258678 | 0.259954
735 | 2.264855 | 0.262081
736 | 2.271201 | 0.263022
737 | 2.277321 | 0.264084
738 | 2.283725 | 0.266533
739 | 2.289958 | 0.269357
740 | 2.296191 | 0.270654
741 | 2.302425 | 0.272167
742 | 2.308658 | 0.271891
743 | 2.314948 | 0.273535
744 | 2.321125 | 0.275211
745 | 2.327471 | 0.274202
746 | 2.333705 | 0.276446
747 | 2.339881 | 0.274435
748 | 2.346172 | 0.275247
749 | 2.352405 | 0.277431
750 | 2.358751 | 0.275485
751 | 2.364928 | 0.275001
752 | 2.371218 | 0.272513
753 | 2.377451 | 0.275252
754 | 2.383628 | 0.275434
755 | 2.389975 | 0.2754
756 | 2.396038 | 0.274542
757 | 2.402498 | 0.272112
758 | 2.408675 | 0.273887
759 | 2.414908 | 0.271945
760 | 2.421198 | 0.274428
761 | 2.427431 | 0.272503
762 | 2.433665 | 0.27327
763 | 2.439898 | 0.27308
764 | 2.446245 | 0.273257
765 | 2.452478 | 0.272798
766 | 2.458598 | 0.272431
767 | 2.464945 | 0.274877
768 | 2.471122 | 0.272943
769 | 2.477468 | 0.274609
770 | 2.483645 | 0.275588
771 | 2.489935 | 0.275957
772 | 2.496225 | 0.280414
773 | 2.502402 | 0.281822
774 | 2.508691 | 0.284884
775 | 2.514812 | 0.287922
776 | 2.521271 | 0.290837
777 | 2.527391 | 0.293927
778 | 2.533625 | 0.294034
779 | 2.539915 | 0.294899
780 | 2.546148 | 0.293726
781 | 2.552438 | 0.295006
782 | 2.558672 | 0.295337
783 | 2.565018 | 0.29714
784 | 2.571195 | 0.298234
785 | 2.577372 | 0.299102
786 | 2.583719 | 0.300093
787 | 2.589895 | 0.301879
788 | 2.596241 | 0.302501
789 | 2.602418 | 0.304534
790 | 2.608708 | 0.306325
791 | 2.614942 | 0.3084
792 | 2.621118 | 0.309509
793 | 2.627465 | 0.310758
794 | 2.633585 | 0.312959
795 | 2.639988 | 0.316695
796 | 2.646165 | 0.31897
797 | 2.652398 | 0.319562
798 | 2.658688 | 0.321941
799 | 2.664921 | 0.324048
800 | 2.671212 | 0.325511
801 | 2.677388 | 0.327045
802 | 2.683735 | 0.328943
803 | 2.689968 | 0.331101
804 | 2.696145 | 0.332664
805 | 2.702379 | 0.335624
806 | 2.708668 | 0.338332
807 | 2.714958 | 0.341098
808 | 2.721135 | 0.343537
809 | 2.727482 | 0.345963
810 | 2.733715 | 0.345977
811 | 2.739892 | 0.346672
812 | 2.746182 | 0.349331
813 | 2.752301 | 0.351238
814 | 2.758705 | 0.352233
815 | 2.764938 | 0.354045
816 | 2.771115 | 0.355652
817 | 2.777462 | 0.358803
818 | 2.783638 | 0.361361
819 | 2.789985 | 0.364192
820 | 2.796105 | 0.365817
821 | 2.802509 | 0.367292
822 | 2.808685 | 0.368761
823 | 2.814862 | 0.370707
824 | 2.821208 | 0.37366
825 | 2.827385 | 0.376382
826 | 2.833732 | 0.37845
827 | 2.839965 | 0.379716
828 | 2.846198 | 0.380826
829 | 2.852489 | 0.38146
830 | 2.858608 | 0.380873
831 | 2.864955 | 0.382127
832 | 2.871075 | 0.383415
833 | 2.876232 | 0.385703
834 | 2.877592 | 0.312634
835 | 2.878895 | -0.009633
Specimen: 12
Number of data points: 945
Maximum Load point: 932 Maximum Load: 0.50457 kN
Maximum Extension point: 945 Maximum Extension: 3.25267 mm
___________________________________________________
1 | 0 | 3e-06
2 | 0.000453 | 7.4e-05
3 | 0.001813 | 4.7e-05
4 | 0.003457 | 0
5 | 0.004817 | 5e-06
6 | 0.006177 | 1.7e-05
7 | 0.007367 | 0.000101
8 | 0.00867 | 7.9e-05
9 | 0.009917 | -5.6e-05
10 | 0.01122 | 4e-05
11 | 0.012467 | -1.5e-05
12 | 0.01377 | -4.1e-05
13 | 0.01496 | -1.6e-05
14 | 0.01615 | 9e-06
15 | 0.017397 | 3.7e-05
16 | 0.0187 | 4.2e-05
17 | 0.019947 | 0.000104
18 | 0.021137 | 3e-05
19 | 0.02244 | -2e-05
20 | 0.023687 | 1.4e-05
21 | 0.02499 | 5.5e-05
22 | 0.026123 | 1.7e-05
23 | 0.027427 | -7.2e-05
24 | 0.028617 | 8.3e-05
25 | 0.029977 | 9.9e-05
26 | 0.031223 | 4e-05
27 | 0.03247 | 8.3e-05
28 | 0.033717 | 9.4e-05
29 | 0.03502 | 3e-06
30 | 0.036267 | 7.4e-05
31 | 0.037457 | 5.8e-05
32 | 0.038703 | 2.7e-05
33 | 0.03995 | -5.1e-05
34 | 0.041253 | 6.7e-05
35 | 0.042443 | 4.2e-05
36 | 0.043747 | 8.8e-05
37 | 0.044993 | 6.8e-05
38 | 0.046297 | 5.4e-05
39 | 0.047487 | 1.2e-05
40 | 0.048677 | -4.2e-05
41 | 0.049923 | 3.5e-05
42 | 0.051227 | 3.2e-05
43 | 0.05253 | 8.7e-05
44 | 0.05372 | 2.8e-05
45 | 0.055023 | 4.2e-05
46 | 0.05627 | 0.000129
47 | 0.057517 | 5.5e-05
48 | 0.058707 | 2.7e-05
49 | 0.059953 | -6e-06
50 | 0.061143 | -1.8e-05
51 | 0.062447 | 2.5e-05
52 | 0.06375 | 3.2e-05
53 | 0.064997 | 3.2e-05
54 | 0.066243 | 0.000124
55 | 0.067547 | 0.000126
56 | 0.068737 | 0
57 | 0.069927 | 0.000107
58 | 0.071173 | 5.9e-05
59 | 0.07242 | 2e-05
60 | 0.073723 | -6e-06
61 | 0.075027 | -2.3e-05
62 | 0.076273 | 7.1e-05
63 | 0.07752 | 2.5e-05
64 | 0.078767 | 9.9e-05
65 | 0.079957 | 7.2e-05
66 | 0.081203 | 3e-05
67 | 0.082393 | 6.3e-05
68 | 0.083753 | 6.2e-05
69 | 0.085 | -2.1e-05
70 | 0.086247 | 5e-06
71 | 0.08755 | 2.2e-05
72 | 0.088797 | 4.7e-05
73 | 0.089987 | -8e-06
74 | 0.091177 | 2.3e-05
75 | 0.092423 | 9.2e-05
76 | 0.093613 | 7.4e-05
77 | 0.094973 | 7.3e-05
78 | 0.096277 | 7.3e-05
79 | 0.097467 | 7e-06
80 | 0.098713 | 1.8e-05
81 | 0.100073 | 1.7e-05
82 | 0.101207 | -6.5e-05
83 | 0.102453 | 5e-06
84 | 0.1037 | 0.000146
85 | 0.104947 | 3.4e-05
86 | 0.10625 | 7.1e-05
87 | 0.107497 | 0.000109
88 | 0.1088 | 0.000113
89 | 0.110047 | 3e-05
90 | 0.111293 | 0
91 | 0.112427 | 9e-06
92 | 0.113673 | 3e-05
93 | 0.11492 | -5.9e-05
94 | 0.116223 | 0.000146
95 | 0.117527 | 8.2e-05
96 | 0.118773 | 5e-05
97 | 0.12002 | 6.8e-05
98 | 0.121323 | 5.8e-05
99 | 0.122513 | -2.5e-05
100 | 0.123703 | -3e-05
101 | 0.12495 | -6.2e-05
102 | 0.12614 | 5.8e-05
103 | 0.1275 | 6.6e-05
104 | 0.128747 | 8.7e-05
105 | 0.129993 | 0.000121
106 | 0.131297 | 0.000111
107 | 0.132543 | 6.8e-05
108 | 0.133677 | 9.1e-05
109 | 0.134923 | 2.8e-05
110 | 0.13617 | 2.4e-05
111 | 0.137473 | -5e-06
112 | 0.138777 | -7e-06
113 | 0.140023 | 8e-06
114 | 0.14127 | 0.000114
115 | 0.142573 | 6.7e-05
116 | 0.143763 | 0.000147
117 | 0.144953 | 2.4e-05
118 | 0.1462 | 6.7e-05
119 | 0.14739 | -5e-06
120 | 0.14875 | -1.7e-05
121 | 0.150053 | -5e-06
122 | 0.151243 | -3.1e-05
123 | 0.15249 | 5e-06
124 | 0.153793 | 7.3e-05
125 | 0.154983 | 5.7e-05
126 | 0.156173 | 4.2e-05
127 | 0.15742 | 0.000133
128 | 0.158667 | 0.000119
129 | 0.160027 | 2e-06
130 | 0.161273 | 3e-06
131 | 0.16252 | 4.2e-05
132 | 0.163767 | 3e-06
133 | 0.165013 | 1.5e-05
134 | 0.166203 | 8.9e-05
135 | 0.16745 | 8.7e-05
136 | 0.16864 | 7.2e-05
137 | 0.169943 | 7.6e-05
138 | 0.171247 | 6.8e-05
139 | 0.172493 | 1.8e-05
140 | 0.17374 | 1.2e-05
141 | 0.175043 | -6e-06
142 | 0.176233 | 3e-05
143 | 0.177423 | 7e-06
144 | 0.17867 | 8.7e-05
145 | 0.17986 | 5.8e-05
146 | 0.18122 | 0.000108
147 | 0.182523 | 4.9e-05
148 | 0.183713 | 0.000102
149 | 0.185017 | 2.7e-05
150 | 0.18632 | -7e-05
151 | 0.18751 | -2.7e-05
152 | 0.1887 | 4.5e-05
153 | 0.18989 | -6.7e-05
154 | 0.191193 | 1.7e-05
155 | 0.192497 | 8.3e-05
156 | 0.193743 | 5.7e-05
157 | 0.195047 | -2.8e-05
158 | 0.196293 | 8.3e-05
159 | 0.19754 | 3.2e-05
160 | 0.19873 | 3.9e-05
161 | 0.19992 | 3e-05
162 | 0.20111 | 3.5e-05
163 | 0.202527 | -7.6e-05
164 | 0.203773 | 0.000103
165 | 0.20502 | 8.2e-05
166 | 0.206323 | 0.000138
167 | 0.20757 | 0.000111
168 | 0.20876 | 8.2e-05
169 | 0.20995 | 7e-06
170 | 0.211197 | -1.3e-05
171 | 0.212387 | -1.8e-05
172 | 0.213747 | -2.8e-05
173 | 0.214993 | -5.6e-05
174 | 0.21624 | 5e-05
175 | 0.217543 | 3.7e-05
176 | 0.21879 | 0.000143
177 | 0.21998 | 5.9e-05
178 | 0.22117 | 7.2e-05
179 | 0.222417 | 2.7e-05
180 | 0.22372 | 4.2e-05
181 | 0.225023 | 2.5e-05
182 | 0.226213 | -3e-06
183 | 0.227517 | -2e-06
184 | 0.22882 | 9.9e-05
185 | 0.23001 | 8.8e-05
186 | 0.2312 | 0.000104
187 | 0.232447 | 5.9e-05
188 | 0.233637 | 7.8e-05
189 | 0.234997 | 2.3e-05
190 | 0.2363 | 5e-05
191 | 0.23749 | 2.4e-05
192 | 0.238793 | 8.7e-05
193 | 0.24004 | 3e-06
194 | 0.24123 | 8.7e-05
195 | 0.24242 | 0.000106
196 | 0.243723 | 9.7e-05
197 | 0.244913 | 0.000124
198 | 0.246217 | 9.8e-05
199 | 0.247463 | -2.8e-05
200 | 0.248767 | 5.5e-05
201 | 0.250013 | -1e-06
202 | 0.251317 | 4.2e-05
203 | 0.25245 | 1.7e-05
204 | 0.253697 | 5.9e-05
205 | 0.254943 | 0.000128
206 | 0.25619 | 3.9e-05
207 | 0.257493 | 0.000153
208 | 0.25874 | 6.4e-05
209 | 0.260044 | 5e-06
210 | 0.26129 | 1.3e-05
211 | 0.262537 | 2.7e-05
212 | 0.26367 | -3.6e-05
213 | 0.264973 | 2.4e-05
214 | 0.266107 | 8.1e-05
215 | 0.267467 | 0.000141
216 | 0.268714 | 3.2e-05
217 | 0.26996 | 3.4e-05
218 | 0.271263 | 0.000121
219 | 0.272567 | -3.8e-05
220 | 0.273757 | 1.4e-05
221 | 0.274947 | 1.4e-05
222 | 0.276193 | 7e-06
223 | 0.27744 | -2e-05
224 | 0.278744 | 7.1e-05
225 | 0.27999 | 4.5e-05
226 | 0.281237 | 1.5e-05
227 | 0.282484 | 0.000104
228 | 0.283787 | 8.8e-05
229 | 0.284977 | -2e-06
230 | 0.286167 | 1.5e-05
231 | 0.28747 | -1.6e-05
232 | 0.288717 | 2.4e-05
233 | 0.29002 | 1.5e-05
234 | 0.291267 | 8.2e-05
235 | 0.292514 | 3.7e-05
236 | 0.293817 | 7.8e-05
237 | 0.295007 | 8.1e-05
238 | 0.296197 | 0.000156
239 | 0.297444 | 8.2e-05
240 | 0.298634 | 3.9e-05
241 | 0.299994 | 5.5e-05
242 | 0.30124 | 6.8e-05
243 | 0.302487 | 1.5e-05
244 | 0.303733 | 0.000133
245 | 0.305037 | 3.4e-05
246 | 0.306227 | 8.3e-05
247 | 0.307474 | 0.000108
248 | 0.30872 | 0.000117
249 | 0.30991 | -2.1e-05
250 | 0.311214 | -8e-06
251 | 0.312517 | 7.2e-05
252 | 0.313764 | 3e-06
253 | 0.31501 | 8.7e-05
254 | 0.316257 | 0.000116
255 | 0.317447 | 0.000116
256 | 0.318694 | 0.000113
257 | 0.31994 | 7e-06
258 | 0.321187 | 8.9e-05
259 | 0.32249 | 2.2e-05
260 | 0.323737 | 1.2e-05
261 | 0.324984 | 1.2e-05
262 | 0.326287 | 0
263 | 0.327534 | 1.8e-05
264 | 0.328724 | 0.000112
265 | 0.32997 | 0.000127
266 | 0.33116 | 7.7e-05
267 | 0.332464 | 0.000113
268 | 0.333767 | 6.6e-05
269 | 0.334957 | 8.2e-05
270 | 0.33626 | 3e-05
271 | 0.337564 | -2.6e-05
272 | 0.338697 | 2e-06
273 | 0.339944 | 4.8e-05
274 | 0.34119 | 5.5e-05
275 | 0.342437 | 9.6e-05
276 | 0.34374 | 0.000102
277 | 0.344987 | 8.1e-05
278 | 0.346234 | 9.3e-05
279 | 0.347537 | 2.2e-05
280 | 0.348784 | 3e-05
281 | 0.349917 | 3e-06
282 | 0.35122 | 6.3e-05
283 | 0.352354 | 8e-06
284 | 0.353714 | 0.000103
285 | 0.35496 | 6.4e-05
286 | 0.356207 | 5e-05
287 | 0.35751 | 0.000128
288 | 0.358814 | 8.6e-05
289 | 0.360004 | 0.000336
290 | 0.361194 | 0.000969
291 | 0.36244 | 0.001591
292 | 0.363687 | 0.002167
293 | 0.36499 | 0.002522
294 | 0.366294 | 0.003089
295 | 0.367484 | 0.0034
296 | 0.368787 | 0.003619
297 | 0.370034 | 0.003835
298 | 0.371224 | 0.00393
299 | 0.37247 | 0.003997
300 | 0.37366 | 0.004095
301 | 0.374964 | 0.004369
302 | 0.376267 | 0.004528
303 | 0.377457 | 0.004671
304 | 0.378704 | 0.004873
305 | 0.380007 | 0.005042
306 | 0.38131 | 0.005179
307 | 0.382444 | 0.005252
308 | 0.38369 | 0.005286
309 | 0.38488 | 0.005333
310 | 0.38624 | 0.005409
311 | 0.387544 | 0.005463
312 | 0.388734 | 0.005513
313 | 0.390037 | 0.005534
314 | 0.391284 | 0.00563
315 | 0.392474 | 0.005645
316 | 0.39372 | 0.005594
317 | 0.39491 | 0.005637
318 | 0.396157 | 0.00575
319 | 0.397517 | 0.005754
320 | 0.398764 | 0.005825
321 | 0.40001 | 0.005901
322 | 0.401257 | 0.006054
323 | 0.402504 | 0.006224
324 | 0.403694 | 0.006356
325 | 0.40494 | 0.006455
326 | 0.40613 | 0.006595
327 | 0.40749 | 0.006754
328 | 0.408794 | 0.006931
329 | 0.409984 | 0.006965
330 | 0.411287 | 0.007134
331 | 0.412534 | 0.007376
332 | 0.41378 | 0.00756
333 | 0.41497 | 0.007749
334 | 0.416217 | 0.008053
335 | 0.417407 | 0.008146
336 | 0.418767 | 0.008428
337 | 0.420014 | 0.008613
338 | 0.42126 | 0.008846
339 | 0.422507 | 0.009085
340 | 0.42381 | 0.009495
341 | 0.425 | 0.009972
342 | 0.42619 | 0.010424
343 | 0.427437 | 0.010799
344 | 0.42874 | 0.011374
345 | 0.430044 | 0.01176
346 | 0.431234 | 0.012069
347 | 0.43248 | 0.012435
348 | 0.433784 | 0.012823
349 | 0.43503 | 0.013044
350 | 0.43622 | 0.01334
351 | 0.43741 | 0.013656
352 | 0.4386 | 0.013957
353 | 0.43996 | 0.014445
354 | 0.441264 | 0.014916
355 | 0.44251 | 0.015083
356 | 0.443814 | 0.015527
357 | 0.44506 | 0.015782
358 | 0.44625 | 0.0161
359 | 0.44744 | 0.01626
360 | 0.448687 | 0.016633
361 | 0.449934 | 0.016863
362 | 0.451237 | 0.01722
363 | 0.452484 | 0.017347
364 | 0.453787 | 0.017609
365 | 0.455034 | 0.017742
366 | 0.45628 | 0.017716
367 | 0.45747 | 0.017565
368 | 0.45866 | 0.017469
369 | 0.459964 | 0.017206
370 | 0.46121 | 0.017151
371 | 0.462514 | 0.017112
372 | 0.463704 | 0.016945
373 | 0.465007 | 0.016903
374 | 0.46631 | 0.016874
375 | 0.4675 | 0.016907
376 | 0.46869 | 0.016719
377 | 0.469937 | 0.016573
378 | 0.471127 | 0.016359
379 | 0.472487 | 0.016409
380 | 0.473734 | 0.016633
381 | 0.47498 | 0.016576
382 | 0.476227 | 0.016637
383 | 0.477587 | 0.01675
384 | 0.478777 | 0.016715
385 | 0.47991 | 0.016801
386 | 0.481214 | 0.017041
387 | 0.482404 | 0.017299
388 | 0.483764 | 0.017544
389 | 0.48501 | 0.017673
390 | 0.486257 | 0.017768
391 | 0.487504 | 0.017961
392 | 0.488807 | 0.017999
393 | 0.48994 | 0.01815
394 | 0.491187 | 0.018443
395 | 0.492434 | 0.018541
396 | 0.49368 | 0.018566
397 | 0.494984 | 0.018673
398 | 0.49623 | 0.018714
399 | 0.497477 | 0.018727
400 | 0.49878 | 0.018636
401 | 0.500027 | 0.018395
402 | 0.501217 | 0.018307
403 | 0.502464 | 0.018296
404 | 0.503654 | 0.018251
405 | 0.504957 | 0.018251
406 | 0.50626 | 0.018188
407 | 0.507507 | 0.018321
408 | 0.508754 | 0.018531
409 | 0.510057 | 0.018397
410 | 0.511247 | 0.018338
411 | 0.512437 | 0.018358
412 | 0.51374 | 0.018461
413 | 0.51493 | 0.018226
414 | 0.51629 | 0.018472
415 | 0.517537 | 0.018467
416 | 0.518727 | 0.018481
417 | 0.519974 | 0.018544
418 | 0.521277 | 0.01854
419 | 0.522467 | 0.018556
420 | 0.523714 | 0.018616
421 | 0.524904 | 0.018762
422 | 0.526207 | 0.018852
423 | 0.52751 | 0.018931
424 | 0.528757 | 0.01912
425 | 0.530004 | 0.019124
426 | 0.53125 | 0.01912
427 | 0.532554 | 0.019064
428 | 0.533687 | 0.019066
429 | 0.534934 | 0.019204
430 | 0.536124 | 0.019112
431 | 0.537484 | 0.019201
432 | 0.538787 | 0.019348
433 | 0.539977 | 0.019089
434 | 0.541224 | 0.019255
435 | 0.542527 | 0.01933
436 | 0.543717 | 0.01918
437 | 0.544907 | 0.019169
438 | 0.54621 | 0.019069
439 | 0.5474 | 0.018699
440 | 0.54876 | 0.018629
441 | 0.550007 | 0.018472
442 | 0.551254 | 0.018545
443 | 0.5525 | 0.018511
444 | 0.553804 | 0.018495
445 | 0.554937 | 0.01844
446 | 0.556184 | 0.018634
447 | 0.55743 | 0.018694
448 | 0.558734 | 0.018906
449 | 0.55998 | 0.018874
450 | 0.561227 | 0.018971
451 | 0.56253 | 0.019079
452 | 0.563777 | 0.019276
453 | 0.565024 | 0.0193
454 | 0.566214 | 0.019506
455 | 0.56746 | 0.019647
456 | 0.56865 | 0.019631
457 | 0.57001 | 0.019914
458 | 0.571257 | 0.019994
459 | 0.572504 | 0.019985
460 | 0.57375 | 0.020004
461 | 0.575054 | 0.020048
462 | 0.576187 | 0.020067
463 | 0.577434 | 0.020017
464 | 0.57868 | 0.020185
465 | 0.579927 | 0.020198
466 | 0.58123 | 0.020275
467 | 0.582477 | 0.020285
468 | 0.583724 | 0.02028
469 | 0.585027 | 0.020266
470 | 0.586274 | 0.020227
471 | 0.587407 | 0.020084
472 | 0.58871 | 0.020196
473 | 0.5899 | 0.019985
474 | 0.59126 | 0.020332
475 | 0.592507 | 0.020351
476 | 0.593754 | 0.02025
477 | 0.595 | 0.02027
478 | 0.596304 | 0.02019
479 | 0.597494 | 0.019866
480 | 0.598684 | 0.01977
481 | 0.59993 | 0.019849
482 | 0.601177 | 0.019849
483 | 0.60248 | 0.019562
484 | 0.603784 | 0.019323
485 | 0.604974 | 0.019104
486 | 0.606277 | 0.019099
487 | 0.607524 | 0.018889
488 | 0.608657 | 0.018664
489 | 0.609904 | 0.0184
490 | 0.61115 | 0.018236
491 | 0.612454 | 0.018026
492 | 0.613757 | 0.017538
493 | 0.615004 | 0.017255
494 | 0.61625 | 0.017643
495 | 0.617554 | 0.018198
496 | 0.6188 | 0.018712
497 | 0.619934 | 0.019082
498 | 0.62118 | 0.019484
499 | 0.622427 | 0.019532
500 | 0.62373 | 0.019781
501 | 0.625034 | 0.020074
502 | 0.62628 | 0.02033
503 | 0.627527 | 0.020669
504 | 0.628774 | 0.020982
505 | 0.63002 | 0.021154
506 | 0.63121 | 0.021139
507 | 0.632457 | 0.020991
508 | 0.633704 | 0.020726
509 | 0.635007 | 0.020262
510 | 0.636254 | 0.019546
511 | 0.6375 | 0.018976
512 | 0.638804 | 0.017881
513 | 0.64005 | 0.017066
514 | 0.64124 | 0.016339
515 | 0.64243 | 0.016036
516 | 0.64362 | 0.015878
517 | 0.64498 | 0.016134
518 | 0.646284 | 0.01615
519 | 0.647474 | 0.016294
520 | 0.648777 | 0.016968
521 | 0.650024 | 0.017519
522 | 0.651214 | 0.018228
523 | 0.657504 | 0.020404
524 | 0.66368 | 0.017319
525 | 0.670027 | 0.020684
526 | 0.676147 | 0.023464
527 | 0.68255 | 0.026024
528 | 0.688784 | 0.028122
529 | 0.69496 | 0.030091
530 | 0.701194 | 0.032134
531 | 0.707427 | 0.034421
532 | 0.713774 | 0.036548
533 | 0.719894 | 0.038816
534 | 0.726297 | 0.041202
535 | 0.73253 | 0.043464
536 | 0.738707 | 0.045548
537 | 0.744997 | 0.047725
538 | 0.751174 | 0.04988
539 | 0.75752 | 0.051974
540 | 0.763697 | 0.054071
541 | 0.769987 | 0.056284
542 | 0.776277 | 0.058534
543 | 0.782454 | 0.060761
544 | 0.788744 | 0.06281
545 | 0.79373 | 0.022047
546 | 0.80002 | 0.033813
547 | 0.80614 | 0.040751
548 | 0.812544 | 0.04636
549 | 0.818777 | 0.049942
550 | 0.824954 | 0.052536
551 | 0.831244 | 0.055067
552 | 0.83742 | 0.057127
553 | 0.843767 | 0.058927
554 | 0.849944 | 0.060331
555 | 0.856291 | 0.061544
556 | 0.862524 | 0.062622
557 | 0.8687 | 0.062819
558 | 0.87499 | 0.063098
559 | 0.881111 | 0.064159
560 | 0.887571 | 0.065696
561 | 0.893747 | 0.068085
562 | 0.89998 | 0.070998
563 | 0.906214 | 0.074491
564 | 0.912447 | 0.077802
565 | 0.918737 | 0.081362
566 | 0.924914 | 0.08313
567 | 0.931261 | 0.084429
568 | 0.937494 | 0.085423
569 | 0.943671 | 0.086654
570 | 0.950017 | 0.087859
571 | 0.956194 | 0.089441
572 | 0.962484 | 0.090973
573 | 0.968717 | 0.092418
574 | 0.975007 | 0.094192
575 | 0.981297 | 0.096198
576 | 0.987474 | 0.097779
577 | 0.993764 | 0.099809
578 | 0.999941 | 0.101824
579 | 1.006287 | 0.103857
580 | 1.012464 | 0.105745
581 | 1.018697 | 0.107583
582 | 1.024987 | 0.109986
583 | 1.031164 | 0.112423
584 | 1.037511 | 0.114538
585 | 1.043687 | 0.116219
586 | 1.050034 | 0.117828
587 | 1.056267 | 0.119247
588 | 1.062444 | 0.120698
589 | 1.068734 | 0.122468
590 | 1.074911 | 0.123368
591 | 1.081257 | 0.12425
592 | 1.087491 | 0.1246
593 | 1.093781 | 0.125441
594 | 1.100014 | 0.124922
595 | 1.106191 | 0.12253
596 | 1.112481 | 0.119975
597 | 1.118601 | 0.117588
598 | 1.125061 | 0.115682
599 | 1.131237 | 0.116266
600 | 1.137471 | 0.117868
601 | 1.143704 | 0.12016
602 | 1.149937 | 0.121593
603 | 1.156284 | 0.123062
604 | 1.162404 | 0.124267
605 | 1.168807 | 0.126339
606 | 1.175041 | 0.128116
607 | 1.181217 | 0.129864
608 | 1.187507 | 0.131315
609 | 1.193684 | 0.132638
610 | 1.200031 | 0.133807
611 | 1.206207 | 0.134918
612 | 1.212497 | 0.13578
613 | 1.218787 | 0.137241
614 | 1.224964 | 0.138236
615 | 1.231254 | 0.139249
616 | 1.237374 | 0.140427
617 | 1.243778 | 0.141698
618 | 1.249954 | 0.143071
619 | 1.256187 | 0.144037
620 | 1.262534 | 0.144776
621 | 1.268711 | 0.145254
622 | 1.275001 | 0.145845
623 | 1.281177 | 0.145653
624 | 1.287524 | 0.142596
625 | 1.293758 | 0.139244
626 | 1.299934 | 0.136021
627 | 1.306224 | 0.137496
628 | 1.312401 | 0.138128
629 | 1.318804 | 0.13887
630 | 1.324981 | 0.13981
631 | 1.331271 | 0.140318
632 | 1.337504 | 0.140598
633 | 1.343681 | 0.140786
634 | 1.350027 | 0.139453
635 | 1.356147 | 0.140275
636 | 1.362551 | 0.140924
637 | 1.368728 | 0.142779
638 | 1.374961 | 0.144821
639 | 1.381194 | 0.147659
640 | 1.387427 | 0.14946
641 | 1.393774 | 0.151914
642 | 1.399894 | 0.153995
643 | 1.406298 | 0.156236
644 | 1.412531 | 0.158252
645 | 1.418707 | 0.160347
646 | 1.424941 | 0.162852
647 | 1.431174 | 0.165143
648 | 1.437521 | 0.16629
649 | 1.443698 | 0.167965
650 | 1.450044 | 0.169266
651 | 1.456277 | 0.170565
652 | 1.462454 | 0.170926
653 | 1.468744 | 0.169486
654 | 1.474921 | 0.169775
655 | 1.481268 | 0.171961
656 | 1.487501 | 0.173693
657 | 1.493677 | 0.17275
658 | 1.500024 | 0.171835
659 | 1.506201 | 0.173831
660 | 1.512548 | 0.175826
661 | 1.518668 | 0.177547
662 | 1.525014 | 0.177428
663 | 1.531247 | 0.177135
664 | 1.537424 | 0.177407
665 | 1.543714 | 0.177541
666 | 1.549948 | 0.177351
667 | 1.556294 | 0.178961
668 | 1.562471 | 0.178995
669 | 1.568761 | 0.179387
670 | 1.574994 | 0.181145
671 | 1.581171 | 0.181885
672 | 1.587461 | 0.181852
673 | 1.593638 | 0.182589
674 | 1.600041 | 0.1827
675 | 1.606218 | 0.184317
676 | 1.612451 | 0.184991
677 | 1.618741 | 0.187979
678 | 1.624918 | 0.18988
679 | 1.631264 | 0.192172
680 | 1.637441 | 0.190617
681 | 1.643788 | 0.191805
682 | 1.650021 | 0.19165
683 | 1.656198 | 0.190797
684 | 1.662488 | 0.193991
685 | 1.668721 | 0.195705
686 | 1.675011 | 0.197889
687 | 1.681188 | 0.198353
688 | 1.687534 | 0.20027
689 | 1.693768 | 0.201708
690 | 1.699944 | 0.201687
691 | 1.706234 | 0.201088
692 | 1.712354 | 0.203096
693 | 1.718814 | 0.205777
694 | 1.724991 | 0.205579
695 | 1.731224 | 0.205419
696 | 1.737514 | 0.208267
697 | 1.743691 | 0.209963
698 | 1.750038 | 0.210968
699 | 1.756158 | 0.209761
700 | 1.762504 | 0.209714
701 | 1.768738 | 0.211435
702 | 1.774971 | 0.210658
703 | 1.781261 | 0.212773
704 | 1.787438 | 0.214401
705 | 1.793784 | 0.213674
706 | 1.799961 | 0.215746
707 | 1.806251 | 0.214934
708 | 1.812484 | 0.216377
709 | 1.818661 | 0.218369
710 | 1.825008 | 0.221027
711 | 1.831128 | 0.223156
712 | 1.837531 | 0.223562
713 | 1.843708 | 0.223204
714 | 1.849998 | 0.223025
715 | 1.856231 | 0.226094
716 | 1.862408 | 0.226674
717 | 1.868754 | 0.228862
718 | 1.874931 | 0.230334
719 | 1.881278 | 0.228534
720 | 1.887568 | 0.228177
721 | 1.893688 | 0.230948
722 | 1.899978 | 0.23411
723 | 1.906211 | 0.23478
724 | 1.912558 | 0.235881
725 | 1.918678 | 0.237341
726 | 1.925024 | 0.23807
727 | 1.931258 | 0.239813
728 | 1.937435 | 0.239678
729 | 1.943781 | 0.240967
730 | 1.949901 | 0.242793
731 | 1.956304 | 0.240478
732 | 1.962481 | 0.244102
733 | 1.968658 | 0.246947
734 | 1.975005 | 0.248079
735 | 1.981181 | 0.24851
736 | 1.987528 | 0.249308
737 | 1.993705 | 0.251135
738 | 2.000051 | 0.249646
739 | 2.006228 | 0.249461
740 | 2.012461 | 0.252457
741 | 2.018694 | 0.255729
742 | 2.024928 | 0.258193
743 | 2.031275 | 0.259597
744 | 2.037508 | 0.258773
745 | 2.043741 | 0.256732
746 | 2.049975 | 0.261315
747 | 2.056208 | 0.264998
748 | 2.062441 | 0.267532
749 | 2.068618 | 0.269438
750 | 2.075021 | 0.269812
751 | 2.081255 | 0.270469
752 | 2.087488 | 0.273061
753 | 2.093721 | 0.274223
754 | 2.099955 | 0.269244
755 | 2.106245 | 0.274087
756 | 2.112421 | 0.278627
757 | 2.118768 | 0.28192
758 | 2.125001 | 0.28499
759 | 2.131178 | 0.286703
760 | 2.137468 | 0.286262
761 | 2.143701 | 0.287052
762 | 2.150048 | 0.288904
763 | 2.156225 | 0.291097
764 | 2.162515 | 0.292621
765 | 2.168748 | 0.294247
766 | 2.174925 | 0.296025
767 | 2.181271 | 0.299266
768 | 2.187392 | 0.301888
769 | 2.193795 | 0.304269
770 | 2.200028 | 0.303193
771 | 2.206205 | 0.289243
772 | 2.212495 | 0.29889
773 | 2.218671 | 0.306084
774 | 2.225018 | 0.310658
775 | 2.231194 | 0.313086
776 | 2.237541 | 0.316108
777 | 2.243831 | 0.318693
778 | 2.249951 | 0.319571
779 | 2.256298 | 0.318611
780 | 2.259981 | 0.28679
781 | 2.266215 | 0.297605
782 | 2.272448 | 0.308627
783 | 2.278795 | 0.318074
784 | 2.284915 | 0.323718
785 | 2.291261 | 0.328004
786 | 2.297495 | 0.330972
787 | 2.303672 | 0.329553
788 | 2.309961 | 0.316977
789 | 2.316195 | 0.325701
790 | 2.322541 | 0.333082
791 | 2.328718 | 0.337438
792 | 2.335008 | 0.340857
793 | 2.341298 | 0.344001
794 | 2.347418 | 0.345323
795 | 2.353765 | 0.344538
796 | 2.359885 | 0.342744
797 | 2.366288 | 0.344212
798 | 2.372465 | 0.347396
799 | 2.378698 | 0.350592
800 | 2.385045 | 0.354275
801 | 2.391221 | 0.355732
802 | 2.397511 | 0.357582
803 | 2.403688 | 0.357483
804 | 2.410035 | 0.336815
805 | 2.416211 | 0.344627
806 | 2.422445 | 0.355246
807 | 2.428735 | 0.362918
808 | 2.434968 | 0.366991
809 | 2.441258 | 0.368226
810 | 2.446188 | 0.268402
811 | 2.452535 | 0.285028
812 | 2.458712 | 0.299395
813 | 2.465002 | 0.31345
814 | 2.471235 | 0.327433
815 | 2.477412 | 0.340268
816 | 2.483758 | 0.35252
817 | 2.489935 | 0.361907
818 | 2.496282 | 0.369987
819 | 2.502515 | 0.37573
820 | 2.508691 | 0.378291
821 | 2.512602 | 0.269768
822 | 2.518778 | 0.281208
823 | 2.524955 | 0.295894
824 | 2.531188 | 0.309914
825 | 2.537535 | 0.323943
826 | 2.543598 | 0.33757
827 | 2.550058 | 0.350744
828 | 2.556235 | 0.362241
829 | 2.562468 | 0.371606
830 | 2.568758 | 0.379732
831 | 2.574935 | 0.385805
832 | 2.581282 | 0.390774
833 | 2.587402 | 0.392565
834 | 2.590065 | 0.328598
835 | 2.591255 | 0.271684
836 | 2.597375 | 0.287281
837 | 2.603778 | 0.302318
838 | 2.609955 | 0.316593
839 | 2.616245 | 0.33091
840 | 2.622478 | 0.344666
841 | 2.628712 | 0.357795
842 | 2.635002 | 0.370189
843 | 2.641178 | 0.380651
844 | 2.647525 | 0.389594
845 | 2.653758 | 0.397267
846 | 2.659935 | 0.40294
847 | 2.666225 | 0.407877
848 | 2.672458 | 0.411746
849 | 2.678749 | 0.41492
850 | 2.685039 | 0.27438
851 | 2.691272 | 0.295379
852 | 2.697505 | 0.310699
853 | 2.703681 | 0.325417
854 | 2.710028 | 0.340018
855 | 2.716148 | 0.353725
856 | 2.722552 | 0.367356
857 | 2.728728 | 0.380291
858 | 2.734962 | 0.392276
859 | 2.741195 | 0.402815
860 | 2.747428 | 0.41143
861 | 2.753775 | 0.41965
862 | 2.759895 | 0.425548
863 | 2.766299 | 0.430663
864 | 2.772532 | 0.433992
865 | 2.777688 | 0.305877
866 | 2.783751 | 0.297975
867 | 2.789928 | 0.313397
868 | 2.796219 | 0.328643
869 | 2.802395 | 0.34294
870 | 2.808799 | 0.357408
871 | 2.814975 | 0.370739
872 | 2.821208 | 0.384155
873 | 2.827498 | 0.396971
874 | 2.833675 | 0.408927
875 | 2.840022 | 0.419721
876 | 2.846142 | 0.428845
877 | 2.852545 | 0.437512
878 | 2.858778 | 0.444531
879 | 2.864955 | 0.449535
880 | 2.871245 | 0.453872
881 | 2.877479 | 0.456323
882 | 2.881388 | 0.278309
883 | 2.887452 | 0.301307
884 | 2.893799 | 0.31729
885 | 2.899919 | 0.331816
886 | 2.906322 | 0.346799
887 | 2.912498 | 0.360751
888 | 2.918732 | 0.374633
889 | 2.924965 | 0.387715
890 | 2.931198 | 0.400694
891 | 2.937545 | 0.413442
892 | 2.943722 | 0.425126
893 | 2.950011 | 0.436005
894 | 2.956302 | 0.445194
895 | 2.962422 | 0.453029
896 | 2.968712 | 0.460088
897 | 2.974945 | 0.463271
898 | 2.976362 | 0.323303
899 | 2.982482 | 0.319455
900 | 2.988772 | 0.335145
901 | 2.994949 | 0.349905
902 | 3.001238 | 0.364503
903 | 3.007415 | 0.378615
904 | 3.013762 | 0.392365
905 | 3.019938 | 0.405585
906 | 3.026228 | 0.418406
907 | 3.032518 | 0.43061
908 | 3.038695 | 0.441465
909 | 3.045042 | 0.451417
910 | 3.051105 | 0.460013
911 | 3.057565 | 0.468834
912 | 3.063742 | 0.475966
913 | 3.069919 | 0.481692
914 | 3.076265 | 0.486499
915 | 3.082442 | 0.489557
916 | 3.088845 | 0.309578
917 | 3.094965 | 0.332313
918 | 3.101255 | 0.348216
919 | 3.107545 | 0.363401
920 | 3.113665 | 0.377609
921 | 3.120012 | 0.392093
922 | 3.126132 | 0.405927
923 | 3.132535 | 0.420041
924 | 3.138769 | 0.433093
925 | 3.145002 | 0.445798
926 | 3.151235 | 0.457675
927 | 3.157469 | 0.468546
928 | 3.163759 | 0.478235
929 | 3.169935 | 0.486881
930 | 3.176281 | 0.495669
931 | 3.182515 | 0.502594
932 | 3.186255 | 0.504569
933 | 3.187729 | 0.346873
934 | 3.193735 | 0.365354
935 | 3.199969 | 0.38159
936 | 3.206259 | 0.3968
937 | 3.212435 | 0.410961
938 | 3.213965 | 0.227143
939 | 3.220028 | 0.22917
940 | 3.226262 | 0.243569
941 | 3.232438 | 0.257059
942 | 3.238785 | 0.269873
943 | 3.244905 | 0.279549
944 | 3.251308 | 0.283651
945 | 3.252669 | -0.010227

## S7_Gr3 raw data
Gr3
Specimen: 1
Number of data points: 1157
Maximum Load point: 1122 Maximum Load: 0.42797 kN
Maximum Extension point: 1157 Maximum Extension: 3.98622 mm
___________________________________________________
1 | 0 | -9.5e-05
2 | 0.000453 | -5.8e-05
3 | 0.001813 | -8.3e-05
4 | 0.003343 | -2.5e-05
5 | 0.004817 | -1.8e-05
6 | 0.00612 | -1e-05
7 | 0.007423 | -2.5e-05
8 | 0.00867 | 2.5e-05
9 | 0.009917 | -2.5e-05
10 | 0.011163 | -7.2e-05
11 | 0.012467 | -3.5e-05
12 | 0.013657 | 6e-06
13 | 0.014903 | -0.000125
14 | 0.016093 | -1.9e-05
15 | 0.017453 | -6.8e-05
16 | 0.0187 | -3.3e-05
17 | 0.019947 | 6e-06
18 | 0.02125 | -2.3e-05
19 | 0.022497 | -5e-06
20 | 0.023743 | -6.9e-05
21 | 0.024933 | -1.9e-05
22 | 0.02618 | -7.4e-05
23 | 0.027427 | -0.000105
24 | 0.02873 | -1e-05
25 | 0.029977 | -4.2e-05
26 | 0.031223 | -9e-06
27 | 0.03247 | -2.2e-05
28 | 0.033773 | -1e-05
29 | 0.034963 | 2e-06
30 | 0.03621 | -7.4e-05
31 | 0.0374 | -3.7e-05
32 | 0.038703 | -7.4e-05
33 | 0.040007 | -8.5e-05
34 | 0.041253 | -6.9e-05
35 | 0.0425 | -2.8e-05
36 | 0.043803 | 3.2e-05
37 | 0.044993 | -5e-05
38 | 0.046183 | 1.6e-05
39 | 0.04743 | 1e-05
40 | 0.04862 | -0.000137
41 | 0.04998 | -1e-06
42 | 0.051227 | -5.8e-05
43 | 0.052473 | -6.9e-05
44 | 0.053777 | -3.5e-05
45 | 0.055023 | -4.4e-05
46 | 0.05627 | 7e-05
47 | 0.05746 | 5.6e-05
48 | 0.058707 | -1.8e-05
49 | 0.059897 | -1.1e-05
50 | 0.061257 | 2.7e-05
51 | 0.062503 | -6.5e-05
52 | 0.06375 | -0.000122
53 | 0.064997 | -9.3e-05
54 | 0.0663 | -5e-05
55 | 0.067433 | -3.5e-05
56 | 0.06868 | 4e-06
57 | 0.06987 | 5.1e-05
58 | 0.07123 | -3e-06
59 | 0.072533 | -3e-06
60 | 0.07378 | -0.000107
61 | 0.075027 | -3.5e-05
62 | 0.076273 | -9.9e-05
63 | 0.07752 | -8.3e-05
64 | 0.07871 | 6e-06
65 | 0.079957 | -4e-06
66 | 0.081147 | -1.1e-05
67 | 0.08245 | 5.2e-05
68 | 0.083753 | 6.9e-05
69 | 0.085 | -8e-06
70 | 0.086303 | -1.6e-05
71 | 0.08755 | -0.00012
72 | 0.08874 | -6.9e-05
73 | 0.08993 | 7e-06
74 | 0.09112 | -4.8e-05
75 | 0.092423 | -8e-06
76 | 0.093727 | -3e-06
77 | 0.094973 | 4.1e-05
78 | 0.09622 | 2.4e-05
79 | 0.097523 | -3e-06
80 | 0.09877 | -8e-06
81 | 0.09996 | -3.7e-05
82 | 0.101207 | 5e-06
83 | 0.10234 | -8e-05
84 | 0.1037 | -9.2e-05
85 | 0.105003 | -4e-06
86 | 0.10625 | 2e-05
87 | 0.107553 | 5.1e-05
88 | 0.1088 | 4e-05
89 | 0.10999 | 0.000128
90 | 0.11118 | -3.8e-05
91 | 0.112427 | -5e-06
92 | 0.113673 | -5.7e-05
93 | 0.114977 | -1.5e-05
94 | 0.116223 | -4.5e-05
95 | 0.11747 | 0
96 | 0.118773 | -2.2e-05
97 | 0.12002 | 4.5e-05
98 | 0.12121 | 4.5e-05
99 | 0.122457 | 1e-05
100 | 0.123647 | -6.4e-05
101 | 0.12495 | -2.2e-05
102 | 0.126253 | -8.2e-05
103 | 0.1275 | -0.000114
104 | 0.128803 | -0.000128
105 | 0.13005 | 0.000109
106 | 0.131297 | 1.5e-05
107 | 0.132487 | -1.5e-05
108 | 0.133733 | 1.7e-05
109 | 0.134867 | 2e-05
110 | 0.136227 | -6.4e-05
111 | 0.137473 | -3.8e-05
112 | 0.138663 | -4e-05
113 | 0.139967 | -5.3e-05
114 | 0.141327 | -5.3e-05
115 | 0.142517 | 1.9e-05
116 | 0.143707 | -3.8e-05
117 | 0.144953 | 3e-05
118 | 0.146143 | -2.2e-05
119 | 0.147503 | -3.5e-05
120 | 0.14875 | -2.2e-05
121 | 0.149997 | 2.9e-05
122 | 0.151243 | -6e-05
123 | 0.152547 | -1.8e-05
124 | 0.15368 | -3.8e-05
125 | 0.154927 | 1e-05
126 | 0.156173 | -3e-05
127 | 0.15742 | 5.5e-05
128 | 0.158723 | -3.5e-05
129 | 0.159913 | -1e-05
130 | 0.161217 | 3.2e-05
131 | 0.16252 | -2.9e-05
132 | 0.163767 | -7.5e-05
133 | 0.164957 | -4.2e-05
134 | 0.166147 | -1.9e-05
135 | 0.167393 | 2.5e-05
136 | 0.168697 | -8e-06
137 | 0.17 | 6.7e-05
138 | 0.171247 | -9e-06
139 | 0.172493 | 4e-05
140 | 0.173797 | -8.4e-05
141 | 0.174987 | -3.5e-05
142 | 0.176177 | -6e-05
143 | 0.177423 | -1.8e-05
144 | 0.17867 | -0.000115
145 | 0.179973 | 2.6e-05
146 | 0.18122 | 5.1e-05
147 | 0.182467 | 3.9e-05
148 | 0.18377 | 3.6e-05
149 | 0.185017 | 2.9e-05
150 | 0.186207 | -2.3e-05
151 | 0.187453 | -1e-06
152 | 0.188643 | -0.000104
153 | 0.189947 | -4.3e-05
154 | 0.191307 | -7.8e-05
155 | 0.192497 | 6e-05
156 | 0.1938 | 1.4e-05
157 | 0.195047 | -1.3e-05
158 | 0.196293 | 1.5e-05
159 | 0.197427 | 8.6e-05
160 | 0.198673 | -7.8e-05
161 | 0.19992 | -1.5e-05
162 | 0.201223 | -4e-05
163 | 0.202527 | -1.9e-05
164 | 0.203717 | -1.5e-05
165 | 0.204963 | -2.4e-05
166 | 0.206323 | 7.6e-05
167 | 0.207457 | 3.9e-05
168 | 0.208647 | 3.5e-05
169 | 0.20995 | 5.1e-05
170 | 0.21114 | -0.000123
171 | 0.2125 | 1e-06
172 | 0.213747 | -3.8e-05
173 | 0.214993 | -3.2e-05
174 | 0.21624 | 2.5e-05
175 | 0.217543 | 5e-05
176 | 0.218677 | 1.5e-05
177 | 0.219923 | 4e-05
178 | 0.221113 | -1.1e-05
179 | 0.222473 | 9.6e-05
180 | 0.22372 | 1e-05
181 | 0.224967 | -2e-05
182 | 0.22627 | -1.6e-05
183 | 0.227573 | -6e-06
184 | 0.228763 | -3.5e-05
185 | 0.229953 | 4.4e-05
186 | 0.2312 | 0.000118
187 | 0.23239 | 8.1e-05
188 | 0.233693 | 7.6e-05
189 | 0.234997 | 2.1e-05
190 | 0.236243 | 3.7e-05
191 | 0.23749 | 2.5e-05
192 | 0.238793 | -2.3e-05
193 | 0.239983 | 7.9e-05
194 | 0.24123 | -9e-06
195 | 0.24242 | 8.1e-05
196 | 0.243667 | -4e-06
197 | 0.24497 | 6.6e-05
198 | 0.246217 | 9.1e-05
199 | 0.24752 | 7.4e-05
200 | 0.248767 | 2e-05
201 | 0.250013 | -2e-05
202 | 0.251203 | -7.2e-05
203 | 0.25245 | 0
204 | 0.25364 | 1.9e-05
205 | 0.254943 | 5.7e-05
206 | 0.256303 | 3.2e-05
207 | 0.257493 | 4.9e-05
208 | 0.25874 | 5.6e-05
209 | 0.260044 | 2.1e-05
210 | 0.261233 | -3.4e-05
211 | 0.262423 | 1e-05
212 | 0.263727 | -2.5e-05
213 | 0.264917 | -8.5e-05
214 | 0.26622 | 4e-06
215 | 0.267467 | 8.1e-05
216 | 0.268714 | 6.7e-05
217 | 0.270017 | 2.1e-05
218 | 0.271263 | 3.4e-05
219 | 0.272453 | 7.4e-05
220 | 0.273643 | 1e-05
221 | 0.27489 | 1.2e-05
222 | 0.276193 | 9e-06
223 | 0.277497 | -3e-06
224 | 0.278744 | 4e-05
225 | 0.27999 | 1.1e-05
226 | 0.281293 | 0.000111
227 | 0.28254 | 0.000109
228 | 0.28373 | 6.9e-05
229 | 0.28492 | 4.9e-05
230 | 0.28611 | -3e-05
231 | 0.28747 | 1.6e-05
232 | 0.288774 | -5.3e-05
233 | 0.289964 | 6e-06
234 | 0.291267 | -4.2e-05
235 | 0.292514 | 4.9e-05
236 | 0.293703 | 3e-05
237 | 0.294894 | 2.6e-05
238 | 0.296197 | 2.7e-05
239 | 0.297444 | 6.5e-05
240 | 0.298747 | -1.9e-05
241 | 0.299994 | -1.8e-05
242 | 0.30124 | 9e-06
243 | 0.302543 | -1e-05
244 | 0.30379 | -5e-05
245 | 0.30498 | 7.7e-05
246 | 0.30617 | 5.2e-05
247 | 0.30736 | 7.6e-05
248 | 0.30872 | 0.000118
249 | 0.310024 | 7.7e-05
250 | 0.31127 | -4e-05
251 | 0.312574 | 9e-06
252 | 0.313764 | -2.5e-05
253 | 0.31501 | 1.2e-05
254 | 0.3162 | -3.3e-05
255 | 0.317447 | 4.5e-05
256 | 0.318694 | -3.4e-05
257 | 0.319997 | 3.9e-05
258 | 0.321244 | 8.4e-05
259 | 0.32249 | 5.6e-05
260 | 0.323737 | 5e-06
261 | 0.32504 | 1e-06
262 | 0.32623 | 6e-06
263 | 0.327477 | 2.9e-05
264 | 0.328667 | -9.4e-05
265 | 0.329913 | 4.7e-05
266 | 0.331217 | 6e-05
267 | 0.332464 | 2.4e-05
268 | 0.333767 | 0.0001
269 | 0.335014 | 7e-06
270 | 0.33626 | 1.7e-05
271 | 0.33745 | -1.3e-05
272 | 0.338697 | -1.6e-05
273 | 0.339887 | -8.9e-05
274 | 0.341247 | -5.5e-05
275 | 0.342494 | 4.2e-05
276 | 0.343684 | 4.7e-05
277 | 0.344987 | 6.5e-05
278 | 0.34629 | -6e-06
279 | 0.347537 | 1.9e-05
280 | 0.34867 | -5e-05
281 | 0.349917 | -2.9e-05
282 | 0.351164 | 2.5e-05
283 | 0.352467 | -1.9e-05
284 | 0.35377 | -0.000117
285 | 0.355017 | 7.4e-05
286 | 0.356264 | 2.5e-05
287 | 0.35751 | 8.6e-05
288 | 0.3587 | 6.5e-05
289 | 0.359947 | 3.1e-05
290 | 0.361137 | -3e-05
291 | 0.36244 | -3e-05
292 | 0.363744 | 1.1e-05
293 | 0.36499 | -2.7e-05
294 | 0.366294 | -4e-06
295 | 0.36754 | 3.2e-05
296 | 0.368787 | 6.4e-05
297 | 0.36992 | 4.9e-05
298 | 0.371167 | 9.9e-05
299 | 0.372357 | 6e-06
300 | 0.373717 | 4.1e-05
301 | 0.37502 | -3.5e-05
302 | 0.376267 | 2e-05
303 | 0.377514 | -3e-05
304 | 0.37876 | -4.4e-05
305 | 0.380007 | 5.9e-05
306 | 0.381197 | 7.2e-05
307 | 0.382444 | 9.7e-05
308 | 0.38369 | -9e-06
309 | 0.384994 | 4.9e-05
310 | 0.386184 | -2.2e-05
311 | 0.38743 | -1e-05
312 | 0.388734 | -5.9e-05
313 | 0.390037 | -9.2e-05
314 | 0.391227 | -6.9e-05
315 | 0.392417 | 8.5e-05
316 | 0.393664 | 7.4e-05
317 | 0.394967 | 6.1e-05
318 | 0.39627 | -3.4e-05
319 | 0.39746 | 5.5e-05
320 | 0.398764 | -3.8e-05
321 | 0.40001 | 4.5e-05
322 | 0.401257 | -9e-05
323 | 0.402447 | -2.3e-05
324 | 0.403694 | 7.9e-05
325 | 0.404884 | 5.1e-05
326 | 0.406187 | 6.9e-05
327 | 0.40749 | 2.1e-05
328 | 0.408737 | 5.7e-05
329 | 0.409984 | 9e-06
330 | 0.411287 | 1.2e-05
331 | 0.412477 | -6.4e-05
332 | 0.413667 | -8e-06
333 | 0.414914 | 5e-06
334 | 0.41616 | -2.5e-05
335 | 0.41752 | 7.2e-05
336 | 0.418767 | 4.1e-05
337 | 0.420014 | 7.7e-05
338 | 0.42126 | 5.1e-05
339 | 0.422507 | 6.5e-05
340 | 0.423697 | -1.3e-05
341 | 0.424944 | 1.2e-05
342 | 0.426134 | -4.2e-05
343 | 0.427437 | 3.4e-05
344 | 0.42874 | -2.2e-05
345 | 0.429987 | 2.9e-05
346 | 0.43129 | 2e-05
347 | 0.432537 | 7.2e-05
348 | 0.433784 | 3.6e-05
349 | 0.434917 | 0.000116
350 | 0.43622 | -9e-05
351 | 0.43741 | -5.3e-05
352 | 0.438714 | -8.5e-05
353 | 0.440074 | -3.8e-05
354 | 0.441264 | 4.2e-05
355 | 0.44251 | 2e-06
356 | 0.443757 | 7.6e-05
357 | 0.444947 | -9e-06
358 | 0.446194 | 2.6e-05
359 | 0.44744 | 0.000102
360 | 0.448687 | -2.8e-05
361 | 0.44999 | 1.6e-05
362 | 0.451237 | 2.5e-05
363 | 0.452484 | 2e-06
364 | 0.453787 | -4.8e-05
365 | 0.455034 | 0.000123
366 | 0.456167 | -9e-06
367 | 0.457414 | 5.6e-05
368 | 0.45866 | 2.4e-05
369 | 0.459964 | 7e-06
370 | 0.461267 | 9e-06
371 | 0.462514 | -1e-06
372 | 0.46376 | -6e-06
373 | 0.465064 | 1.2e-05
374 | 0.466254 | -5.7e-05
375 | 0.467444 | 0.000108
376 | 0.46869 | 4.9e-05
377 | 0.46988 | 7.4e-05
378 | 0.47124 | 0.000106
379 | 0.472544 | 5.7e-05
380 | 0.473734 | -4.5e-05
381 | 0.475037 | -6e-05
382 | 0.476284 | -1.1e-05
383 | 0.477417 | 1.2e-05
384 | 0.478664 | -8.7e-05
385 | 0.47991 | 3.2e-05
386 | 0.481214 | 0.00013
387 | 0.482517 | 5.7e-05
388 | 0.483764 | 4.2e-05
389 | 0.48501 | 5.4e-05
390 | 0.486257 | -5.3e-05
391 | 0.487504 | 1.4e-05
392 | 0.488694 | -3e-06
393 | 0.48994 | -5e-05
394 | 0.49113 | -6.7e-05
395 | 0.49249 | 3.9e-05
396 | 0.493737 | 5.1e-05
397 | 0.494984 | 0.000447
398 | 0.496287 | 0.001011
399 | 0.497534 | 0.001534
400 | 0.498724 | 0.001914
401 | 0.499914 | 0.002165
402 | 0.501217 | 0.002073
403 | 0.502464 | 0.002575
404 | 0.503767 | 0.003087
405 | 0.505014 | 0.003472
406 | 0.506204 | 0.003702
407 | 0.507507 | 0.003945
408 | 0.50881 | 0.004217
409 | 0.51 | 0.004325
410 | 0.51119 | 0.004449
411 | 0.51238 | 0.004468
412 | 0.513684 | 0.00443
413 | 0.514987 | 0.004474
414 | 0.516234 | 0.004463
415 | 0.517537 | 0.004572
416 | 0.518784 | 0.004605
417 | 0.52003 | 0.004493
418 | 0.521164 | 0.004496
419 | 0.522467 | 0.004516
420 | 0.523657 | 0.004336
421 | 0.525017 | 0.004508
422 | 0.526264 | 0.004438
423 | 0.52751 | 0.004474
424 | 0.528757 | 0.004381
425 | 0.53006 | 0.00448
426 | 0.53125 | 0.004453
427 | 0.53244 | 0.00455
428 | 0.53363 | 0.004499
429 | 0.534934 | 0.004441
430 | 0.536237 | 0.00442
431 | 0.537484 | 0.004468
432 | 0.53873 | 0.004421
433 | 0.540034 | 0.004407
434 | 0.54128 | 0.004479
435 | 0.542414 | 0.004486
436 | 0.54366 | 0.004486
437 | 0.54485 | 0.00444
438 | 0.54621 | 0.004528
439 | 0.547514 | 0.004553
440 | 0.54876 | 0.00442
441 | 0.550007 | 0.004436
442 | 0.55131 | 0.004493
443 | 0.5525 | 0.00437
444 | 0.55369 | 0.004425
445 | 0.554937 | 0.00448
446 | 0.556127 | 0.004453
447 | 0.557487 | 0.00452
448 | 0.558734 | 0.004496
449 | 0.560037 | 0.004582
450 | 0.561284 | 0.00444
451 | 0.56253 | 0.004411
452 | 0.56372 | 0.004429
453 | 0.564967 | 0.004459
454 | 0.566157 | 0.00439
455 | 0.56746 | 0.004524
456 | 0.568764 | 0.004539
457 | 0.569954 | 0.004483
458 | 0.571257 | 0.004567
459 | 0.572504 | 0.004474
460 | 0.57375 | 0.004431
461 | 0.57494 | 0.004485
462 | 0.576187 | 0.004455
463 | 0.577377 | 0.004474
464 | 0.578737 | 0.00445
465 | 0.58004 | 0.004543
466 | 0.58123 | 0.004498
467 | 0.582534 | 0.004572
468 | 0.583837 | 0.004594
469 | 0.585027 | 0.004456
470 | 0.58616 | 0.004441
471 | 0.587464 | 0.004475
472 | 0.588654 | 0.004448
473 | 0.590014 | 0.004484
474 | 0.59126 | 0.004465
475 | 0.592507 | 0.004533
476 | 0.593754 | 0.004456
477 | 0.595057 | 0.004549
478 | 0.59619 | 0.004504
479 | 0.597437 | 0.004505
480 | 0.598627 | 0.004475
481 | 0.59993 | 0.00442
482 | 0.601234 | 0.004445
483 | 0.60248 | 0.004445
484 | 0.603784 | 0.004544
485 | 0.60503 | 0.004556
486 | 0.606277 | 0.004508
487 | 0.60741 | 0.004503
488 | 0.608714 | 0.004521
489 | 0.609904 | 0.004509
490 | 0.611207 | 0.004505
491 | 0.61251 | 0.004444
492 | 0.613757 | 0.004494
493 | 0.615004 | 0.004516
494 | 0.616307 | 0.004481
495 | 0.617497 | 0.004544
496 | 0.618687 | 0.004524
497 | 0.619934 | 0.00456
498 | 0.62118 | 0.004406
499 | 0.622484 | 0.004524
500 | 0.62373 | 0.004513
501 | 0.625034 | 0.004479
502 | 0.62628 | 0.004504
503 | 0.627527 | 0.004402
504 | 0.628717 | 0.004444
505 | 0.629964 | 0.004562
506 | 0.631154 | 0.004598
507 | 0.632457 | 0.004592
508 | 0.63376 | 0.004563
509 | 0.63495 | 0.004529
510 | 0.636254 | 0.004531
511 | 0.6375 | 0.004386
512 | 0.638747 | 0.004495
513 | 0.639937 | 0.004417
514 | 0.641184 | 0.004424
515 | 0.642374 | 0.004538
516 | 0.643734 | 0.004538
517 | 0.64498 | 0.004643
518 | 0.646227 | 0.004534
519 | 0.647474 | 0.004514
520 | 0.648777 | 0.00446
521 | 0.649967 | 0.004402
522 | 0.651214 | 0.004493
523 | 0.65246 | 0.004544
524 | 0.65365 | 0.004426
525 | 0.654954 | 0.004556
526 | 0.656257 | 0.004554
527 | 0.657504 | 0.00456
528 | 0.65875 | 0.004508
529 | 0.660054 | 0.004563
530 | 0.661187 | 0.004443
531 | 0.662434 | 0.004469
532 | 0.663624 | 0.00448
533 | 0.664927 | 0.004404
534 | 0.66623 | 0.004488
535 | 0.667477 | 0.004491
536 | 0.66878 | 0.004549
537 | 0.670027 | 0.004578
538 | 0.671274 | 0.004519
539 | 0.672407 | 0.004541
540 | 0.67371 | 0.004475
541 | 0.6749 | 0.004506
542 | 0.676204 | 0.004493
543 | 0.677564 | 0.004455
544 | 0.678754 | 0.004489
545 | 0.68 | 0.004592
546 | 0.681304 | 0.004615
547 | 0.682437 | 0.004582
548 | 0.683684 | 0.004578
549 | 0.68493 | 0.004546
550 | 0.686177 | 0.004505
551 | 0.68748 | 0.004531
552 | 0.688727 | 0.004493
553 | 0.69003 | 0.004498
554 | 0.691277 | 0.004459
555 | 0.692524 | 0.004474
556 | 0.693714 | 0.004496
557 | 0.69496 | 0.004525
558 | 0.696207 | 0.004471
559 | 0.697454 | 0.004471
560 | 0.698757 | 0.004463
561 | 0.699947 | 0.004446
562 | 0.70125 | 0.004505
563 | 0.702554 | 0.004495
564 | 0.703744 | 0.004499
565 | 0.704934 | 0.004479
566 | 0.70618 | 0.004456
567 | 0.707427 | 0.004544
568 | 0.70873 | 0.004494
569 | 0.710034 | 0.004602
570 | 0.711224 | 0.004491
571 | 0.712527 | 0.004415
572 | 0.713774 | 0.004381
573 | 0.714964 | 0.004367
574 | 0.71621 | 0.00452
575 | 0.7174 | 0.00452
576 | 0.718704 | 0.004506
577 | 0.71995 | 0.004599
578 | 0.721197 | 0.00452
579 | 0.7225 | 0.004498
580 | 0.723747 | 0.004484
581 | 0.724994 | 0.004439
582 | 0.726184 | 0.004407
583 | 0.72743 | 0.004443
584 | 0.72862 | 0.004335
585 | 0.72998 | 0.004511
586 | 0.731284 | 0.004508
587 | 0.732474 | 0.004567
588 | 0.733777 | 0.004485
589 | 0.735024 | 0.004549
590 | 0.736214 | 0.00441
591 | 0.73746 | 0.00446
592 | 0.738707 | 0.004448
593 | 0.739897 | 0.004399
594 | 0.741257 | 0.004461
595 | 0.742504 | 0.004488
596 | 0.743751 | 0.004533
597 | 0.744997 | 0.004461
598 | 0.7463 | 0.004573
599 | 0.747434 | 0.004485
600 | 0.74868 | 0.00441
601 | 0.74987 | 0.004489
602 | 0.75123 | 0.004454
603 | 0.752534 | 0.004422
604 | 0.753724 | 0.004392
605 | 0.755027 | 0.00449
606 | 0.756274 | 0.004506
607 | 0.75752 | 0.004499
608 | 0.75871 | 0.004525
609 | 0.759957 | 0.004474
610 | 0.761147 | 0.004381
611 | 0.762507 | 0.004494
612 | 0.763754 | 0.004464
613 | 0.765 | 0.004481
614 | 0.766304 | 0.004504
615 | 0.76755 | 0.004481
616 | 0.76874 | 0.004485
617 | 0.76993 | 0.004549
618 | 0.771177 | 0.004504
619 | 0.772424 | 0.004496
620 | 0.773784 | 0.004463
621 | 0.774974 | 0.004458
622 | 0.776277 | 0.004422
623 | 0.777524 | 0.00442
624 | 0.778771 | 0.00454
625 | 0.77996 | 0.004519
626 | 0.781207 | 0.004453
627 | 0.78234 | 0.004459
628 | 0.7837 | 0.004485
629 | 0.785004 | 0.004503
630 | 0.786194 | 0.00442
631 | 0.787554 | 0.004389
632 | 0.7888 | 0.004432
633 | 0.78999 | 0.00435
634 | 0.79118 | 0.004435
635 | 0.792427 | 0.004473
636 | 0.793674 | 0.004489
637 | 0.794977 | 0.004568
638 | 0.796224 | 0.004494
639 | 0.797527 | 0.004469
640 | 0.803591 | 0.004425
641 | 0.81005 | 0.004504
642 | 0.816227 | 0.00452
643 | 0.822517 | 0.004478
644 | 0.82875 | 0.004475
645 | 0.834927 | 0.004528
646 | 0.841217 | 0.004511
647 | 0.847394 | 0.004445
648 | 0.853797 | 0.004528
649 | 0.859974 | 0.00465
650 | 0.866207 | 0.00449
651 | 0.872497 | 0.004605
652 | 0.878731 | 0.004498
653 | 0.884964 | 0.004558
654 | 0.891197 | 0.004495
655 | 0.897544 | 0.004573
656 | 0.903721 | 0.00453
657 | 0.909954 | 0.004506
658 | 0.916244 | 0.004516
659 | 0.922477 | 0.004598
660 | 0.928767 | 0.004572
661 | 0.934944 | 0.00464
662 | 0.941234 | 0.004559
663 | 0.947467 | 0.004632
664 | 0.953644 | 0.004524
665 | 0.959991 | 0.004563
666 | 0.966111 | 0.004471
667 | 0.972514 | 0.004544
668 | 0.978747 | 0.004504
669 | 0.984924 | 0.004562
670 | 0.991271 | 0.004479
671 | 0.997447 | 0.005101
672 | 1.003737 | 0.005299
673 | 1.009914 | 0.006261
674 | 1.016261 | 0.006398
675 | 1.022494 | 0.006672
676 | 1.028671 | 0.00679
677 | 1.035017 | 0.006999
678 | 1.041137 | 0.007044
679 | 1.047541 | 0.007194
680 | 1.053717 | 0.007209
681 | 1.060007 | 0.007277
682 | 1.066241 | 0.007368
683 | 1.072417 | 0.007434
684 | 1.078764 | 0.00766
685 | 1.084884 | 0.007774
686 | 1.091287 | 0.007823
687 | 1.097464 | 0.007925
688 | 1.103697 | 0.007893
689 | 1.109987 | 0.007955
690 | 1.116221 | 0.007889
691 | 1.122511 | 0.008036
692 | 1.128687 | 0.007936
693 | 1.135034 | 0.007988
694 | 1.141267 | 0.007827
695 | 1.147444 | 0.007809
696 | 1.153734 | 0.007709
697 | 1.159911 | 0.010245
698 | 1.166257 | 0.01365
699 | 1.172434 | 0.017272
700 | 1.178724 | 0.015316
701 | 1.185014 | 0.015118
702 | 1.191191 | 0.015555
703 | 1.197537 | 0.016189
704 | 1.203601 | 0.01641
705 | 1.210061 | 0.016699
706 | 1.216237 | 0.016657
707 | 1.222414 | 0.016824
708 | 1.228704 | 0.016526
709 | 1.234938 | 0.016631
710 | 1.241284 | 0.016964
711 | 1.247461 | 0.017365
712 | 1.253751 | 0.017709
713 | 1.260041 | 0.018098
714 | 1.266161 | 0.018244
715 | 1.272451 | 0.018384
716 | 1.278684 | 0.018205
717 | 1.285031 | 0.01805
718 | 1.291207 | 0.018126
719 | 1.297497 | 0.018179
720 | 1.303731 | 0.018268
721 | 1.309908 | 0.017895
722 | 1.316254 | 0.017543
723 | 1.322374 | 0.017593
724 | 1.328778 | 0.017515
725 | 1.334954 | 0.017643
726 | 1.341187 | 0.017414
727 | 1.347478 | 0.017431
728 | 1.353711 | 0.017583
729 | 1.360001 | 0.017764
730 | 1.366177 | 0.017572
731 | 1.372524 | 0.017633
732 | 1.378757 | 0.01752
733 | 1.384934 | 0.01763
734 | 1.391224 | 0.017649
735 | 1.397401 | 0.018954
736 | 1.403804 | 0.023561
737 | 1.409981 | 0.027929
738 | 1.416214 | 0.032274
739 | 1.422504 | 0.036872
740 | 1.428681 | 0.041008
741 | 1.435027 | 0.044922
742 | 1.441147 | 0.04815
743 | 1.447551 | 0.051295
744 | 1.453728 | 0.053529
745 | 1.459904 | 0.05523
746 | 1.466194 | 0.056887
747 | 1.472484 | 0.058484
748 | 1.478774 | 0.059996
749 | 1.484951 | 0.061618
750 | 1.491298 | 0.063222
751 | 1.497531 | 0.064979
752 | 1.503651 | 0.06627
753 | 1.509941 | 0.068221
754 | 1.516174 | 0.070629
755 | 1.522521 | 0.073268
756 | 1.528754 | 0.075933
757 | 1.534987 | 0.078979
758 | 1.541221 | 0.082329
759 | 1.547454 | 0.08573
760 | 1.553801 | 0.089038
761 | 1.559864 | 0.091943
762 | 1.566324 | 0.094786
763 | 1.572501 | 0.096815
764 | 1.578678 | 0.09797
765 | 1.584967 | 0.099428
766 | 1.591201 | 0.100151
767 | 1.597491 | 0.100444
768 | 1.603724 | 0.100445
769 | 1.610014 | 0.101302
770 | 1.616248 | 0.103077
771 | 1.622424 | 0.104819
772 | 1.628771 | 0.106263
773 | 1.634891 | 0.107901
774 | 1.641294 | 0.109323
775 | 1.647471 | 0.111008
776 | 1.653704 | 0.112304
777 | 1.659994 | 0.11391
778 | 1.666171 | 0.114738
779 | 1.672518 | 0.115523
780 | 1.678694 | 0.116317
781 | 1.685041 | 0.117263
782 | 1.691274 | 0.117974
783 | 1.697451 | 0.118978
784 | 1.703741 | 0.120363
785 | 1.709918 | 0.121051
786 | 1.716264 | 0.121063
787 | 1.722441 | 0.121694
788 | 1.728788 | 0.121952
789 | 1.734964 | 0.123742
790 | 1.741198 | 0.12511
791 | 1.747488 | 0.126826
792 | 1.753721 | 0.128598
793 | 1.760068 | 0.130566
794 | 1.766188 | 0.131757
795 | 1.772478 | 0.132318
796 | 1.778768 | 0.133005
797 | 1.784944 | 0.133447
798 | 1.791234 | 0.132884
799 | 1.797354 | 0.133292
800 | 1.803758 | 0.133368
801 | 1.809991 | 0.13375
802 | 1.816224 | 0.132947
803 | 1.822458 | 0.131675
804 | 1.828691 | 0.130718
805 | 1.835038 | 0.130364
806 | 1.841214 | 0.129469
807 | 1.847504 | 0.128099
808 | 1.853738 | 0.12858
809 | 1.859915 | 0.129038
810 | 1.866204 | 0.12895
811 | 1.872381 | 0.12998
812 | 1.878785 | 0.13015
813 | 1.884961 | 0.130114
814 | 1.891251 | 0.131483
815 | 1.897484 | 0.133789
816 | 1.903661 | 0.136166
817 | 1.910008 | 0.138143
818 | 1.916128 | 0.140352
819 | 1.922531 | 0.142498
820 | 1.928764 | 0.143857
821 | 1.934941 | 0.145298
822 | 1.941231 | 0.146648
823 | 1.947464 | 0.148467
824 | 1.953754 | 0.149984
825 | 1.959931 | 0.151536
826 | 1.966278 | 0.153028
827 | 1.972511 | 0.153928
828 | 1.978688 | 0.154895
829 | 1.985034 | 0.156085
830 | 1.991154 | 0.156567
831 | 1.997501 | 0.156838
832 | 2.003735 | 0.156825
833 | 2.009968 | 0.155344
834 | 2.016258 | 0.15458
835 | 2.022435 | 0.15541
836 | 2.028725 | 0.157097
837 | 2.034901 | 0.157336
838 | 2.041305 | 0.159
839 | 2.047481 | 0.160426
840 | 2.053715 | 0.160986
841 | 2.060005 | 0.162742
842 | 2.066181 | 0.163188
843 | 2.072528 | 0.163997
844 | 2.078705 | 0.164243
845 | 2.084995 | 0.16346
846 | 2.091285 | 0.161948
847 | 2.097404 | 0.161
848 | 2.103751 | 0.157981
849 | 2.109871 | 0.157554
850 | 2.116275 | 0.157495
851 | 2.122451 | 0.158921
852 | 2.128742 | 0.157256
853 | 2.134975 | 0.158484
854 | 2.141208 | 0.15908
855 | 2.147555 | 0.159492
856 | 2.153675 | 0.156939
857 | 2.160021 | 0.15727
858 | 2.166255 | 0.157685
859 | 2.172488 | 0.156521
860 | 2.178721 | 0.15663
861 | 2.184955 | 0.157667
862 | 2.191301 | 0.158859
863 | 2.197421 | 0.161924
864 | 2.203768 | 0.164699
865 | 2.210001 | 0.168
866 | 2.216178 | 0.16854
867 | 2.222468 | 0.168345
868 | 2.228645 | 0.170227
869 | 2.234991 | 0.173523
870 | 2.241225 | 0.174599
871 | 2.247458 | 0.174091
872 | 2.253748 | 0.173802
873 | 2.259925 | 0.175058
874 | 2.266272 | 0.177054
875 | 2.272391 | 0.177223
876 | 2.278795 | 0.177146
877 | 2.284971 | 0.178857
878 | 2.291205 | 0.17953
879 | 2.297495 | 0.181982
880 | 2.303728 | 0.181456
881 | 2.310018 | 0.183319
882 | 2.316195 | 0.183691
883 | 2.322541 | 0.185572
884 | 2.328718 | 0.188675
885 | 2.334951 | 0.189416
886 | 2.341242 | 0.190619
887 | 2.347361 | 0.192842
888 | 2.353765 | 0.192292
889 | 2.359998 | 0.191832
890 | 2.366231 | 0.194438
891 | 2.372465 | 0.197943
892 | 2.378698 | 0.198695
893 | 2.384988 | 0.199709
894 | 2.391165 | 0.201092
895 | 2.397511 | 0.20431
896 | 2.403745 | 0.206846
897 | 2.409978 | 0.206501
898 | 2.416211 | 0.209234
899 | 2.422445 | 0.2076
900 | 2.428735 | 0.208969
901 | 2.434911 | 0.209212
902 | 2.441258 | 0.208401
903 | 2.447492 | 0.210591
904 | 2.453668 | 0.211174
905 | 2.460015 | 0.21359
906 | 2.466192 | 0.215642
907 | 2.472538 | 0.217276
908 | 2.478715 | 0.219625
909 | 2.484948 | 0.218906
910 | 2.491238 | 0.221012
911 | 2.497415 | 0.223103
912 | 2.503762 | 0.227536
913 | 2.509881 | 0.230066
914 | 2.516285 | 0.233639
915 | 2.522518 | 0.234898
916 | 2.528695 | 0.236296
917 | 2.534928 | 0.239348
918 | 2.541218 | 0.239371
919 | 2.547508 | 0.240997
920 | 2.553685 | 0.243648
921 | 2.560032 | 0.241119
922 | 2.566265 | 0.245173
923 | 2.572442 | 0.246208
924 | 2.578788 | 0.245854
925 | 2.584851 | 0.246077
926 | 2.591255 | 0.250208
927 | 2.597488 | 0.250918
928 | 2.603722 | 0.249451
929 | 2.609955 | 0.25303
930 | 2.616188 | 0.252026
931 | 2.622535 | 0.254133
932 | 2.628655 | 0.254941
933 | 2.635058 | 0.254594
934 | 2.641292 | 0.258011
935 | 2.647412 | 0.259117
936 | 2.653702 | 0.258793
937 | 2.659935 | 0.263193
938 | 2.666282 | 0.263728
939 | 2.672458 | 0.262441
940 | 2.678749 | 0.260956
941 | 2.685039 | 0.262356
942 | 2.691215 | 0.263828
943 | 2.697505 | 0.261137
944 | 2.703625 | 0.267569
945 | 2.710028 | 0.270733
946 | 2.716205 | 0.263369
947 | 2.722438 | 0.270534
948 | 2.728728 | 0.275023
949 | 2.732582 | 0.173316
950 | 2.738758 | 0.192425
951 | 2.744935 | 0.206776
952 | 2.751225 | 0.220669
953 | 2.757402 | 0.233202
954 | 2.763805 | 0.245288
955 | 2.769982 | 0.256287
956 | 2.776215 | 0.265247
957 | 2.782505 | 0.27248
958 | 2.788682 | 0.27601
959 | 2.795028 | 0.276488
960 | 2.801148 | 0.282535
961 | 2.807552 | 0.286263
962 | 2.810045 | 0.186396
963 | 2.816222 | 0.180884
964 | 2.822342 | 0.195273
965 | 2.828802 | 0.209437
966 | 2.834979 | 0.222539
967 | 2.841212 | 0.234952
968 | 2.847502 | 0.247279
969 | 2.853679 | 0.258674
970 | 2.860025 | 0.269718
971 | 2.866145 | 0.278595
972 | 2.872548 | 0.286852
973 | 2.878782 | 0.293138
974 | 2.884959 | 0.296683
975 | 2.891248 | 0.296431
976 | 2.897425 | 0.297603
977 | 2.903772 | 0.301142
978 | 2.910062 | 0.160597
979 | 2.916238 | 0.182215
980 | 2.922528 | 0.19709
981 | 2.928649 | 0.210864
982 | 2.934995 | 0.2248
983 | 2.941172 | 0.237915
984 | 2.947519 | 0.251175
985 | 2.953695 | 0.263764
986 | 2.959985 | 0.276313
987 | 2.966218 | 0.287467
988 | 2.972452 | 0.296722
989 | 2.978742 | 0.304405
990 | 2.984918 | 0.309828
991 | 2.991265 | 0.31069
992 | 2.995005 | 0.225773
993 | 2.996252 | 0.14677
994 | 3.002542 | 0.16326
995 | 3.008775 | 0.177853
996 | 3.014952 | 0.191545
997 | 3.021298 | 0.205618
998 | 3.027362 | 0.218417
999 | 3.033765 | 0.231695
1000 | 3.039998 | 0.24414
1001 | 3.046232 | 0.256543
1002 | 3.052465 | 0.268451
1003 | 3.058698 | 0.279959
1004 | 3.064989 | 0.290891
1005 | 3.071165 | 0.30035
1006 | 3.077512 | 0.308321
1007 | 3.083745 | 0.315378
1008 | 3.089922 | 0.321366
1009 | 3.096212 | 0.326473
1010 | 3.102445 | 0.329242
1011 | 3.108735 | 0.328933
1012 | 3.114969 | 0.331859
1013 | 3.121258 | 0.337439
1014 | 3.127492 | 0.336479
1015 | 3.128852 | 0.142347
1016 | 3.134972 | 0.164805
1017 | 3.141262 | 0.17933
1018 | 3.147439 | 0.193223
1019 | 3.153785 | 0.206825
1020 | 3.160018 | 0.220285
1021 | 3.166195 | 0.232954
1022 | 3.172485 | 0.245801
1023 | 3.178662 | 0.258273
1024 | 3.185008 | 0.270748
1025 | 3.191242 | 0.282634
1026 | 3.197419 | 0.294105
1027 | 3.203709 | 0.305322
1028 | 3.209942 | 0.315495
1029 | 3.216289 | 0.324446
1030 | 3.222409 | 0.331486
1031 | 3.228812 | 0.33793
1032 | 3.234989 | 0.342998
1033 | 3.241165 | 0.342616
1034 | 3.242582 | 0.150172
1035 | 3.248759 | 0.170202
1036 | 3.254936 | 0.184385
1037 | 3.261282 | 0.198521
1038 | 3.267515 | 0.212277
1039 | 3.273692 | 0.225292
1040 | 3.279982 | 0.238503
1041 | 3.286102 | 0.251128
1042 | 3.292505 | 0.263854
1043 | 3.298739 | 0.276014
1044 | 3.305028 | 0.287975
1045 | 3.311205 | 0.299534
1046 | 3.317439 | 0.310573
1047 | 3.323785 | 0.321295
1048 | 3.329906 | 0.330449
1049 | 3.336308 | 0.338582
1050 | 3.342485 | 0.345783
1051 | 3.348718 | 0.352145
1052 | 3.355008 | 0.358246
1053 | 3.361185 | 0.362558
1054 | 3.367475 | 0.365528
1055 | 3.371385 | 0.176191
1056 | 3.377505 | 0.182039
1057 | 3.383626 | 0.1969
1058 | 3.390028 | 0.210991
1059 | 3.396262 | 0.22456
1060 | 3.402495 | 0.237872
1061 | 3.408729 | 0.251052
1062 | 3.414962 | 0.263687
1063 | 3.421252 | 0.276433
1064 | 3.427372 | 0.288146
1065 | 3.433775 | 0.300653
1066 | 3.440008 | 0.312372
1067 | 3.446185 | 0.323829
1068 | 3.452475 | 0.335073
1069 | 3.458709 | 0.345327
1070 | 3.464998 | 0.353863
1071 | 3.471175 | 0.361459
1072 | 3.477522 | 0.368408
1073 | 3.483755 | 0.374653
1074 | 3.489932 | 0.37949
1075 | 3.496279 | 0.383735
1076 | 3.500132 | 0.281016
1077 | 3.501266 | 0.181474
1078 | 3.507499 | 0.198305
1079 | 3.513675 | 0.212542
1080 | 3.520022 | 0.22681
1081 | 3.526255 | 0.240278
1082 | 3.532432 | 0.253283
1083 | 3.538722 | 0.265903
1084 | 3.544955 | 0.278491
1085 | 3.551245 | 0.290777
1086 | 3.557422 | 0.302978
1087 | 3.563769 | 0.315371
1088 | 3.570002 | 0.327386
1089 | 3.576179 | 0.338782
1090 | 3.582469 | 0.350225
1091 | 3.588702 | 0.360374
1092 | 3.594992 | 0.369423
1093 | 3.601226 | 0.377154
1094 | 3.607459 | 0.384698
1095 | 3.613749 | 0.391561
1096 | 3.619925 | 0.397443
1097 | 3.626272 | 0.402577
1098 | 3.632392 | 0.403854
1099 | 3.633979 | 0.201992
1100 | 3.639929 | 0.197859
1101 | 3.646219 | 0.212892
1102 | 3.652452 | 0.226719
1103 | 3.658799 | 0.240357
1104 | 3.664919 | 0.252706
1105 | 3.671266 | 0.265724
1106 | 3.677499 | 0.277968
1107 | 3.683676 | 0.290098
1108 | 3.690022 | 0.302307
1109 | 3.696199 | 0.314412
1110 | 3.702545 | 0.326609
1111 | 3.708722 | 0.33855
1112 | 3.715012 | 0.35028
1113 | 3.721246 | 0.361654
1114 | 3.727479 | 0.372283
1115 | 3.733769 | 0.382242
1116 | 3.739889 | 0.390432
1117 | 3.746292 | 0.398711
1118 | 3.752469 | 0.406305
1119 | 3.758702 | 0.413486
1120 | 3.764992 | 0.420539
1121 | 3.771168 | 0.426349
1122 | 3.775022 | 0.427973
1123 | 3.777742 | 0.138829
1124 | 3.783636 | 0.162105
1125 | 3.790039 | 0.173296
1126 | 3.796272 | 0.184485
1127 | 3.802392 | 0.198761
1128 | 3.808739 | 0.213585
1129 | 3.814972 | 0.227984
1130 | 3.821262 | 0.242163
1131 | 3.827439 | 0.255689
1132 | 3.833786 | 0.269162
1133 | 3.839962 | 0.282081
1134 | 3.846196 | 0.294656
1135 | 3.852486 | 0.307014
1136 | 3.858662 | 0.318149
1137 | 3.865009 | 0.328224
1138 | 3.871242 | 0.337094
1139 | 3.877476 | 0.344566
1140 | 3.883766 | 0.349819
1141 | 3.889942 | 0.351266
1142 | 3.896233 | 0.353538
1143 | 3.902409 | 0.354989
1144 | 3.908812 | 0.35603
1145 | 3.913799 | 0.247357
1146 | 3.920032 | 0.265681
1147 | 3.926266 | 0.280681
1148 | 3.932442 | 0.294346
1149 | 3.938789 | 0.306769
1150 | 3.944852 | 0.316369
1151 | 3.951255 | 0.324558
1152 | 3.957489 | 0.330133
1153 | 3.963722 | 0.334415
1154 | 3.968823 | 0.122848
1155 | 3.974942 | 0.140486
1156 | 3.981232 | 0.153708
1157 | 3.986219 | -0.002827
Specimen: 2
Number of data points: 1404
Maximum Load point: 1272 Maximum Load: 0.48132 kN
Maximum Extension point: 1404 Maximum Extension: 4.83503 mm
___________________________________________________
1 | 0 | -2.7e-05
2 | 0.000453 | 5.5e-05
3 | 0.001813 | -5.9e-05
4 | 0.0034 | -3.6e-05
5 | 0.004817 | -1e-06
6 | 0.006177 | 2.7e-05
7 | 0.007423 | 7.3e-05
8 | 0.008727 | 5.7e-05
9 | 0.009973 | 3.2e-05
10 | 0.01122 | 5.3e-05
11 | 0.012467 | 5e-06
12 | 0.013713 | 3.5e-05
13 | 0.01496 | 1.8e-05
14 | 0.016207 | -5.7e-05
15 | 0.017453 | 4.3e-05
16 | 0.0187 | 5.3e-05
17 | 0.019947 | 0.000123
18 | 0.02125 | 3.7e-05
19 | 0.022497 | 7.2e-05
20 | 0.023687 | -1.9e-05
21 | 0.024933 | 3.7e-05
22 | 0.02618 | 3.4e-05
23 | 0.027483 | -2.7e-05
24 | 0.02873 | -4e-06
25 | 0.029977 | 2e-05
26 | 0.031223 | 9e-05
27 | 0.032527 | 8.8e-05
28 | 0.033773 | 3.7e-05
29 | 0.034963 | 1.2e-05
30 | 0.03621 | 5e-06
31 | 0.0374 | -3.5e-05
32 | 0.038703 | 6.9e-05
33 | 0.040007 | 2.4e-05
34 | 0.041253 | 1.4e-05
35 | 0.0425 | 7.4e-05
36 | 0.043803 | 1.4e-05
37 | 0.044993 | 8.2e-05
38 | 0.046183 | 6.9e-05
39 | 0.04743 | 8.4e-05
40 | 0.048677 | -9e-06
41 | 0.050037 | 4.2e-05
42 | 0.051283 | 7e-05
43 | 0.05253 | 8e-06
44 | 0.053777 | 1.4e-05
45 | 0.055023 | 4.4e-05
46 | 0.056213 | 4e-05
47 | 0.05746 | 0.000109
48 | 0.05865 | 8.4e-05
49 | 0.059953 | 9.3e-05
50 | 0.061257 | -1.2e-05
51 | 0.062503 | 0
52 | 0.06375 | 2.4e-05
53 | 0.065053 | -5.1e-05
54 | 0.0663 | -1.7e-05
55 | 0.067433 | 2.9e-05
56 | 0.068737 | 1.2e-05
57 | 0.069927 | 5.8e-05
58 | 0.07123 | 9.7e-05
59 | 0.072533 | 7.4e-05
60 | 0.07378 | -1.1e-05
61 | 0.075027 | 9e-06
62 | 0.07633 | 7.4e-05
63 | 0.07752 | -7e-06
64 | 0.07871 | -5e-06
65 | 0.079957 | 1.9e-05
66 | 0.081203 | -1e-05
67 | 0.082507 | 0
68 | 0.083753 | 1.7e-05
69 | 0.085 | 3.9e-05
70 | 0.086303 | 2.8e-05
71 | 0.08755 | 1.5e-05
72 | 0.088683 | -2e-06
73 | 0.089987 | 1.4e-05
74 | 0.091177 | -2e-05
75 | 0.09248 | 2e-05
76 | 0.093783 | 4e-06
77 | 0.094973 | 2.8e-05
78 | 0.096277 | 6.5e-05
79 | 0.09758 | 8e-05
80 | 0.09877 | -4e-05
81 | 0.09996 | -1.2e-05
82 | 0.101263 | 7.8e-05
83 | 0.102453 | -2.7e-05
84 | 0.103757 | 0.000122
85 | 0.105003 | 0.000283
86 | 0.10625 | 0.000261
87 | 0.107553 | 0.000397
88 | 0.1088 | 0.000387
89 | 0.109933 | 0.000361
90 | 0.11118 | 0.000504
91 | 0.11237 | 0.000747
92 | 0.11373 | 0.000882
93 | 0.115033 | 0.000942
94 | 0.116223 | 0.000982
95 | 0.117527 | 0.001154
96 | 0.118773 | 0.001297
97 | 0.12002 | 0.001437
98 | 0.12121 | 0.00152
99 | 0.122457 | 0.00163
100 | 0.123647 | 0.001709
101 | 0.125007 | 0.002033
102 | 0.126253 | 0.002229
103 | 0.1275 | 0.002573
104 | 0.128747 | 0.002805
105 | 0.13005 | 0.003105
106 | 0.13124 | 0.003332
107 | 0.13243 | 0.003591
108 | 0.133733 | 0.003732
109 | 0.13498 | 0.003922
110 | 0.136283 | 0.004097
111 | 0.13753 | 0.004281
112 | 0.138777 | 0.004448
113 | 0.140023 | 0.004484
114 | 0.14127 | 0.004478
115 | 0.14246 | 0.004422
116 | 0.143707 | 0.004551
117 | 0.144897 | 0.004561
118 | 0.146257 | 0.004551
119 | 0.14756 | 0.004496
120 | 0.14875 | 0.004489
121 | 0.15011 | 0.004524
122 | 0.1513 | 0.004461
123 | 0.152547 | 0.004467
124 | 0.153737 | 0.004512
125 | 0.154983 | 0.004509
126 | 0.15623 | 0.004534
127 | 0.157533 | 0.004479
128 | 0.15878 | 0.004458
129 | 0.15997 | 0.004452
130 | 0.161273 | 0.004557
131 | 0.162577 | 0.004522
132 | 0.163767 | 0.004473
133 | 0.165013 | 0.004486
134 | 0.166147 | 0.004459
135 | 0.16745 | 0.004483
136 | 0.168753 | 0.004605
137 | 0.17 | 0.004551
138 | 0.171303 | 0.004547
139 | 0.17255 | 0.004494
140 | 0.173797 | 0.004468
141 | 0.174987 | 0.004472
142 | 0.176233 | 0.004494
143 | 0.177423 | 0.004392
144 | 0.178783 | 0.004546
145 | 0.18003 | 0.004496
146 | 0.18122 | 0.004585
147 | 0.182523 | 0.004533
148 | 0.183827 | 0.004453
149 | 0.185017 | 0.004523
150 | 0.186207 | 0.004443
151 | 0.187453 | 0.004478
152 | 0.1887 | 0.004501
153 | 0.190003 | 0.004493
154 | 0.19125 | 0.00441
155 | 0.192553 | 0.004492
156 | 0.1938 | 0.004457
157 | 0.195047 | 0.004516
158 | 0.196237 | 0.004501
159 | 0.197483 | 0.004489
160 | 0.198673 | 0.004502
161 | 0.199977 | 0.004491
162 | 0.20128 | 0.004498
163 | 0.20247 | 0.004494
164 | 0.203773 | 0.004558
165 | 0.205077 | 0.004526
166 | 0.206323 | 0.004557
167 | 0.207457 | 0.004499
168 | 0.208703 | 0.004481
169 | 0.209893 | 0.004543
170 | 0.211253 | 0.004517
171 | 0.212557 | 0.004453
172 | 0.213747 | 0.004476
173 | 0.21505 | 0.004408
174 | 0.216297 | 0.004462
175 | 0.217543 | 0.004463
176 | 0.218733 | 0.004479
177 | 0.21998 | 0.004517
178 | 0.221227 | 0.004496
179 | 0.22253 | 0.004521
180 | 0.22372 | 0.004562
181 | 0.224967 | 0.004397
182 | 0.22627 | 0.004521
183 | 0.227573 | 0.004526
184 | 0.228707 | 0.004497
185 | 0.229953 | 0.004491
186 | 0.2312 | 0.004513
187 | 0.232447 | 0.004466
188 | 0.233807 | 0.004435
189 | 0.234997 | 0.004468
190 | 0.2363 | 0.004503
191 | 0.237603 | 0.004419
192 | 0.238793 | 0.004603
193 | 0.239983 | 0.004394
194 | 0.24123 | 0.004494
195 | 0.24242 | 0.004563
196 | 0.243723 | 0.004564
197 | 0.24497 | 0.004497
198 | 0.246217 | 0.004549
199 | 0.247463 | 0.004553
200 | 0.248823 | 0.004433
201 | 0.250013 | 0.004481
202 | 0.251203 | 0.004476
203 | 0.252507 | 0.004546
204 | 0.253697 | 0.004454
205 | 0.255057 | 0.0046
206 | 0.256247 | 0.004522
207 | 0.25755 | 0.004562
208 | 0.258797 | 0.004502
209 | 0.260044 | 0.004493
210 | 0.261233 | 0.004443
211 | 0.26248 | 0.004531
212 | 0.26367 | 0.004443
213 | 0.264973 | 0.004503
214 | 0.266277 | 0.004486
215 | 0.267523 | 0.004447
216 | 0.26877 | 0.004486
217 | 0.270074 | 0.004586
218 | 0.271263 | 0.004547
219 | 0.272453 | 0.004482
220 | 0.2737 | 0.004523
221 | 0.27489 | 0.004412
222 | 0.27625 | 0.004461
223 | 0.277553 | 0.004453
224 | 0.278744 | 0.004454
225 | 0.280047 | 0.004564
226 | 0.281293 | 0.004529
227 | 0.282484 | 0.004568
228 | 0.28373 | 0.004478
229 | 0.284977 | 0.004551
230 | 0.286224 | 0.004486
231 | 0.287527 | 0.004494
232 | 0.288774 | 0.004511
233 | 0.290077 | 0.004472
234 | 0.291324 | 0.004516
235 | 0.29257 | 0.004523
236 | 0.293703 | 0.004447
237 | 0.29495 | 0.004573
238 | 0.29614 | 0.004484
239 | 0.2975 | 0.004554
240 | 0.298804 | 0.004489
241 | 0.299994 | 0.004492
242 | 0.301297 | 0.004468
243 | 0.302543 | 0.004497
244 | 0.30379 | 0.004469
245 | 0.30498 | 0.004533
246 | 0.306227 | 0.004542
247 | 0.307417 | 0.004548
248 | 0.30872 | 0.004506
249 | 0.310024 | 0.004596
250 | 0.31127 | 0.004479
251 | 0.312517 | 0.004464
252 | 0.31382 | 0.004497
253 | 0.314954 | 0.004488
254 | 0.3162 | 0.004458
255 | 0.317447 | 0.004489
256 | 0.31875 | 0.004564
257 | 0.320054 | 0.004529
258 | 0.321244 | 0.004512
259 | 0.322547 | 0.004457
260 | 0.323794 | 0.004513
261 | 0.32504 | 0.004501
262 | 0.32623 | 0.004529
263 | 0.327477 | 0.004469
264 | 0.32861 | 0.00443
265 | 0.32997 | 0.004536
266 | 0.331274 | 0.004488
267 | 0.33252 | 0.004567
268 | 0.333824 | 0.004503
269 | 0.33507 | 0.004523
270 | 0.33626 | 0.004508
271 | 0.33745 | 0.004438
272 | 0.338754 | 0.004479
273 | 0.339944 | 0.004468
274 | 0.341304 | 0.004491
275 | 0.342494 | 0.004468
276 | 0.34374 | 0.004577
277 | 0.345044 | 0.004507
278 | 0.346347 | 0.004492
279 | 0.34748 | 0.004511
280 | 0.348727 | 0.004503
281 | 0.349917 | 0.004452
282 | 0.35122 | 0.004487
283 | 0.352524 | 0.004522
284 | 0.35377 | 0.004483
285 | 0.355074 | 0.004467
286 | 0.35632 | 0.004534
287 | 0.357567 | 0.004507
288 | 0.3587 | 0.004507
289 | 0.360004 | 0.004506
290 | 0.361194 | 0.00442
291 | 0.362497 | 0.00458
292 | 0.3638 | 0.004519
293 | 0.36499 | 0.004473
294 | 0.366294 | 0.004456
295 | 0.36754 | 0.004457
296 | 0.36873 | 0.004532
297 | 0.369977 | 0.004556
298 | 0.371167 | 0.004529
299 | 0.37247 | 0.004507
300 | 0.373774 | 0.004534
301 | 0.37502 | 0.004531
302 | 0.376267 | 0.004519
303 | 0.37757 | 0.004438
304 | 0.378817 | 0.004444
305 | 0.37995 | 0.004486
306 | 0.381197 | 0.004493
307 | 0.382387 | 0.004613
308 | 0.383747 | 0.004557
309 | 0.38505 | 0.004532
310 | 0.38624 | 0.004514
311 | 0.387544 | 0.004468
312 | 0.38879 | 0.00443
313 | 0.390037 | 0.004532
314 | 0.391227 | 0.004522
315 | 0.392474 | 0.004491
316 | 0.39372 | 0.004514
317 | 0.394967 | 0.004562
318 | 0.39627 | 0.004499
319 | 0.397517 | 0.004501
320 | 0.39882 | 0.004482
321 | 0.400067 | 0.004479
322 | 0.401257 | 0.004522
323 | 0.402447 | 0.004552
324 | 0.403637 | 0.004504
325 | 0.404997 | 0.004543
326 | 0.4063 | 0.004556
327 | 0.40749 | 0.004532
328 | 0.408794 | 0.004518
329 | 0.41004 | 0.004558
330 | 0.411287 | 0.004486
331 | 0.412477 | 0.004521
332 | 0.413724 | 0.004471
333 | 0.414914 | 0.004425
334 | 0.416217 | 0.004527
335 | 0.41752 | 0.004444
336 | 0.418767 | 0.004477
337 | 0.42007 | 0.004529
338 | 0.421317 | 0.004498
339 | 0.422507 | 0.004543
340 | 0.423697 | 0.004484
341 | 0.424944 | 0.004444
342 | 0.42619 | 0.004472
343 | 0.42755 | 0.004556
344 | 0.42874 | 0.004502
345 | 0.429987 | 0.004496
346 | 0.43129 | 0.004468
347 | 0.432537 | 0.004472
348 | 0.433727 | 0.004478
349 | 0.434917 | 0.004549
350 | 0.436164 | 0.004572
351 | 0.437467 | 0.004516
352 | 0.43877 | 0.004392
353 | 0.440017 | 0.004503
354 | 0.441264 | 0.004466
355 | 0.442567 | 0.004552
356 | 0.443814 | 0.00462
357 | 0.444947 | 0.004546
358 | 0.446194 | 0.004499
359 | 0.447384 | 0.004562
360 | 0.448744 | 0.004484
361 | 0.450047 | 0.004514
362 | 0.451237 | 0.00445
363 | 0.45254 | 0.004562
364 | 0.453844 | 0.004491
365 | 0.455034 | 0.004489
366 | 0.456224 | 0.004502
367 | 0.45747 | 0.004606
368 | 0.45866 | 0.004552
369 | 0.46002 | 0.004532
370 | 0.461267 | 0.004509
371 | 0.46257 | 0.004508
372 | 0.463817 | 0.004549
373 | 0.465064 | 0.004502
374 | 0.466254 | 0.004539
375 | 0.4675 | 0.004526
376 | 0.46869 | 0.004558
377 | 0.469994 | 0.004591
378 | 0.471297 | 0.004557
379 | 0.472487 | 0.004526
380 | 0.47379 | 0.004518
381 | 0.475094 | 0.004508
382 | 0.476284 | 0.004534
383 | 0.477474 | 0.004544
384 | 0.47872 | 0.004544
385 | 0.47991 | 0.004524
386 | 0.48127 | 0.004562
387 | 0.482517 | 0.004595
388 | 0.483764 | 0.004595
389 | 0.48501 | 0.004605
390 | 0.486314 | 0.004592
391 | 0.487504 | 0.004528
392 | 0.488694 | 0.004566
393 | 0.489997 | 0.004537
394 | 0.491187 | 0.004488
395 | 0.49249 | 0.004578
396 | 0.493794 | 0.004601
397 | 0.49504 | 0.004612
398 | 0.496287 | 0.004587
399 | 0.497534 | 0.004605
400 | 0.498724 | 0.004571
401 | 0.49997 | 0.004606
402 | 0.50116 | 0.004588
403 | 0.502464 | 0.004518
404 | 0.503767 | 0.004567
405 | 0.505014 | 0.004621
406 | 0.506317 | 0.004576
407 | 0.507564 | 0.004628
408 | 0.508754 | 0.004688
409 | 0.509944 | 0.004598
410 | 0.511247 | 0.004562
411 | 0.512437 | 0.004537
412 | 0.51374 | 0.004536
413 | 0.515044 | 0.004615
414 | 0.51629 | 0.004597
415 | 0.517537 | 0.00461
416 | 0.51884 | 0.004603
417 | 0.519974 | 0.004623
418 | 0.521164 | 0.004569
419 | 0.522467 | 0.004616
420 | 0.523714 | 0.004538
421 | 0.525017 | 0.004587
422 | 0.526264 | 0.004576
423 | 0.527567 | 0.004543
424 | 0.528814 | 0.004528
425 | 0.53006 | 0.00458
426 | 0.53125 | 0.004542
427 | 0.532497 | 0.004574
428 | 0.533687 | 0.004672
429 | 0.53499 | 0.004581
430 | 0.536294 | 0.00459
431 | 0.537484 | 0.004652
432 | 0.538787 | 0.004686
433 | 0.54009 | 0.004776
434 | 0.54128 | 0.00487
435 | 0.54247 | 0.004933
436 | 0.543717 | 0.005003
437 | 0.544907 | 0.005063
438 | 0.546267 | 0.005017
439 | 0.547514 | 0.005023
440 | 0.54876 | 0.004911
441 | 0.550007 | 0.004911
442 | 0.55131 | 0.005002
443 | 0.5525 | 0.004924
444 | 0.553747 | 0.004948
445 | 0.554937 | 0.004946
446 | 0.556184 | 0.004955
447 | 0.557544 | 0.00493
448 | 0.558734 | 0.004906
449 | 0.560037 | 0.004958
450 | 0.561284 | 0.004846
451 | 0.56253 | 0.004807
452 | 0.563664 | 0.004898
453 | 0.564967 | 0.004953
454 | 0.566157 | 0.00486
455 | 0.567517 | 0.004934
456 | 0.56882 | 0.004959
457 | 0.57001 | 0.004939
458 | 0.571314 | 0.004916
459 | 0.572617 | 0.00493
460 | 0.57375 | 0.00483
461 | 0.574997 | 0.004866
462 | 0.576187 | 0.004831
463 | 0.577434 | 0.004791
464 | 0.578737 | 0.004905
465 | 0.579984 | 0.00495
466 | 0.58123 | 0.00492
467 | 0.582534 | 0.00495
468 | 0.58378 | 0.004886
469 | 0.58497 | 0.004854
470 | 0.586217 | 0.004894
471 | 0.587407 | 0.00487
472 | 0.58871 | 0.004866
473 | 0.59007 | 0.004826
474 | 0.59126 | 0.004826
475 | 0.592564 | 0.004916
476 | 0.59381 | 0.004822
477 | 0.595057 | 0.004893
478 | 0.596247 | 0.004875
479 | 0.597494 | 0.004816
480 | 0.598684 | 0.004766
481 | 0.599987 | 0.004838
482 | 0.60129 | 0.004794
483 | 0.60248 | 0.004822
484 | 0.603784 | 0.004819
485 | 0.605087 | 0.004851
486 | 0.60622 | 0.004865
487 | 0.607467 | 0.004944
488 | 0.608657 | 0.004846
489 | 0.60996 | 0.004858
490 | 0.611264 | 0.004891
491 | 0.61251 | 0.004904
492 | 0.613757 | 0.004904
493 | 0.61506 | 0.004969
494 | 0.616307 | 0.004979
495 | 0.617497 | 0.005043
496 | 0.618744 | 0.005096
497 | 0.619877 | 0.005174
498 | 0.621237 | 0.005181
499 | 0.62254 | 0.005288
500 | 0.62373 | 0.005216
501 | 0.625034 | 0.005191
502 | 0.626337 | 0.005217
503 | 0.627527 | 0.005212
504 | 0.628717 | 0.005216
505 | 0.629964 | 0.005285
506 | 0.63121 | 0.005307
507 | 0.632514 | 0.005268
508 | 0.63376 | 0.005339
509 | 0.635007 | 0.005719
510 | 0.636254 | 0.005984
511 | 0.637557 | 0.006073
512 | 0.638747 | 0.006081
513 | 0.639994 | 0.006149
514 | 0.641127 | 0.006031
515 | 0.642487 | 0.006248
516 | 0.64379 | 0.006258
517 | 0.64498 | 0.006334
518 | 0.646284 | 0.006289
519 | 0.64753 | 0.006313
520 | 0.648777 | 0.006268
521 | 0.649967 | 0.006314
522 | 0.651214 | 0.006319
523 | 0.652404 | 0.006242
524 | 0.653764 | 0.006333
525 | 0.65501 | 0.006367
526 | 0.656257 | 0.006377
527 | 0.65756 | 0.006409
528 | 0.658807 | 0.006386
529 | 0.659997 | 0.006387
530 | 0.661187 | 0.006312
531 | 0.66249 | 0.006292
532 | 0.66368 | 0.006269
533 | 0.664984 | 0.006321
534 | 0.66623 | 0.006304
535 | 0.667534 | 0.006248
536 | 0.66878 | 0.006309
537 | 0.670027 | 0.006309
538 | 0.671217 | 0.006247
539 | 0.672464 | 0.006387
540 | 0.673654 | 0.006685
541 | 0.675014 | 0.007021
542 | 0.67626 | 0.007271
543 | 0.67745 | 0.007269
544 | 0.678754 | 0.007871
545 | 0.680057 | 0.008603
546 | 0.681304 | 0.009234
547 | 0.682494 | 0.009794
548 | 0.68374 | 0.010382
549 | 0.684874 | 0.010801
550 | 0.686234 | 0.011401
551 | 0.687537 | 0.011956
552 | 0.688784 | 0.012341
553 | 0.69003 | 0.01277
554 | 0.691334 | 0.013213
555 | 0.692524 | 0.013551
556 | 0.693714 | 0.013792
557 | 0.69496 | 0.014047
558 | 0.696207 | 0.013968
559 | 0.69751 | 0.014092
560 | 0.698757 | 0.013841
561 | 0.70006 | 0.013426
562 | 0.701307 | 0.013005
563 | 0.702554 | 0.012676
564 | 0.703744 | 0.012433
565 | 0.704934 | 0.01219
566 | 0.70618 | 0.011966
567 | 0.707484 | 0.011999
568 | 0.708787 | 0.011898
569 | 0.709977 | 0.01171
570 | 0.71128 | 0.011635
571 | 0.712527 | 0.01158
572 | 0.713774 | 0.011605
573 | 0.714964 | 0.011629
574 | 0.716267 | 0.01156
575 | 0.717457 | 0.011492
576 | 0.71876 | 0.01142
577 | 0.720064 | 0.011416
578 | 0.721254 | 0.011244
579 | 0.7225 | 0.0111
580 | 0.723804 | 0.010905
581 | 0.724994 | 0.010777
582 | 0.726184 | 0.01078
583 | 0.72743 | 0.010679
584 | 0.728734 | 0.010481
585 | 0.730037 | 0.010377
586 | 0.731284 | 0.010263
587 | 0.73253 | 0.010097
588 | 0.733777 | 0.010068
589 | 0.735024 | 0.010097
590 | 0.736214 | 0.010003
591 | 0.73746 | 0.009965
592 | 0.73865 | 0.00973
593 | 0.74001 | 0.00966
594 | 0.741314 | 0.009602
595 | 0.742504 | 0.009652
596 | 0.743807 | 0.009586
597 | 0.745054 | 0.009423
598 | 0.746244 | 0.009221
599 | 0.747434 | 0.009146
600 | 0.748737 | 0.009028
601 | 0.749927 | 0.008818
602 | 0.75123 | 0.008851
603 | 0.752534 | 0.008811
604 | 0.75378 | 0.008763
605 | 0.755027 | 0.008749
606 | 0.75633 | 0.008734
607 | 0.757464 | 0.008733
608 | 0.75871 | 0.008768
609 | 0.759957 | 0.008664
610 | 0.761204 | 0.008581
611 | 0.762507 | 0.008619
612 | 0.763754 | 0.008629
613 | 0.765 | 0.008578
614 | 0.766304 | 0.008526
615 | 0.76755 | 0.0086
616 | 0.768684 | 0.008596
617 | 0.769987 | 0.00866
618 | 0.771177 | 0.008687
619 | 0.77248 | 0.008802
620 | 0.773784 | 0.008803
621 | 0.77503 | 0.008789
622 | 0.776277 | 0.008836
623 | 0.77758 | 0.008823
624 | 0.778771 | 0.008735
625 | 0.77996 | 0.008772
626 | 0.781264 | 0.008773
627 | 0.782454 | 0.008889
628 | 0.783757 | 0.00895
629 | 0.785004 | 0.008867
630 | 0.786251 | 0.008822
631 | 0.787554 | 0.008772
632 | 0.7888 | 0.008813
633 | 0.789934 | 0.008998
634 | 0.79118 | 0.009072
635 | 0.79237 | 0.009198
636 | 0.793787 | 0.009304
637 | 0.795034 | 0.009532
638 | 0.796224 | 0.009736
639 | 0.797527 | 0.009849
640 | 0.79883 | 0.010031
641 | 0.80002 | 0.010203
642 | 0.80121 | 0.010302
643 | 0.802457 | 0.010255
644 | 0.803647 | 0.01
645 | 0.805007 | 0.009591
646 | 0.80631 | 0.00913
647 | 0.8075 | 0.008514
648 | 0.808804 | 0.007741
649 | 0.81005 | 0.006875
650 | 0.811241 | 0.006665
651 | 0.812431 | 0.007034
652 | 0.813734 | 0.007633
653 | 0.81498 | 0.008273
654 | 0.816284 | 0.009122
655 | 0.81753 | 0.009869
656 | 0.818777 | 0.010677
657 | 0.82008 | 0.011455
658 | 0.821327 | 0.012274
659 | 0.82246 | 0.013028
660 | 0.823707 | 0.0137
661 | 0.824897 | 0.01435
662 | 0.826257 | 0.015088
663 | 0.82756 | 0.015816
664 | 0.828807 | 0.016296
665 | 0.830054 | 0.016923
666 | 0.8313 | 0.017327
667 | 0.832547 | 0.01766
668 | 0.833737 | 0.012164
669 | 0.834984 | 0.008326
670 | 0.836231 | 0.00861
671 | 0.837534 | 0.008857
672 | 0.83878 | 0.009026
673 | 0.840027 | 0.009193
674 | 0.84133 | 0.009412
675 | 0.842577 | 0.009711
676 | 0.843767 | 0.009879
677 | 0.844957 | 0.010028
678 | 0.846147 | 0.009903
679 | 0.84745 | 0.009967
680 | 0.84881 | 0.00998
681 | 0.850001 | 0.010053
682 | 0.851304 | 0.010157
683 | 0.852551 | 0.010171
684 | 0.853797 | 0.010371
685 | 0.854987 | 0.01059
686 | 0.856234 | 0.010686
687 | 0.857424 | 0.010821
688 | 0.858784 | 0.011009
689 | 0.86003 | 0.011139
690 | 0.861277 | 0.011294
691 | 0.862524 | 0.011377
692 | 0.863827 | 0.011604
693 | 0.865017 | 0.01165
694 | 0.866207 | 0.011853
695 | 0.867454 | 0.011933
696 | 0.8687 | 0.012033
697 | 0.870004 | 0.012378
698 | 0.871251 | 0.012752
699 | 0.872554 | 0.013068
700 | 0.873801 | 0.013566
701 | 0.875047 | 0.013946
702 | 0.876237 | 0.014381
703 | 0.877427 | 0.01482
704 | 0.878674 | 0.015265
705 | 0.879977 | 0.015718
706 | 0.88128 | 0.016211
707 | 0.882527 | 0.01663
708 | 0.883774 | 0.017016
709 | 0.885077 | 0.017479
710 | 0.886267 | 0.017824
711 | 0.887457 | 0.018195
712 | 0.888704 | 0.018647
713 | 0.889894 | 0.018962
714 | 0.891254 | 0.019451
715 | 0.892501 | 0.019875
716 | 0.893747 | 0.020277
717 | 0.895051 | 0.020688
718 | 0.896297 | 0.02105
719 | 0.897487 | 0.021435
720 | 0.898677 | 0.021699
721 | 0.89998 | 0.022021
722 | 0.901227 | 0.022437
723 | 0.90253 | 0.022975
724 | 0.903777 | 0.023327
725 | 0.905024 | 0.023776
726 | 0.906271 | 0.024189
727 | 0.907574 | 0.02459
728 | 0.908707 | 0.025026
729 | 0.909954 | 0.025336
730 | 0.911144 | 0.025715
731 | 0.912504 | 0.026054
732 | 0.913807 | 0.026528
733 | 0.914997 | 0.026916
734 | 0.916301 | 0.027224
735 | 0.917547 | 0.027506
736 | 0.918794 | 0.027811
737 | 0.919927 | 0.028135
738 | 0.921231 | 0.028518
739 | 0.922421 | 0.028781
740 | 0.923724 | 0.029234
741 | 0.925027 | 0.029589
742 | 0.926274 | 0.029933
743 | 0.927577 | 0.030443
744 | 0.928824 | 0.030838
745 | 0.930014 | 0.031109
746 | 0.931204 | 0.031528
747 | 0.932451 | 0.032005
748 | 0.933697 | 0.032255
749 | 0.935001 | 0.032848
750 | 0.936247 | 0.033157
751 | 0.937494 | 0.033512
752 | 0.93874 | 0.033825
753 | 0.940044 | 0.034117
754 | 0.941234 | 0.034376
755 | 0.942481 | 0.034694
756 | 0.943671 | 0.035016
757 | 0.944974 | 0.035409
758 | 0.946277 | 0.035672
759 | 0.947524 | 0.035943
760 | 0.948771 | 0.036172
761 | 0.950074 | 0.036441
762 | 0.951264 | 0.036749
763 | 0.952454 | 0.036997
764 | 0.953701 | 0.037463
765 | 0.954891 | 0.037546
766 | 0.956251 | 0.038021
767 | 0.957554 | 0.038452
768 | 0.958801 | 0.03869
769 | 0.960047 | 0.03902
770 | 0.961294 | 0.039308
771 | 0.962484 | 0.039603
772 | 0.963731 | 0.039905
773 | 0.964977 | 0.040257
774 | 0.966224 | 0.04056
775 | 0.967527 | 0.041221
776 | 0.973704 | 0.043973
777 | 0.979994 | 0.047555
778 | 0.986227 | 0.051038
779 | 0.992517 | 0.054624
780 | 0.998751 | 0.057885
781 | 1.005041 | 0.061032
782 | 1.011274 | 0.064454
783 | 1.017451 | 0.067633
784 | 1.023741 | 0.071144
785 | 1.029917 | 0.074022
786 | 1.036321 | 0.076814
787 | 1.042497 | 0.079478
788 | 1.048731 | 0.081853
789 | 1.055021 | 0.08442
790 | 1.061197 | 0.086685
791 | 1.067544 | 0.088858
792 | 1.073664 | 0.090646
793 | 1.080067 | 0.092307
794 | 1.086301 | 0.09378
795 | 1.092477 | 0.094714
796 | 1.098767 | 0.095746
797 | 1.105001 | 0.096861
798 | 1.111291 | 0.097125
799 | 1.117467 | 0.09808
800 | 1.123814 | 0.099754
801 | 1.129991 | 0.101223
802 | 1.136224 | 0.102644
803 | 1.142514 | 0.103543
804 | 1.148691 | 0.104682
805 | 1.155037 | 0.105719
806 | 1.161271 | 0.106389
807 | 1.167504 | 0.10696
808 | 1.173794 | 0.107333
809 | 1.179971 | 0.107775
810 | 1.186261 | 0.106801
811 | 1.192437 | 0.105798
812 | 1.198784 | 0.105483
813 | 1.205017 | 0.104283
814 | 1.211194 | 0.103747
815 | 1.217484 | 0.102026
816 | 1.223717 | 0.10218
817 | 1.230007 | 0.103142
818 | 1.236241 | 0.103281
819 | 1.242531 | 0.103696
820 | 1.248764 | 0.104693
821 | 1.254941 | 0.105223
822 | 1.261288 | 0.106011
823 | 1.267408 | 0.107501
824 | 1.273811 | 0.108231
825 | 1.280044 | 0.108514
826 | 1.286277 | 0.108735
827 | 1.292454 | 0.109752
828 | 1.298687 | 0.11105
829 | 1.305034 | 0.112144
830 | 1.311211 | 0.113472
831 | 1.317557 | 0.114724
832 | 1.323791 | 0.115215
833 | 1.329967 | 0.11562
834 | 1.336258 | 0.11549
835 | 1.342491 | 0.117208
836 | 1.348781 | 0.119155
837 | 1.355014 | 0.121265
838 | 1.361304 | 0.122797
839 | 1.367537 | 0.124275
840 | 1.373714 | 0.12533
841 | 1.380061 | 0.126868
842 | 1.386181 | 0.12798
843 | 1.392584 | 0.12923
844 | 1.398761 | 0.130099
845 | 1.404994 | 0.130991
846 | 1.411284 | 0.132165
847 | 1.417461 | 0.132979
848 | 1.423807 | 0.134018
849 | 1.429927 | 0.134823
850 | 1.436331 | 0.135565
851 | 1.442508 | 0.136038
852 | 1.448741 | 0.136554
853 | 1.455031 | 0.137369
854 | 1.461208 | 0.138067
855 | 1.467554 | 0.138645
856 | 1.473731 | 0.139726
857 | 1.480021 | 0.140183
858 | 1.486311 | 0.142154
859 | 1.492431 | 0.143558
860 | 1.498778 | 0.144855
861 | 1.504897 | 0.146258
862 | 1.511301 | 0.147461
863 | 1.517478 | 0.146906
864 | 1.523768 | 0.147443
865 | 1.530001 | 0.149415
866 | 1.536234 | 0.150397
867 | 1.542524 | 0.149804
868 | 1.548701 | 0.14979
869 | 1.555047 | 0.149405
870 | 1.561281 | 0.149029
871 | 1.567458 | 0.14816
872 | 1.573748 | 0.145636
873 | 1.579981 | 0.143815
874 | 1.586271 | 0.14101
875 | 1.592504 | 0.139102
876 | 1.598794 | 0.132522
877 | 1.605028 | 0.12774
878 | 1.611204 | 0.119053
879 | 1.617494 | 0.115264
880 | 1.623671 | 0.110379
881 | 1.630074 | 0.108413
882 | 1.636251 | 0.107876
883 | 1.642484 | 0.107927
884 | 1.648774 | 0.109002
885 | 1.654951 | 0.109587
886 | 1.661298 | 0.109786
887 | 1.667474 | 0.10955
888 | 1.673821 | 0.109002
889 | 1.679998 | 0.109277
890 | 1.686174 | 0.108298
891 | 1.692521 | 0.107808
892 | 1.698698 | 0.107262
893 | 1.704988 | 0.108486
894 | 1.711221 | 0.109628
895 | 1.717568 | 0.110195
896 | 1.723801 | 0.11049
897 | 1.729978 | 0.111732
898 | 1.736268 | 0.112658
899 | 1.742388 | 0.113089
900 | 1.748791 | 0.112814
901 | 1.754968 | 0.113451
902 | 1.761258 | 0.114231
903 | 1.767491 | 0.115054
904 | 1.773724 | 0.115906
905 | 1.780014 | 0.116757
906 | 1.786191 | 0.117816
907 | 1.792538 | 0.11909
908 | 1.798771 | 0.11998
909 | 1.804948 | 0.120169
910 | 1.811238 | 0.119984
911 | 1.817471 | 0.12043
912 | 1.823761 | 0.119994
913 | 1.829994 | 0.120941
914 | 1.836284 | 0.122428
915 | 1.842517 | 0.12375
916 | 1.848694 | 0.123906
917 | 1.855041 | 0.124737
918 | 1.861161 | 0.125727
919 | 1.867564 | 0.126679
920 | 1.873741 | 0.127746
921 | 1.879974 | 0.128965
922 | 1.886264 | 0.130898
923 | 1.892498 | 0.132274
924 | 1.898788 | 0.13345
925 | 1.904908 | 0.134408
926 | 1.911311 | 0.135139
927 | 1.917488 | 0.13602
928 | 1.923664 | 0.136665
929 | 1.930011 | 0.13667
930 | 1.936188 | 0.137861
931 | 1.942534 | 0.138702
932 | 1.948768 | 0.140155
933 | 1.955058 | 0.141229
934 | 1.961291 | 0.141691
935 | 1.967468 | 0.142107
936 | 1.973758 | 0.142854
937 | 1.979878 | 0.142625
938 | 1.986338 | 0.142281
939 | 1.992515 | 0.142653
940 | 1.998748 | 0.141777
941 | 2.004981 | 0.139873
942 | 2.011214 | 0.140846
943 | 2.017561 | 0.13991
944 | 2.023681 | 0.139979
945 | 2.030028 | 0.140054
946 | 2.036261 | 0.140854
947 | 2.042438 | 0.140969
948 | 2.048784 | 0.141719
949 | 2.054961 | 0.142045
950 | 2.061308 | 0.141859
951 | 2.067485 | 0.143247
952 | 2.073775 | 0.142559
953 | 2.080065 | 0.142334
954 | 2.086185 | 0.143038
955 | 2.092531 | 0.143813
956 | 2.098651 | 0.144804
957 | 2.105055 | 0.145126
958 | 2.111231 | 0.145614
959 | 2.117465 | 0.146481
960 | 2.123755 | 0.147588
961 | 2.129931 | 0.149061
962 | 2.136278 | 0.149011
963 | 2.142455 | 0.150073
964 | 2.148801 | 0.150567
965 | 2.155035 | 0.152493
966 | 2.161211 | 0.152969
967 | 2.167501 | 0.153398
968 | 2.173735 | 0.154504
969 | 2.180081 | 0.153525
970 | 2.186201 | 0.155418
971 | 2.192548 | 0.155008
972 | 2.198781 | 0.156258
973 | 2.204958 | 0.156665
974 | 2.211305 | 0.156972
975 | 2.217425 | 0.158202
976 | 2.223828 | 0.158032
977 | 2.230004 | 0.159555
978 | 2.236238 | 0.15992
979 | 2.242471 | 0.160522
980 | 2.248704 | 0.161312
981 | 2.254995 | 0.161826
982 | 2.261228 | 0.162403
983 | 2.267575 | 0.163884
984 | 2.273808 | 0.16573
985 | 2.279985 | 0.165986
986 | 2.286275 | 0.167487
987 | 2.292451 | 0.168543
988 | 2.298798 | 0.170115
989 | 2.304975 | 0.171809
990 | 2.311265 | 0.171661
991 | 2.317555 | 0.172581
992 | 2.323731 | 0.172352
993 | 2.330078 | 0.172879
994 | 2.336198 | 0.174648
995 | 2.342545 | 0.174682
996 | 2.348722 | 0.175213
997 | 2.354954 | 0.174659
998 | 2.361301 | 0.174709
999 | 2.367478 | 0.175339
1000 | 2.373825 | 0.169205
1001 | 2.379945 | 0.175224
1002 | 2.386292 | 0.168689
1003 | 2.392524 | 0.17551
1004 | 2.398701 | 0.167238
1005 | 2.405048 | 0.17499
1006 | 2.411168 | 0.169677
1007 | 2.417572 | 0.17547
1008 | 2.423748 | 0.171062
1009 | 2.430038 | 0.17681
1010 | 2.436272 | 0.173267
1011 | 2.442448 | 0.178254
1012 | 2.448795 | 0.174836
1013 | 2.454915 | 0.179345
1014 | 2.461318 | 0.174951
1015 | 2.467495 | 0.181374
1016 | 2.473728 | 0.177523
1017 | 2.480018 | 0.183674
1018 | 2.486195 | 0.182855
1019 | 2.492485 | 0.186687
1020 | 2.498718 | 0.187336
1021 | 2.505065 | 0.189116
1022 | 2.511241 | 0.191928
1023 | 2.517475 | 0.189249
1024 | 2.523765 | 0.193704
1025 | 2.529998 | 0.192816
1026 | 2.536288 | 0.195791
1027 | 2.542465 | 0.197245
1028 | 2.548755 | 0.194214
1029 | 2.555045 | 0.197887
1030 | 2.561222 | 0.193594
1031 | 2.567511 | 0.198529
1032 | 2.570062 | 0.168154
1033 | 2.576295 | 0.176769
1034 | 2.582415 | 0.185653
1035 | 2.588818 | 0.192092
1036 | 2.594882 | 0.196706
1037 | 2.601341 | 0.200493
1038 | 2.607518 | 0.202909
1039 | 2.613751 | 0.205054
1040 | 2.619985 | 0.207281
1041 | 2.626219 | 0.208151
1042 | 2.632565 | 0.207496
1043 | 2.638685 | 0.208297
1044 | 2.645088 | 0.172863
1045 | 2.651265 | 0.170986
1046 | 2.657498 | 0.180728
1047 | 2.663731 | 0.189488
1048 | 2.669965 | 0.19685
1049 | 2.676312 | 0.203078
1050 | 2.682488 | 0.207786
1051 | 2.688778 | 0.210523
1052 | 2.695012 | 0.213702
1053 | 2.701189 | 0.214931
1054 | 2.707535 | 0.218245
1055 | 2.713655 | 0.218608
1056 | 2.720058 | 0.204272
1057 | 2.726235 | 0.21396
1058 | 2.732525 | 0.214016
1059 | 2.738758 | 0.217801
1060 | 2.744992 | 0.222098
1061 | 2.747485 | 0.168234
1062 | 2.753775 | 0.180258
1063 | 2.760065 | 0.190157
1064 | 2.766185 | 0.198773
1065 | 2.772532 | 0.205751
1066 | 2.778651 | 0.210503
1067 | 2.785055 | 0.210556
1068 | 2.791232 | 0.215144
1069 | 2.797522 | 0.157084
1070 | 2.803755 | 0.170731
1071 | 2.809932 | 0.180759
1072 | 2.816278 | 0.190173
1073 | 2.822455 | 0.198819
1074 | 2.828802 | 0.206238
1075 | 2.835035 | 0.212394
1076 | 2.841212 | 0.216093
1077 | 2.847502 | 0.220015
1078 | 2.853735 | 0.225075
1079 | 2.858835 | 0.17629
1080 | 2.864898 | 0.189523
1081 | 2.871302 | 0.200483
1082 | 2.877535 | 0.210046
1083 | 2.883769 | 0.218548
1084 | 2.890002 | 0.225257
1085 | 2.896235 | 0.231011
1086 | 2.902525 | 0.235387
1087 | 2.908702 | 0.237753
1088 | 2.915048 | 0.239327
1089 | 2.921282 | 0.242133
1090 | 2.927458 | 0.24073
1091 | 2.933748 | 0.2449
1092 | 2.939982 | 0.249275
1093 | 2.942589 | 0.1935
1094 | 2.948709 | 0.206049
1095 | 2.954998 | 0.216868
1096 | 2.961232 | 0.227218
1097 | 2.967522 | 0.236993
1098 | 2.973698 | 0.244535
1099 | 2.980045 | 0.251087
1100 | 2.986279 | 0.254708
1101 | 2.988829 | 0.193303
1102 | 2.994892 | 0.207104
1103 | 3.001295 | 0.218232
1104 | 3.007529 | 0.228802
1105 | 3.013705 | 0.238608
1106 | 3.019995 | 0.246796
1107 | 3.026228 | 0.253096
1108 | 3.032518 | 0.257881
1109 | 3.038752 | 0.261235
1110 | 3.045099 | 0.188331
1111 | 3.051275 | 0.199823
1112 | 3.057452 | 0.210748
1113 | 3.063742 | 0.221404
1114 | 3.069862 | 0.231062
1115 | 3.076322 | 0.241055
1116 | 3.082499 | 0.249531
1117 | 3.088732 | 0.256448
1118 | 3.095022 | 0.262371
1119 | 3.101198 | 0.266529
1120 | 3.107545 | 0.266619
1121 | 3.108849 | 0.189692
1122 | 3.115025 | 0.204568
1123 | 3.121258 | 0.215747
1124 | 3.127492 | 0.226158
1125 | 3.133725 | 0.236284
1126 | 3.140015 | 0.246292
1127 | 3.146192 | 0.255098
1128 | 3.152539 | 0.262616
1129 | 3.158772 | 0.268707
1130 | 3.164949 | 0.272636
1131 | 3.170048 | 0.245852
1132 | 3.171295 | 0.19619
1133 | 3.177472 | 0.208543
1134 | 3.183818 | 0.219917
1135 | 3.189995 | 0.230366
1136 | 3.196285 | 0.240604
1137 | 3.202518 | 0.250659
1138 | 3.208695 | 0.259637
1139 | 3.215042 | 0.267159
1140 | 3.221162 | 0.273191
1141 | 3.227565 | 0.278044
1142 | 3.233742 | 0.282338
1143 | 3.239975 | 0.287013
1144 | 3.246209 | 0.291201
1145 | 3.250062 | 0.204173
1146 | 3.256295 | 0.218515
1147 | 3.262472 | 0.229703
1148 | 3.268762 | 0.240614
1149 | 3.274882 | 0.2512
1150 | 3.281285 | 0.262027
1151 | 3.287519 | 0.271713
1152 | 3.293752 | 0.279988
1153 | 3.299985 | 0.286791
1154 | 3.306218 | 0.292621
1155 | 3.312565 | 0.297782
1156 | 3.318685 | 0.299167
1157 | 3.321292 | 0.222587
1158 | 3.327468 | 0.237645
1159 | 3.333759 | 0.251131
1160 | 3.339879 | 0.264121
1161 | 3.346339 | 0.277233
1162 | 3.352515 | 0.28829
1163 | 3.358749 | 0.252499
1164 | 3.365038 | 0.266729
1165 | 3.371215 | 0.27206
1166 | 3.377562 | 0.2665
1167 | 3.383682 | 0.264318
1168 | 3.390085 | 0.262182
1169 | 3.396262 | 0.264481
1170 | 3.402495 | 0.256617
1171 | 3.408729 | 0.263311
1172 | 3.414962 | 0.247523
1173 | 3.421309 | 0.253212
1174 | 3.427485 | 0.260608
1175 | 3.433775 | 0.263743
1176 | 3.440065 | 0.264795
1177 | 3.446185 | 0.266567
1178 | 3.452532 | 0.266028
1179 | 3.458652 | 0.268972
1180 | 3.465055 | 0.269462
1181 | 3.471232 | 0.270678
1182 | 3.477466 | 0.271948
1183 | 3.483755 | 0.273181
1184 | 3.489989 | 0.273508
1185 | 3.496279 | 0.275817
1186 | 3.502455 | 0.277391
1187 | 3.508802 | 0.280255
1188 | 3.515035 | 0.28245
1189 | 3.521212 | 0.284109
1190 | 3.527502 | 0.286857
1191 | 3.533679 | 0.288231
1192 | 3.540025 | 0.290505
1193 | 3.546202 | 0.292284
1194 | 3.552549 | 0.292962
1195 | 3.558782 | 0.295263
1196 | 3.565016 | 0.298012
1197 | 3.571305 | 0.300685
1198 | 3.577425 | 0.303224
1199 | 3.583829 | 0.30614
1200 | 3.590005 | 0.309695
1201 | 3.596239 | 0.312369
1202 | 3.602472 | 0.314323
1203 | 3.608705 | 0.31684
1204 | 3.615052 | 0.319477
1205 | 3.621229 | 0.322296
1206 | 3.627575 | 0.324556
1207 | 3.633809 | 0.326798
1208 | 3.639929 | 0.328245
1209 | 3.646275 | 0.331485
1210 | 3.652452 | 0.333713
1211 | 3.658799 | 0.336843
1212 | 3.664975 | 0.339433
1213 | 3.671266 | 0.340608
1214 | 3.677556 | 0.3432
1215 | 3.683732 | 0.345883
1216 | 3.690022 | 0.348443
1217 | 3.696142 | 0.350839
1218 | 3.702545 | 0.354177
1219 | 3.708722 | 0.357559
1220 | 3.714955 | 0.360264
1221 | 3.721302 | 0.363804
1222 | 3.727479 | 0.366368
1223 | 3.733769 | 0.370549
1224 | 3.739945 | 0.373155
1225 | 3.746292 | 0.3757
1226 | 3.752525 | 0.378693
1227 | 3.758702 | 0.381765
1228 | 3.764992 | 0.384003
1229 | 3.771168 | 0.386046
1230 | 3.777572 | 0.389198
1231 | 3.783749 | 0.390973
1232 | 3.790039 | 0.392523
1233 | 3.796272 | 0.392036
1234 | 3.802449 | 0.389067
1235 | 3.808796 | 0.38536
1236 | 3.814915 | 0.382983
1237 | 3.821319 | 0.384501
1238 | 3.827495 | 0.38851
1239 | 3.833729 | 0.393424
1240 | 3.840019 | 0.396685
1241 | 3.846252 | 0.400313
1242 | 3.852486 | 0.403518
1243 | 3.858662 | 0.404302
1244 | 3.865066 | 0.406937
1245 | 3.871299 | 0.407059
1246 | 3.877476 | 0.406905
1247 | 3.883766 | 0.410694
1248 | 3.889999 | 0.413929
1249 | 3.896289 | 0.418472
1250 | 3.902522 | 0.421196
1251 | 3.908756 | 0.424564
1252 | 3.915046 | 0.426859
1253 | 3.921222 | 0.428439
1254 | 3.927512 | 0.429957
1255 | 3.933689 | 0.43295
1256 | 3.940092 | 0.435497
1257 | 3.946269 | 0.43869
1258 | 3.952446 | 0.442542
1259 | 3.958736 | 0.444762
1260 | 3.964969 | 0.446179
1261 | 3.971316 | 0.449454
1262 | 3.977436 | 0.452543
1263 | 3.983782 | 0.456053
1264 | 3.990016 | 0.459311
1265 | 3.996249 | 0.461981
1266 | 4.002539 | 0.464973
1267 | 4.008659 | 0.467456
1268 | 4.015062 | 0.469618
1269 | 4.021239 | 0.472155
1270 | 4.027529 | 0.475107
1271 | 4.033762 | 0.478305
1272 | 4.039996 | 0.481318
1273 | 4.045209 | 0.425554
1274 | 4.046399 | 0.070708
1275 | 4.052405 | 0.0834
1276 | 4.058809 | 0.092391
1277 | 4.064986 | 0.099377
1278 | 4.071219 | 0.105933
1279 | 4.077453 | 0.112462
1280 | 4.083686 | 0.118917
1281 | 4.090032 | 0.125886
1282 | 4.096209 | 0.132715
1283 | 4.102556 | 0.139751
1284 | 4.108789 | 0.146335
1285 | 4.114966 | 0.15196
1286 | 4.121256 | 0.156389
1287 | 4.127432 | 0.160011
1288 | 4.133779 | 0.162462
1289 | 4.139956 | 0.164255
1290 | 4.146246 | 0.167113
1291 | 4.152536 | 0.168452
1292 | 4.158712 | 0.172049
1293 | 4.16506 | 0.175435
1294 | 4.171179 | 0.178596
1295 | 4.177582 | 0.18178
1296 | 4.183759 | 0.184758
1297 | 4.189936 | 0.186264
1298 | 4.196226 | 0.166011
1299 | 4.202459 | 0.175602
1300 | 4.208806 | 0.183729
1301 | 4.214983 | 0.189984
1302 | 4.221329 | 0.195479
1303 | 4.227563 | 0.199942
1304 | 4.233739 | 0.202318
1305 | 4.239973 | 0.205405
1306 | 4.246149 | 0.205583
1307 | 4.252553 | 0.210959
1308 | 4.258786 | 0.213702
1309 | 4.265019 | 0.217704
1310 | 4.271252 | 0.222044
1311 | 4.277486 | 0.224798
1312 | 4.283833 | 0.223691
1313 | 4.289896 | 0.226658
1314 | 4.293806 | 0.128053
1315 | 4.299983 | 0.138778
1316 | 4.306273 | 0.147883
1317 | 4.312449 | 0.156818
1318 | 4.318796 | 0.166053
1319 | 4.325029 | 0.174634
1320 | 4.331206 | 0.182176
1321 | 4.337553 | 0.189682
1322 | 4.343729 | 0.196244
1323 | 4.350019 | 0.201814
1324 | 4.356253 | 0.206554
1325 | 4.362486 | 0.206694
1326 | 4.368776 | 0.206427
1327 | 4.374953 | 0.212075
1328 | 4.381299 | 0.218822
1329 | 4.38742 | 0.223061
1330 | 4.393822 | 0.226345
1331 | 4.400056 | 0.228894
1332 | 4.406233 | 0.232028
1333 | 4.412523 | 0.236046
1334 | 4.418756 | 0.140704
1335 | 4.425046 | 0.150139
1336 | 4.431223 | 0.157671
1337 | 4.437512 | 0.164971
1338 | 4.443803 | 0.172719
1339 | 4.449979 | 0.180881
1340 | 4.456269 | 0.188602
1341 | 4.462389 | 0.192284
1342 | 4.468793 | 0.196401
1343 | 4.474969 | 0.200621
1344 | 4.480069 | 0.1649
1345 | 4.486303 | 0.17444
1346 | 4.492479 | 0.183096
1347 | 4.498769 | 0.190457
1348 | 4.505003 | 0.196867
1349 | 4.511292 | 0.200681
1350 | 4.517469 | 0.204818
1351 | 4.523816 | 0.208999
1352 | 4.530049 | 0.21154
1353 | 4.536169 | 0.215946
1354 | 4.542516 | 0.215992
1355 | 4.543819 | 0.133698
1356 | 4.549996 | 0.145137
1357 | 4.556286 | 0.152599
1358 | 4.56252 | 0.159466
1359 | 4.568696 | 0.166305
1360 | 4.575043 | 0.173297
1361 | 4.581162 | 0.179629
1362 | 4.586319 | 0.146888
1363 | 4.59244 | 0.147934
1364 | 4.598786 | 0.156052
1365 | 4.60502 | 0.163303
1366 | 4.611253 | 0.170354
1367 | 4.61505 | 0.131883
1368 | 4.621283 | 0.13982
1369 | 4.627516 | 0.146893
1370 | 4.633693 | 0.153176
1371 | 4.640039 | 0.15933
1372 | 4.64616 | 0.165124
1373 | 4.652562 | 0.17067
1374 | 4.658739 | 0.173636
1375 | 4.664973 | 0.177534
1376 | 4.671263 | 0.180545
1377 | 4.677496 | 0.184345
1378 | 4.683786 | 0.186231
1379 | 4.689963 | 0.188928
1380 | 4.696309 | 0.189627
1381 | 4.702543 | 0.19238
1382 | 4.708719 | 0.194035
1383 | 4.715009 | 0.196541
1384 | 4.72113 | 0.198925
1385 | 4.727533 | 0.198168
1386 | 4.733766 | 0.201263
1387 | 4.74 | 0.201357
1388 | 4.746233 | 0.204009
1389 | 4.752466 | 0.204998
1390 | 4.758756 | 0.202418
1391 | 4.764876 | 0.182276
1392 | 4.771337 | 0.17689
1393 | 4.777513 | 0.180375
1394 | 4.783746 | 0.184398
1395 | 4.789979 | 0.179078
1396 | 4.796213 | 0.184688
1397 | 4.802559 | 0.1849
1398 | 4.804996 | 0.15728
1399 | 4.811286 | 0.160444
1400 | 4.817462 | 0.164903
1401 | 4.82381 | 0.155161
1402 | 4.82993 | 0.14949
1403 | 4.833953 | 0.004472
1404 | 4.83503 | 0.000193
Specimen: 3
Number of data points: 1273
Maximum Load point: 1260 Maximum Load: 1.07153 kN
Maximum Extension point: 1273 Maximum Extension: 4.40674 mm
___________________________________________________
1 | 0 | -1.1e-05
2 | 0.000453 | -5.8e-05
3 | 0.002323 | -0.000104
4 | 0.00374 | 6.5e-05
5 | 0.00493 | -2.2e-05
6 | 0.006177 | 1.7e-05
7 | 0.00748 | 4.8e-05
8 | 0.00867 | 3.5e-05
9 | 0.009973 | -3e-06
10 | 0.011277 | -4.6e-05
11 | 0.012467 | 1.7e-05
12 | 0.01377 | -3.2e-05
13 | 0.015073 | -6.2e-05
14 | 0.016263 | 6.1e-05
15 | 0.017453 | 1.7e-05
16 | 0.0187 | 3.1e-05
17 | 0.019947 | 4.5e-05
18 | 0.02125 | -4e-06
19 | 0.022497 | -1.9e-05
20 | 0.023743 | 4.3e-05
21 | 0.02499 | 8e-06
22 | 0.026293 | -8.6e-05
23 | 0.027483 | -2.4e-05
24 | 0.02873 | 3.8e-05
25 | 0.02992 | -1e-06
26 | 0.031223 | 1.5e-05
27 | 0.032527 | 4e-05
28 | 0.033773 | 2.3e-05
29 | 0.035077 | -3e-06
30 | 0.036323 | -7.8e-05
31 | 0.037513 | -4.2e-05
32 | 0.038703 | -4.6e-05
33 | 0.03995 | -2.6e-05
34 | 0.041197 | -3.4e-05
35 | 0.0425 | 4.6e-05
36 | 0.043803 | 3.3e-05
37 | 0.044993 | 7.6e-05
38 | 0.046297 | 2.1e-05
39 | 0.047543 | 5.2e-05
40 | 0.048733 | 3.1e-05
41 | 0.04998 | 1.7e-05
42 | 0.051227 | 1e-06
43 | 0.052473 | -3.4e-05
44 | 0.053777 | -2.6e-05
45 | 0.054967 | 7.5e-05
46 | 0.05627 | -1e-06
47 | 0.057573 | 3.7e-05
48 | 0.05882 | 1.2e-05
49 | 0.059953 | 2.3e-05
50 | 0.0612 | -5.7e-05
51 | 0.06239 | -4.2e-05
52 | 0.06375 | -1.6e-05
53 | 0.065053 | -3.7e-05
54 | 0.066243 | 1.3e-05
55 | 0.067547 | 7.1e-05
56 | 0.06885 | 6.7e-05
57 | 0.07004 | 7.8e-05
58 | 0.07123 | 2e-05
59 | 0.072477 | -2e-06
60 | 0.073723 | -6.6e-05
61 | 0.07497 | -4.1e-05
62 | 0.076273 | -5.9e-05
63 | 0.07752 | -3.4e-05
64 | 0.078767 | 5.7e-05
65 | 0.08007 | 8.6e-05
66 | 0.081203 | 2.7e-05
67 | 0.08245 | 0.000137
68 | 0.08364 | 5.1e-05
69 | 0.085 | -1.7e-05
70 | 0.086303 | 5e-05
71 | 0.087493 | 4.3e-05
72 | 0.088797 | -3.1e-05
73 | 0.090043 | 1e-06
74 | 0.09129 | 3.2e-05
75 | 0.09248 | 5.8e-05
76 | 0.093727 | 4.8e-05
77 | 0.094917 | 2e-05
78 | 0.09622 | 5.8e-05
79 | 0.097523 | -4.6e-05
80 | 0.09877 | 2.1e-05
81 | 0.100073 | -4.8e-05
82 | 0.10132 | 8.7e-05
83 | 0.10251 | -2.8e-05
84 | 0.103757 | 5.1e-05
85 | 0.104947 | 3.2e-05
86 | 0.10625 | 8.2e-05
87 | 0.107497 | 7e-05
88 | 0.108743 | 6e-05
89 | 0.10999 | 1e-05
90 | 0.111293 | 5.5e-05
91 | 0.11254 | -1.6e-05
92 | 0.11373 | 1.2e-05
93 | 0.114977 | -1.8e-05
94 | 0.11611 | 4.1e-05
95 | 0.11747 | 6.6e-05
96 | 0.118773 | 6.3e-05
97 | 0.119963 | 6.3e-05
98 | 0.121323 | -9e-06
99 | 0.12257 | -4.6e-05
100 | 0.12376 | 2.5e-05
101 | 0.12495 | 1e-05
102 | 0.126253 | -3.8e-05
103 | 0.127443 | -2.9e-05
104 | 0.128747 | 8e-05
105 | 0.129993 | 0.000118
106 | 0.13124 | -6e-06
107 | 0.132543 | 4e-05
108 | 0.133847 | 5.6e-05
109 | 0.13498 | -2.8e-05
110 | 0.136227 | 3.3e-05
111 | 0.137417 | -2e-06
112 | 0.13872 | -1.1e-05
113 | 0.140023 | -2.7e-05
114 | 0.14127 | 5.8e-05
115 | 0.142573 | 0.0001
116 | 0.14382 | 2e-05
117 | 0.145067 | 0.000116
118 | 0.1462 | 4.1e-05
119 | 0.147503 | 8e-06
120 | 0.148637 | 3e-06
121 | 0.149997 | 4.7e-05
122 | 0.151243 | -7.9e-05
123 | 0.152433 | 6e-06
124 | 0.153737 | 9.1e-05
125 | 0.155097 | 6e-05
126 | 0.156287 | 0.000105
127 | 0.157477 | 0.000156
128 | 0.158723 | 4.6e-05
129 | 0.159913 | -5.1e-05
130 | 0.161273 | 4.1e-05
131 | 0.16252 | 2.6e-05
132 | 0.163767 | -2.7e-05
133 | 0.16507 | -7.1e-05
134 | 0.166317 | 0.000116
135 | 0.167507 | 9.7e-05
136 | 0.168697 | 4.7e-05
137 | 0.169943 | 4.6e-05
138 | 0.171247 | 2.6e-05
139 | 0.172493 | -1.7e-05
140 | 0.173683 | -5.4e-05
141 | 0.174987 | -6.1e-05
142 | 0.176233 | -2.8e-05
143 | 0.177537 | -2.2e-05
144 | 0.178727 | 8.8e-05
145 | 0.179973 | 6e-05
146 | 0.181163 | 7.3e-05
147 | 0.182523 | 8.8e-05
148 | 0.18377 | 5.1e-05
149 | 0.185017 | -2.3e-05
150 | 0.186263 | -6e-06
151 | 0.187567 | -1e-06
152 | 0.188813 | 7.7e-05
153 | 0.190003 | 7e-06
154 | 0.191193 | 5.7e-05
155 | 0.19244 | 5e-05
156 | 0.193743 | 7.6e-05
157 | 0.19499 | 7.5e-05
158 | 0.196237 | 9e-05
159 | 0.19754 | 1.3e-05
160 | 0.198787 | 1.1e-05
161 | 0.199977 | 4.8e-05
162 | 0.201223 | 8.7e-05
163 | 0.202413 | 4.6e-05
164 | 0.203717 | 2.8e-05
165 | 0.20502 | 9.2e-05
166 | 0.206267 | 3.6e-05
167 | 0.207513 | 8.1e-05
168 | 0.20876 | 5.5e-05
169 | 0.210063 | 8.3e-05
170 | 0.211253 | -3.6e-05
171 | 0.2125 | 2e-05
172 | 0.213633 | -1.9e-05
173 | 0.214993 | -8e-06
174 | 0.216297 | 8.1e-05
175 | 0.217543 | 7.1e-05
176 | 0.21879 | 5.1e-05
177 | 0.220093 | 5.1e-05
178 | 0.221283 | 6.5e-05
179 | 0.222473 | 4.6e-05
180 | 0.22372 | -8e-06
181 | 0.224967 | -6.2e-05
182 | 0.22627 | -4.1e-05
183 | 0.227517 | -1.6e-05
184 | 0.228763 | 4e-05
185 | 0.23001 | 2.8e-05
186 | 0.231313 | 0.000121
187 | 0.232503 | 0.000147
188 | 0.23375 | 5.6e-05
189 | 0.23494 | 2.6e-05
190 | 0.236243 | -2.3e-05
191 | 0.237547 | 2.7e-05
192 | 0.238793 | 1e-05
193 | 0.24004 | 4.8e-05
194 | 0.241343 | 7.6e-05
195 | 0.242533 | 0.000108
196 | 0.243723 | 9.1e-05
197 | 0.24497 | 9.8e-05
198 | 0.24616 | 4.1e-05
199 | 0.24752 | -7e-06
200 | 0.248767 | 2.7e-05
201 | 0.250013 | 6e-06
202 | 0.25126 | 8e-06
203 | 0.252564 | -2.6e-05
204 | 0.253753 | 7.5e-05
205 | 0.255 | 7.3e-05
206 | 0.256247 | 4.2e-05
207 | 0.257437 | 0.000129
208 | 0.25874 | 2.8e-05
209 | 0.259987 | -2.9e-05
210 | 0.26129 | 4.6e-05
211 | 0.262537 | 4.7e-05
212 | 0.263783 | -1.8e-05
213 | 0.264917 | 2.2e-05
214 | 0.26622 | 0.000103
215 | 0.26741 | 6.1e-05
216 | 0.26877 | 6.8e-05
217 | 0.270017 | 3.2e-05
218 | 0.271263 | 4.7e-05
219 | 0.272567 | 3.5e-05
220 | 0.273813 | 2.2e-05
221 | 0.275003 | -6.2e-05
222 | 0.276193 | 1e-05
223 | 0.27744 | 2.7e-05
224 | 0.278687 | 6.3e-05
225 | 0.27999 | 4.1e-05
226 | 0.281237 | 6.3e-05
227 | 0.282484 | 8.8e-05
228 | 0.283787 | 8.1e-05
229 | 0.285034 | 4.2e-05
230 | 0.286224 | 2.3e-05
231 | 0.28747 | -2e-06
232 | 0.28866 | -3.7e-05
233 | 0.289964 | 2.2e-05
234 | 0.291324 | 7.6e-05
235 | 0.292514 | 0.000101
236 | 0.29376 | 9.3e-05
237 | 0.295063 | 0.000116
238 | 0.29631 | 6.5e-05
239 | 0.2975 | 1.1e-05
240 | 0.298747 | -5.1e-05
241 | 0.29988 | -4.2e-05
242 | 0.30124 | 2e-05
243 | 0.302543 | -2.6e-05
244 | 0.303733 | 5.5e-05
245 | 0.305037 | 0.000115
246 | 0.30634 | 6e-05
247 | 0.307474 | 7.7e-05
248 | 0.30872 | -4e-06
249 | 0.309967 | 8e-06
250 | 0.311214 | -5.3e-05
251 | 0.312517 | 5.5e-05
252 | 0.313764 | 2e-05
253 | 0.31501 | 4.2e-05
254 | 0.316314 | 6e-05
255 | 0.31756 | 3.8e-05
256 | 0.31875 | 6.7e-05
257 | 0.319997 | 4e-05
258 | 0.32113 | 5.8e-05
259 | 0.32249 | -2e-06
260 | 0.323794 | -2.4e-05
261 | 0.32504 | -2.3e-05
262 | 0.326287 | 1.1e-05
263 | 0.327534 | 1.8e-05
264 | 0.32878 | 3e-06
265 | 0.32997 | 6e-05
266 | 0.331217 | 0.000103
267 | 0.332407 | 6.3e-05
268 | 0.333767 | 7.5e-05
269 | 0.335014 | -2.7e-05
270 | 0.33626 | -4.4e-05
271 | 0.337507 | 1.3e-05
272 | 0.33881 | 5.8e-05
273 | 0.34 | -4.6e-05
274 | 0.34119 | 1e-06
275 | 0.342437 | 3.6e-05
276 | 0.343684 | -4.8e-05
277 | 0.345044 | 5.8e-05
278 | 0.34629 | 3e-05
279 | 0.347537 | -6.2e-05
280 | 0.348784 | 6.8e-05
281 | 0.35003 | -2.6e-05
282 | 0.35122 | -6.7e-05
283 | 0.352467 | -1.4e-05
284 | 0.353657 | 4e-05
285 | 0.355017 | 7.8e-05
286 | 0.35632 | 4.1e-05
287 | 0.35751 | 0.000113
288 | 0.358814 | 3.5e-05
289 | 0.36006 | -2.2e-05
290 | 0.361307 | -7.3e-05
291 | 0.36244 | 1.5e-05
292 | 0.363744 | 3e-05
293 | 0.364934 | -4.7e-05
294 | 0.366294 | 2.8e-05
295 | 0.36754 | 2.8e-05
296 | 0.368787 | 0.000111
297 | 0.370034 | 6.3e-05
298 | 0.37128 | 2.7e-05
299 | 0.372527 | 7e-06
300 | 0.373717 | 2e-05
301 | 0.374907 | -2e-06
302 | 0.376267 | -3.4e-05
303 | 0.37757 | -2.7e-05
304 | 0.37876 | 0.000131
305 | 0.380064 | -4e-06
306 | 0.38131 | 3.5e-05
307 | 0.382557 | 6.1e-05
308 | 0.38369 | 8.6e-05
309 | 0.384994 | 1.6e-05
310 | 0.386127 | -4.1e-05
311 | 0.387487 | 2.2e-05
312 | 0.38879 | 3.1e-05
313 | 0.38998 | -2.2e-05
314 | 0.391284 | 8.2e-05
315 | 0.392587 | 4.2e-05
316 | 0.393777 | 4.7e-05
317 | 0.394967 | 5.2e-05
318 | 0.396214 | -9e-06
319 | 0.39746 | -0.000111
320 | 0.398764 | 3.1e-05
321 | 0.40001 | -2.4e-05
322 | 0.401257 | -9e-06
323 | 0.40256 | 1.8e-05
324 | 0.403807 | 3.2e-05
325 | 0.404997 | 9.1e-05
326 | 0.406187 | 5e-05
327 | 0.40749 | 0.00011
328 | 0.408737 | 1.5e-05
329 | 0.41004 | 1.1e-05
330 | 0.411287 | 4.2e-05
331 | 0.412534 | -8.4e-05
332 | 0.41378 | 2e-06
333 | 0.415027 | 7e-06
334 | 0.416217 | 5e-05
335 | 0.417464 | 6.6e-05
336 | 0.418654 | 5e-05
337 | 0.420014 | 7.5e-05
338 | 0.42126 | 7.6e-05
339 | 0.422507 | 1.5e-05
340 | 0.423754 | -4.1e-05
341 | 0.425057 | -4.9e-05
342 | 0.426247 | -1.1e-05
343 | 0.427437 | -3.2e-05
344 | 0.42874 | 7.6e-05
345 | 0.42993 | 2.6e-05
346 | 0.43129 | 7e-05
347 | 0.432537 | 9.8e-05
348 | 0.433784 | -1.3e-05
349 | 0.43503 | -2.1e-05
350 | 0.436334 | 1e-06
351 | 0.437467 | 2.5e-05
352 | 0.438714 | -1.9e-05
353 | 0.43996 | -2.8e-05
354 | 0.441264 | 9.2e-05
355 | 0.44251 | 7.1e-05
356 | 0.443814 | 4.1e-05
357 | 0.44506 | 0.00011
358 | 0.446307 | 1.8e-05
359 | 0.447554 | -1.4e-05
360 | 0.448687 | 7.2e-05
361 | 0.449934 | 1.5e-05
362 | 0.45118 | -1.7e-05
363 | 0.452484 | -3e-06
364 | 0.453787 | -3.3e-05
365 | 0.455034 | 4.6e-05
366 | 0.45628 | 3.2e-05
367 | 0.457584 | 0.000121
368 | 0.458774 | 4.7e-05
369 | 0.459964 | -3.6e-05
370 | 0.461267 | 8.1e-05
371 | 0.462457 | -6.2e-05
372 | 0.46376 | 3.2e-05
373 | 0.465007 | 4e-05
374 | 0.466254 | -9e-06
375 | 0.467557 | 0.000123
376 | 0.468804 | 7.1e-05
377 | 0.469937 | 8.5e-05
378 | 0.47124 | 7e-05
379 | 0.47243 | 6.5e-05
380 | 0.473734 | 1e-06
381 | 0.475037 | 6.6e-05
382 | 0.476284 | -6e-06
383 | 0.47753 | 2e-05
384 | 0.478834 | 0.000144
385 | 0.480024 | 7.1e-05
386 | 0.481214 | 4.1e-05
387 | 0.482517 | 0.000122
388 | 0.483707 | 7.7e-05
389 | 0.48501 | 3e-05
390 | 0.486314 | 3e-06
391 | 0.487504 | 8e-06
392 | 0.488807 | 1.1e-05
393 | 0.490054 | 3.6e-05
394 | 0.491244 | 3e-05
395 | 0.492434 | 0.000152
396 | 0.493737 | 5.8e-05
397 | 0.494984 | 9.8e-05
398 | 0.496287 | 8.7e-05
399 | 0.497534 | 1.8e-05
400 | 0.49878 | -4e-06
401 | 0.500027 | 2.6e-05
402 | 0.50133 | 2.7e-05
403 | 0.502464 | -3e-06
404 | 0.50371 | 8.6e-05
405 | 0.5049 | 7.6e-05
406 | 0.50626 | 0.000123
407 | 0.507507 | 9.7e-05
408 | 0.508754 | 4.7e-05
409 | 0.510057 | 2.8e-05
410 | 0.511304 | -1e-06
411 | 0.512494 | 6e-06
412 | 0.513684 | -9e-06
413 | 0.514987 | 8.2e-05
414 | 0.516177 | 4e-05
415 | 0.517537 | 8.1e-05
416 | 0.518784 | 5.2e-05
417 | 0.52003 | 0.000139
418 | 0.521277 | 6.7e-05
419 | 0.52258 | 2.2e-05
420 | 0.523714 | -1e-06
421 | 0.52496 | 1.8e-05
422 | 0.52615 | -3.3e-05
423 | 0.527454 | 3.3e-05
424 | 0.528757 | 8.2e-05
425 | 0.530004 | 9.1e-05
426 | 0.531307 | 6.3e-05
427 | 0.532554 | 0.000145
428 | 0.5338 | 8.8e-05
429 | 0.534934 | 5.3e-05
430 | 0.536237 | 5.7e-05
431 | 0.537427 | 5.6e-05
432 | 0.538787 | -6e-06
433 | 0.540034 | 2.7e-05
434 | 0.54128 | 7.5e-05
435 | 0.542584 | 8.1e-05
436 | 0.54383 | 2.5e-05
437 | 0.54502 | 0.000105
438 | 0.54621 | 0.000125
439 | 0.547457 | 7.2e-05
440 | 0.548704 | 2e-05
441 | 0.550064 | 0.000157
442 | 0.551254 | 0.000207
443 | 0.552557 | 8.5e-05
444 | 0.553804 | 0.0002
445 | 0.55505 | 0.000242
446 | 0.55624 | 0.000221
447 | 0.557487 | 0.000226
448 | 0.55862 | 0.00019
449 | 0.55998 | 0.000194
450 | 0.561284 | 0.000286
451 | 0.56253 | 0.00036
452 | 0.563777 | 0.000251
453 | 0.56508 | 0.000321
454 | 0.56627 | 0.000393
455 | 0.56746 | 0.000368
456 | 0.568707 | 0.000384
457 | 0.569897 | 0.000435
458 | 0.571257 | 0.000485
459 | 0.572504 | 0.000495
460 | 0.57375 | 0.000497
461 | 0.575054 | 0.000577
462 | 0.5763 | 0.000578
463 | 0.57749 | 0.000692
464 | 0.578737 | 0.000994
465 | 0.579927 | 0.001222
466 | 0.58123 | 0.00153
467 | 0.582534 | 0.001837
468 | 0.58378 | 0.001965
469 | 0.585027 | 0.002072
470 | 0.58633 | 0.002253
471 | 0.587577 | 0.002661
472 | 0.58871 | 0.003307
473 | 0.589957 | 0.004261
474 | 0.591147 | 0.005195
475 | 0.592507 | 0.005663
476 | 0.59381 | 0.005777
477 | 0.595 | 0.005903
478 | 0.596304 | 0.005953
479 | 0.59755 | 0.005899
480 | 0.598797 | 0.005957
481 | 0.59993 | 0.005992
482 | 0.601234 | 0.005967
483 | 0.60248 | 0.005929
484 | 0.603784 | 0.006096
485 | 0.60503 | 0.006094
486 | 0.606277 | 0.006137
487 | 0.60758 | 0.006109
488 | 0.608827 | 0.006079
489 | 0.610017 | 0.006119
490 | 0.611207 | 0.006084
491 | 0.612454 | 0.005995
492 | 0.6137 | 0.006117
493 | 0.615004 | 0.006077
494 | 0.61625 | 0.006084
495 | 0.617497 | 0.006069
496 | 0.6188 | 0.006037
497 | 0.620047 | 0.006025
498 | 0.621237 | 0.005965
499 | 0.622484 | 0.006014
500 | 0.623674 | 0.005913
501 | 0.624977 | 0.006018
502 | 0.62628 | 0.005919
503 | 0.62747 | 0.005866
504 | 0.628774 | 0.005898
505 | 0.630077 | 0.005915
506 | 0.631267 | 0.005903
507 | 0.632457 | 0.005967
508 | 0.633704 | 0.005968
509 | 0.63495 | 0.005858
510 | 0.636254 | 0.005926
511 | 0.6375 | 0.005854
512 | 0.638747 | 0.005925
513 | 0.64005 | 0.005947
514 | 0.641297 | 0.006005
515 | 0.642487 | 0.006028
516 | 0.643734 | 0.006074
517 | 0.644924 | 0.00594
518 | 0.646227 | 0.006033
519 | 0.64753 | 0.006029
520 | 0.64872 | 0.005965
521 | 0.650024 | 0.005987
522 | 0.65127 | 0.006009
523 | 0.652574 | 0.005983
524 | 0.653707 | 0.006091
525 | 0.654954 | 0.006104
526 | 0.656144 | 0.006059
527 | 0.657504 | 0.006144
528 | 0.658807 | 0.006081
529 | 0.659997 | 0.006043
530 | 0.6613 | 0.006022
531 | 0.662547 | 0.006028
532 | 0.663794 | 0.006059
533 | 0.664984 | 0.006082
534 | 0.66623 | 0.006079
535 | 0.667477 | 0.006148
536 | 0.66878 | 0.006102
537 | 0.670027 | 0.006138
538 | 0.671274 | 0.006168
539 | 0.67252 | 0.00604
540 | 0.673824 | 0.006033
541 | 0.674957 | 0.006096
542 | 0.676204 | 0.006154
543 | 0.677394 | 0.006091
544 | 0.678754 | 0.006182
545 | 0.680057 | 0.006138
546 | 0.681247 | 0.00622
547 | 0.68255 | 0.006192
548 | 0.683797 | 0.006248
549 | 0.685044 | 0.006122
550 | 0.686234 | 0.006128
551 | 0.68748 | 0.006153
552 | 0.68867 | 0.006163
553 | 0.689974 | 0.006246
554 | 0.691277 | 0.006273
555 | 0.692524 | 0.00625
556 | 0.69377 | 0.006193
557 | 0.695074 | 0.00624
558 | 0.696264 | 0.006218
559 | 0.697454 | 0.006164
560 | 0.6987 | 0.006157
561 | 0.699947 | 0.006114
562 | 0.70125 | 0.006168
563 | 0.702497 | 0.006132
564 | 0.703744 | 0.006287
565 | 0.705047 | 0.006167
566 | 0.706294 | 0.006156
567 | 0.707484 | 0.006212
568 | 0.70873 | 0.00624
569 | 0.70992 | 0.006106
570 | 0.711224 | 0.006126
571 | 0.712527 | 0.006076
572 | 0.713774 | 0.005998
573 | 0.715077 | 0.006009
574 | 0.716324 | 0.006133
575 | 0.717514 | 0.006087
576 | 0.718704 | 0.006096
577 | 0.720007 | 0.006053
578 | 0.721197 | 0.006032
579 | 0.7225 | 0.006018
580 | 0.723804 | 0.005906
581 | 0.724994 | 0.006015
582 | 0.726297 | 0.005972
583 | 0.7276 | 0.005988
584 | 0.728734 | 0.006079
585 | 0.72998 | 0.006081
586 | 0.731227 | 0.006063
587 | 0.732474 | 0.006137
588 | 0.733777 | 0.006071
589 | 0.735024 | 0.005997
590 | 0.73627 | 0.006025
591 | 0.737574 | 0.006035
592 | 0.738764 | 0.006029
593 | 0.739954 | 0.005974
594 | 0.7412 | 0.006064
595 | 0.74239 | 0.006038
596 | 0.743751 | 0.006073
597 | 0.745054 | 0.006161
598 | 0.746244 | 0.00606
599 | 0.747547 | 0.006042
600 | 0.748794 | 0.00601
601 | 0.749984 | 0.006015
602 | 0.75123 | 0.00595
603 | 0.752477 | 0.005878
604 | 0.753667 | 0.005999
605 | 0.755027 | 0.005958
606 | 0.756274 | 0.005958
607 | 0.75752 | 0.00601
608 | 0.758824 | 0.005972
609 | 0.76007 | 0.00586
610 | 0.76126 | 0.00581
611 | 0.76245 | 0.005769
612 | 0.76364 | 0.005785
613 | 0.765 | 0.005865
614 | 0.766304 | 0.005886
615 | 0.767494 | 0.005775
616 | 0.768797 | 0.005833
617 | 0.770044 | 0.00584
618 | 0.77129 | 0.005801
619 | 0.77248 | 0.005755
620 | 0.773727 | 0.005795
621 | 0.774917 | 0.005645
622 | 0.776277 | 0.00572
623 | 0.77758 | 0.00578
624 | 0.778827 | 0.005785
625 | 0.780074 | 0.005855
626 | 0.781321 | 0.005757
627 | 0.78251 | 0.005714
628 | 0.7837 | 0.00574
629 | 0.784947 | 0.005642
630 | 0.786251 | 0.005693
631 | 0.787554 | 0.005745
632 | 0.7888 | 0.005765
633 | 0.790047 | 0.00574
634 | 0.791294 | 0.00576
635 | 0.79254 | 0.005781
636 | 0.79373 | 0.00587
637 | 0.794977 | 0.005918
638 | 0.79611 | 0.005801
639 | 0.797471 | 0.005815
640 | 0.79883 | 0.005861
641 | 0.80002 | 0.005841
642 | 0.801324 | 0.005863
643 | 0.802571 | 0.005849
644 | 0.80376 | 0.005865
645 | 0.80495 | 0.005925
646 | 0.806254 | 0.005941
647 | 0.8075 | 0.005938
648 | 0.808804 | 0.005947
649 | 0.809994 | 0.005838
650 | 0.811241 | 0.005831
651 | 0.812544 | 0.00583
652 | 0.81379 | 0.005876
653 | 0.81498 | 0.005775
654 | 0.816227 | 0.005972
655 | 0.817417 | 0.005909
656 | 0.818721 | 0.00603
657 | 0.820024 | 0.005911
658 | 0.821271 | 0.00598
659 | 0.822574 | 0.005988
660 | 0.823821 | 0.005931
661 | 0.825067 | 0.005899
662 | 0.8262 | 0.005905
663 | 0.827447 | 0.005962
664 | 0.828637 | 0.005969
665 | 0.829997 | 0.006037
666 | 0.8313 | 0.00604
667 | 0.83249 | 0.006053
668 | 0.833794 | 0.006043
669 | 0.835097 | 0.006
670 | 0.836287 | 0.006034
671 | 0.837477 | 0.006025
672 | 0.838724 | 0.006029
673 | 0.839914 | 0.006018
674 | 0.841274 | 0.006073
675 | 0.84252 | 0.006153
676 | 0.843767 | 0.006134
677 | 0.845071 | 0.006118
678 | 0.846317 | 0.005987
679 | 0.847507 | 0.00603
680 | 0.848697 | 0.006035
681 | 0.849944 | 0.006049
682 | 0.851247 | 0.006121
683 | 0.852494 | 0.006082
684 | 0.853741 | 0.006094
685 | 0.854987 | 0.006087
686 | 0.856291 | 0.006078
687 | 0.857537 | 0.006139
688 | 0.858727 | 0.006081
689 | 0.859974 | 0.006055
690 | 0.861164 | 0.005989
691 | 0.862467 | 0.006044
692 | 0.863771 | 0.006029
693 | 0.865017 | 0.006062
694 | 0.866264 | 0.006089
695 | 0.867567 | 0.006053
696 | 0.868757 | 0.006049
697 | 0.869947 | 0.006079
698 | 0.871251 | 0.006005
699 | 0.872441 | 0.005878
700 | 0.873744 | 0.006037
701 | 0.87499 | 0.006025
702 | 0.876294 | 0.00599
703 | 0.877541 | 0.005921
704 | 0.878787 | 0.00605
705 | 0.879977 | 0.00602
706 | 0.881224 | 0.006035
707 | 0.882414 | 0.005972
708 | 0.888817 | 0.005943
709 | 0.894994 | 0.006079
710 | 0.901284 | 0.00593
711 | 0.907517 | 0.005945
712 | 0.913751 | 0.005905
713 | 0.920041 | 0.006014
714 | 0.92616 | 0.005945
715 | 0.932564 | 0.006101
716 | 0.938797 | 0.006101
717 | 0.944917 | 0.006052
718 | 0.951264 | 0.006044
719 | 0.957497 | 0.006181
720 | 0.963787 | 0.006098
721 | 0.969964 | 0.006283
722 | 0.97631 | 0.006048
723 | 0.982544 | 0.006136
724 | 0.988721 | 0.006096
725 | 0.995011 | 0.006233
726 | 1.001131 | 0.006154
727 | 1.007591 | 0.006251
728 | 1.013767 | 0.006287
729 | 1.020001 | 0.006355
730 | 1.026291 | 0.006128
731 | 1.032467 | 0.006375
732 | 1.038814 | 0.006529
733 | 1.044934 | 0.006825
734 | 1.051337 | 0.007044
735 | 1.057514 | 0.006923
736 | 1.063747 | 0.007948
737 | 1.069981 | 0.010565
738 | 1.076214 | 0.013271
739 | 1.082561 | 0.016527
740 | 1.088737 | 0.01943
741 | 1.095027 | 0.022264
742 | 1.101261 | 0.025164
743 | 1.107437 | 0.028114
744 | 1.113784 | 0.031021
745 | 1.119961 | 0.033949
746 | 1.126307 | 0.036438
747 | 1.132484 | 0.038623
748 | 1.138774 | 0.040159
749 | 1.145007 | 0.041882
750 | 1.151184 | 0.043169
751 | 1.157531 | 0.044615
752 | 1.163707 | 0.045716
753 | 1.170054 | 0.047255
754 | 1.176287 | 0.048623
755 | 1.182464 | 0.049994
756 | 1.188754 | 0.051754
757 | 1.194987 | 0.053615
758 | 1.201277 | 0.055095
759 | 1.207511 | 0.056922
760 | 1.213801 | 0.058711
761 | 1.220034 | 0.06083
762 | 1.226211 | 0.062439
763 | 1.232501 | 0.064352
764 | 1.238677 | 0.06564
765 | 1.245081 | 0.067076
766 | 1.251258 | 0.068291
767 | 1.257547 | 0.069099
768 | 1.263781 | 0.069287
769 | 1.269958 | 0.069712
770 | 1.276304 | 0.069663
771 | 1.282481 | 0.069127
772 | 1.288828 | 0.067966
773 | 1.295004 | 0.066251
774 | 1.301237 | 0.06411
775 | 1.307528 | 0.061544
776 | 1.313704 | 0.058736
777 | 1.319994 | 0.056216
778 | 1.326228 | 0.05288
779 | 1.332574 | 0.04912
780 | 1.338807 | 0.046527
781 | 1.344984 | 0.044266
782 | 1.351274 | 0.043223
783 | 1.357451 | 0.0436
784 | 1.363798 | 0.043689
785 | 1.370031 | 0.044156
786 | 1.376264 | 0.044467
787 | 1.382497 | 0.044454
788 | 1.388731 | 0.04467
789 | 1.395078 | 0.045419
790 | 1.401198 | 0.045857
791 | 1.407544 | 0.046758
792 | 1.413778 | 0.047582
793 | 1.419954 | 0.048714
794 | 1.426244 | 0.049992
795 | 1.432478 | 0.051628
796 | 1.438768 | 0.053144
797 | 1.445001 | 0.054624
798 | 1.451291 | 0.055528
799 | 1.457524 | 0.056457
800 | 1.463758 | 0.057588
801 | 1.470048 | 0.058617
802 | 1.476111 | 0.059591
803 | 1.482571 | 0.060812
804 | 1.488747 | 0.06219
805 | 1.494981 | 0.063383
806 | 1.501271 | 0.064436
807 | 1.507448 | 0.06577
808 | 1.513737 | 0.066617
809 | 1.519971 | 0.067455
810 | 1.526317 | 0.068336
811 | 1.532551 | 0.069282
812 | 1.538728 | 0.070104
813 | 1.545018 | 0.070446
814 | 1.551194 | 0.070484
815 | 1.557541 | 0.070622
816 | 1.563717 | 0.070572
817 | 1.570064 | 0.070653
818 | 1.576241 | 0.0703
819 | 1.582474 | 0.070022
820 | 1.588764 | 0.06995
821 | 1.594941 | 0.070171
822 | 1.601344 | 0.070474
823 | 1.607464 | 0.070563
824 | 1.613754 | 0.070542
825 | 1.620044 | 0.070552
826 | 1.626221 | 0.069847
827 | 1.632568 | 0.069659
828 | 1.638688 | 0.069723
829 | 1.645034 | 0.070199
830 | 1.651268 | 0.070503
831 | 1.657501 | 0.071336
832 | 1.663791 | 0.0722
833 | 1.669968 | 0.073548
834 | 1.676258 | 0.074759
835 | 1.682491 | 0.075913
836 | 1.688781 | 0.077074
837 | 1.695014 | 0.078592
838 | 1.701191 | 0.080079
839 | 1.707538 | 0.081693
840 | 1.713658 | 0.082727
841 | 1.720061 | 0.08396
842 | 1.726294 | 0.085699
843 | 1.732471 | 0.087238
844 | 1.738704 | 0.088244
845 | 1.744938 | 0.089602
846 | 1.751284 | 0.090807
847 | 1.757461 | 0.092117
848 | 1.763808 | 0.093349
849 | 1.770041 | 0.094318
850 | 1.776218 | 0.094542
851 | 1.782508 | 0.094369
852 | 1.788741 | 0.094825
853 | 1.795031 | 0.095935
854 | 1.801208 | 0.096856
855 | 1.807554 | 0.09636
856 | 1.813788 | 0.096349
857 | 1.819964 | 0.096284
858 | 1.826254 | 0.096508
859 | 1.832431 | 0.096815
860 | 1.838778 | 0.097296
861 | 1.845011 | 0.097934
862 | 1.851244 | 0.097614
863 | 1.857534 | 0.097568
864 | 1.863711 | 0.097557
865 | 1.870058 | 0.097768
866 | 1.876234 | 0.098379
867 | 1.882581 | 0.098759
868 | 1.888758 | 0.099194
869 | 1.894934 | 0.099547
870 | 1.901281 | 0.09983
871 | 1.907458 | 0.100341
872 | 1.913804 | 0.101164
873 | 1.919981 | 0.101924
874 | 1.926271 | 0.101432
875 | 1.932561 | 0.101439
876 | 1.938738 | 0.101585
877 | 1.945028 | 0.102241
878 | 1.951148 | 0.102961
879 | 1.957551 | 0.104442
880 | 1.963785 | 0.105237
881 | 1.970018 | 0.105111
882 | 1.976251 | 0.105912
883 | 1.982485 | 0.106307
884 | 1.988775 | 0.106574
885 | 1.994895 | 0.106765
886 | 2.001298 | 0.107143
887 | 2.007474 | 0.107703
888 | 2.013708 | 0.107875
889 | 2.020055 | 0.10841
890 | 2.026231 | 0.10779
891 | 2.032521 | 0.108497
892 | 2.038755 | 0.109467
893 | 2.045045 | 0.109793
894 | 2.051278 | 0.10957
895 | 2.057455 | 0.109516
896 | 2.063745 | 0.109568
897 | 2.069921 | 0.109964
898 | 2.076325 | 0.110909
899 | 2.082501 | 0.112085
900 | 2.088735 | 0.113085
901 | 2.094968 | 0.113763
902 | 2.101201 | 0.114784
903 | 2.107548 | 0.115926
904 | 2.113668 | 0.116837
905 | 2.120071 | 0.116907
906 | 2.126305 | 0.117115
907 | 2.132481 | 0.116799
908 | 2.138771 | 0.117706
909 | 2.144948 | 0.118707
910 | 2.151295 | 0.119026
911 | 2.157471 | 0.119736
912 | 2.163761 | 0.119986
913 | 2.169995 | 0.120771
914 | 2.176228 | 0.121554
915 | 2.182518 | 0.122471
916 | 2.188638 | 0.122432
917 | 2.195098 | 0.123435
918 | 2.201275 | 0.124336
919 | 2.207508 | 0.124681
920 | 2.213741 | 0.125354
921 | 2.219975 | 0.125776
922 | 2.226265 | 0.125527
923 | 2.232441 | 0.12596
924 | 2.238788 | 0.126317
925 | 2.245078 | 0.12694
926 | 2.251198 | 0.12703
927 | 2.257545 | 0.12826
928 | 2.263721 | 0.12938
929 | 2.270011 | 0.12973
930 | 2.276245 | 0.130914
931 | 2.282535 | 0.131607
932 | 2.288825 | 0.131504
933 | 2.295001 | 0.131679
934 | 2.301291 | 0.132506
935 | 2.307411 | 0.133652
936 | 2.313815 | 0.134673
937 | 2.319991 | 0.135855
938 | 2.326225 | 0.13525
939 | 2.332515 | 0.136271
940 | 2.338691 | 0.137034
941 | 2.345095 | 0.137638
942 | 2.351215 | 0.138263
943 | 2.357562 | 0.138891
944 | 2.363795 | 0.139107
945 | 2.369972 | 0.13866
946 | 2.376261 | 0.13864
947 | 2.382438 | 0.14026
948 | 2.388785 | 0.140378
949 | 2.395018 | 0.140849
950 | 2.401308 | 0.140734
951 | 2.407542 | 0.141617
952 | 2.413718 | 0.142308
953 | 2.420008 | 0.142743
954 | 2.426128 | 0.142748
955 | 2.432588 | 0.143038
956 | 2.438765 | 0.14377
957 | 2.444998 | 0.144434
958 | 2.451288 | 0.145095
959 | 2.457465 | 0.145997
960 | 2.463755 | 0.147436
961 | 2.469932 | 0.148796
962 | 2.476335 | 0.150299
963 | 2.482568 | 0.150752
964 | 2.488688 | 0.150467
965 | 2.495035 | 0.150845
966 | 2.501268 | 0.151708
967 | 2.507558 | 0.151914
968 | 2.513735 | 0.152609
969 | 2.520025 | 0.152336
970 | 2.526315 | 0.153536
971 | 2.532435 | 0.154572
972 | 2.538782 | 0.154105
973 | 2.544902 | 0.155879
974 | 2.551305 | 0.156101
975 | 2.557538 | 0.157352
976 | 2.563715 | 0.158146
977 | 2.570005 | 0.158491
978 | 2.576181 | 0.15928
979 | 2.582585 | 0.159398
980 | 2.588705 | 0.15828
981 | 2.595052 | 0.159037
982 | 2.601285 | 0.159736
983 | 2.607518 | 0.159259
984 | 2.613751 | 0.161602
985 | 2.619928 | 0.161477
986 | 2.626332 | 0.162267
987 | 2.632509 | 0.164085
988 | 2.638798 | 0.16379
989 | 2.644975 | 0.164169
990 | 2.651208 | 0.164452
991 | 2.657498 | 0.166677
992 | 2.663675 | 0.16728
993 | 2.670078 | 0.167132
994 | 2.676255 | 0.167945
995 | 2.682488 | 0.167505
996 | 2.688722 | 0.169717
997 | 2.694955 | 0.169652
998 | 2.701302 | 0.170781
999 | 2.707422 | 0.170798
1000 | 2.713825 | 0.170652
1001 | 2.720001 | 0.170727
1002 | 2.726235 | 0.170577
1003 | 2.732525 | 0.170149
1004 | 2.738702 | 0.171185
1005 | 2.745048 | 0.170565
1006 | 2.751225 | 0.172041
1007 | 2.757515 | 0.173089
1008 | 2.763748 | 0.17499
1009 | 2.769982 | 0.174528
1010 | 2.776329 | 0.174995
1011 | 2.782392 | 0.174999
1012 | 2.788795 | 0.173069
1013 | 2.795028 | 0.174091
1014 | 2.801205 | 0.172924
1015 | 2.807495 | 0.175598
1016 | 2.813729 | 0.175807
1017 | 2.820075 | 0.177894
1018 | 2.826252 | 0.17915
1019 | 2.832542 | 0.179758
1020 | 2.838775 | 0.181276
1021 | 2.844952 | 0.180732
1022 | 2.851242 | 0.184258
1023 | 2.857419 | 0.181204
1024 | 2.863822 | 0.184749
1025 | 2.870055 | 0.184109
1026 | 2.876288 | 0.184109
1027 | 2.882522 | 0.182204
1028 | 2.888698 | 0.1824
1029 | 2.894989 | 0.181499
1030 | 2.901165 | 0.182875
1031 | 2.907568 | 0.182926
1032 | 2.913745 | 0.185929
1033 | 2.919979 | 0.184179
1034 | 2.926269 | 0.184894
1035 | 2.932502 | 0.184185
1036 | 2.938792 | 0.183674
1037 | 2.944968 | 0.186282
1038 | 2.951315 | 0.179032
1039 | 2.957548 | 0.186158
1040 | 2.963725 | 0.189602
1041 | 2.970015 | 0.190621
1042 | 2.976249 | 0.193017
1043 | 2.982538 | 0.193887
1044 | 2.988772 | 0.19315
1045 | 2.995005 | 0.196915
1046 | 3.001295 | 0.196504
1047 | 3.007471 | 0.190096
1048 | 3.013762 | 0.197847
1049 | 3.019882 | 0.201162
1050 | 3.026342 | 0.203482
1051 | 3.032518 | 0.20469
1052 | 3.038695 | 0.20712
1053 | 3.045042 | 0.210366
1054 | 3.051332 | 0.137912
1055 | 3.057565 | 0.123386
1056 | 3.063742 | 0.133336
1057 | 3.070032 | 0.1427
1058 | 3.076265 | 0.150944
1059 | 3.082499 | 0.158559
1060 | 3.088789 | 0.165792
1061 | 3.094909 | 0.172401
1062 | 3.101312 | 0.178108
1063 | 3.107488 | 0.183293
1064 | 3.113778 | 0.188332
1065 | 3.120012 | 0.192447
1066 | 3.126189 | 0.188394
1067 | 3.132535 | 0.193631
1068 | 3.138655 | 0.19895
1069 | 3.145059 | 0.202053
1070 | 3.151292 | 0.198885
1071 | 3.157469 | 0.205825
1072 | 3.163759 | 0.211172
1073 | 3.169991 | 0.216196
1074 | 3.173788 | 0.140318
1075 | 3.179965 | 0.155242
1076 | 3.186255 | 0.167931
1077 | 3.192432 | 0.17841
1078 | 3.198835 | 0.186166
1079 | 3.205012 | 0.189279
1080 | 3.211245 | 0.189527
1081 | 3.217535 | 0.190417
1082 | 3.223712 | 0.190088
1083 | 3.230058 | 0.188971
1084 | 3.236179 | 0.18979
1085 | 3.242582 | 0.190534
1086 | 3.248759 | 0.191093
1087 | 3.254936 | 0.190785
1088 | 3.261282 | 0.191595
1089 | 3.267458 | 0.19281
1090 | 3.273805 | 0.193861
1091 | 3.279982 | 0.195339
1092 | 3.286272 | 0.196158
1093 | 3.292505 | 0.198103
1094 | 3.298739 | 0.199363
1095 | 3.305028 | 0.200858
1096 | 3.311149 | 0.202018
1097 | 3.317609 | 0.203988
1098 | 3.323785 | 0.205646
1099 | 3.330019 | 0.207563
1100 | 3.336252 | 0.209796
1101 | 3.342485 | 0.211913
1102 | 3.348775 | 0.214019
1103 | 3.354952 | 0.21613
1104 | 3.361299 | 0.219092
1105 | 3.367532 | 0.22183
1106 | 3.373765 | 0.223761
1107 | 3.379998 | 0.226592
1108 | 3.386232 | 0.228522
1109 | 3.392522 | 0.231146
1110 | 3.398755 | 0.233475
1111 | 3.405046 | 0.235652
1112 | 3.411335 | 0.238396
1113 | 3.417455 | 0.241253
1114 | 3.423802 | 0.243828
1115 | 3.429922 | 0.246325
1116 | 3.436325 | 0.249579
1117 | 3.442502 | 0.252344
1118 | 3.448735 | 0.253892
1119 | 3.455025 | 0.256038
1120 | 3.461202 | 0.257773
1121 | 3.467549 | 0.259342
1122 | 3.473725 | 0.261843
1123 | 3.480072 | 0.264778
1124 | 3.486305 | 0.267595
1125 | 3.492482 | 0.269679
1126 | 3.498772 | 0.272371
1127 | 3.504949 | 0.275223
1128 | 3.511295 | 0.277916
1129 | 3.517472 | 0.280123
1130 | 3.523762 | 0.283106
1131 | 3.530052 | 0.286102
1132 | 3.536228 | 0.288839
1133 | 3.542576 | 0.292353
1134 | 3.548639 | 0.29481
1135 | 3.555099 | 0.298107
1136 | 3.561275 | 0.300116
1137 | 3.567509 | 0.302284
1138 | 3.573742 | 0.305121
1139 | 3.579975 | 0.307597
1140 | 3.586265 | 0.310758
1141 | 3.592442 | 0.312975
1142 | 3.598789 | 0.315056
1143 | 3.605079 | 0.31834
1144 | 3.611256 | 0.321719
1145 | 3.617545 | 0.325065
1146 | 3.623722 | 0.327898
1147 | 3.630069 | 0.330454
1148 | 3.636246 | 0.332827
1149 | 3.642535 | 0.336671
1150 | 3.648768 | 0.340237
1151 | 3.654945 | 0.343596
1152 | 3.661292 | 0.348085
1153 | 3.667412 | 0.35258
1154 | 3.673815 | 0.357246
1155 | 3.679992 | 0.361779
1156 | 3.686225 | 0.365823
1157 | 3.692515 | 0.369862
1158 | 3.698692 | 0.373749
1159 | 3.705039 | 0.379008
1160 | 3.711216 | 0.383167
1161 | 3.717562 | 0.389441
1162 | 3.723795 | 0.394465
1163 | 3.729972 | 0.399101
1164 | 3.736262 | 0.404429
1165 | 3.742439 | 0.409072
1166 | 3.748785 | 0.413565
1167 | 3.755019 | 0.417914
1168 | 3.761309 | 0.422429
1169 | 3.767542 | 0.427537
1170 | 3.773719 | 0.432254
1171 | 3.780009 | 0.437811
1172 | 3.786129 | 0.442616
1173 | 3.792589 | 0.448242
1174 | 3.798765 | 0.452734
1175 | 3.804999 | 0.457933
1176 | 3.811232 | 0.463324
1177 | 3.817465 | 0.468463
1178 | 3.823756 | 0.473822
1179 | 3.829932 | 0.478896
1180 | 3.836336 | 0.484577
1181 | 3.842512 | 0.489808
1182 | 3.848689 | 0.49481
1183 | 3.855035 | 0.500598
1184 | 3.861269 | 0.505701
1185 | 3.867502 | 0.511088
1186 | 3.873735 | 0.515796
1187 | 3.880026 | 0.521197
1188 | 3.886316 | 0.526231
1189 | 3.892436 | 0.531466
1190 | 3.898782 | 0.539934
1191 | 3.904902 | 0.549275
1192 | 3.911305 | 0.559425
1193 | 3.917539 | 0.569306
1194 | 3.923716 | 0.578789
1195 | 3.930006 | 0.589008
1196 | 3.936239 | 0.598706
1197 | 3.942529 | 0.609099
1198 | 3.948705 | 0.618856
1199 | 3.955052 | 0.629635
1200 | 3.961286 | 0.639605
1201 | 3.967462 | 0.649547
1202 | 3.973809 | 0.66001
1203 | 3.979929 | 0.669962
1204 | 3.986275 | 0.680166
1205 | 3.992509 | 0.690062
1206 | 3.998799 | 0.699888
1207 | 4.005033 | 0.709667
1208 | 4.011209 | 0.718829
1209 | 4.017499 | 0.728453
1210 | 4.023675 | 0.737033
1211 | 4.030079 | 0.746338
1212 | 4.036256 | 0.754902
1213 | 4.04249 | 0.763189
1214 | 4.048722 | 0.771588
1215 | 4.054956 | 0.779326
1216 | 4.061303 | 0.787058
1217 | 4.067423 | 0.793758
1218 | 4.073826 | 0.800863
1219 | 4.08006 | 0.807715
1220 | 4.086179 | 0.813522
1221 | 4.092526 | 0.820329
1222 | 4.098702 | 0.826802
1223 | 4.105049 | 0.833647
1224 | 4.111226 | 0.839562
1225 | 4.117516 | 0.845758
1226 | 4.123806 | 0.851845
1227 | 4.129982 | 0.857696
1228 | 4.136272 | 0.863422
1229 | 4.142393 | 0.867518
1230 | 4.148796 | 0.873092
1231 | 4.155029 | 0.880582
1232 | 4.161206 | 0.888206
1233 | 4.167496 | 0.895794
1234 | 4.173729 | 0.902559
1235 | 4.180076 | 0.90973
1236 | 4.186196 | 0.915849
1237 | 4.192543 | 0.922937
1238 | 4.198776 | 0.929071
1239 | 4.204953 | 0.934568
1240 | 4.211243 | 0.940284
1241 | 4.217419 | 0.94559
1242 | 4.223822 | 0.950701
1243 | 4.229999 | 0.955818
1244 | 4.236289 | 0.961406
1245 | 4.242465 | 0.967726
1246 | 4.248756 | 0.97362
1247 | 4.254989 | 0.98047
1248 | 4.261166 | 0.987021
1249 | 4.267569 | 0.994744
1250 | 4.273746 | 1.002393
1251 | 4.279979 | 1.010291
1252 | 4.286269 | 1.018432
1253 | 4.292502 | 1.026073
1254 | 4.298793 | 1.033801
1255 | 4.304968 | 1.040819
1256 | 4.311316 | 1.04858
1257 | 4.317549 | 1.056286
1258 | 4.323669 | 1.062768
1259 | 4.330016 | 1.068393
1260 | 4.336193 | 1.071529
1261 | 4.338743 | 0.345839
1262 | 4.339026 | 0.004457
1263 | 4.344919 | 0.005177
1264 | 4.351209 | 0.005196
1265 | 4.3575 | 0.00515
1266 | 4.363789 | 0.005187
1267 | 4.370022 | 0.00531
1268 | 4.376313 | 0.005215
1269 | 4.382545 | 0.00525
1270 | 4.388722 | 0.005081
1271 | 4.395012 | 0.004992
1272 | 4.401133 | 0.004948
1273 | 4.406743 | 0.005246
Specimen: 4
Number of data points: 771
Maximum Load point: 731 Maximum Load: 0.32884 kN
Maximum Extension point: 771 Maximum Extension: 2.65517 mm
___________________________________________________
1 | 0 | -4.3e-05
2 | 0.000453 | 5.7e-05
3 | 0.001757 | -5.2e-05
4 | 0.0034 | -5.3e-05
5 | 0.004873 | -3.3e-05
6 | 0.00612 | -7.4e-05
7 | 0.007367 | -1.3e-05
8 | 0.008613 | -4e-06
9 | 0.009917 | 1.7e-05
10 | 0.011163 | -4.9e-05
11 | 0.01241 | -7e-06
12 | 0.013657 | 4e-05
13 | 0.014903 | -1.4e-05
14 | 0.01615 | 4.8e-05
15 | 0.01734 | -4.7e-05
16 | 0.018643 | -2.8e-05
17 | 0.019833 | 3e-06
18 | 0.021137 | 3.2e-05
19 | 0.02244 | -3.9e-05
20 | 0.02363 | 9.4e-05
21 | 0.024933 | -3.7e-05
22 | 0.02618 | 2.7e-05
23 | 0.027427 | 1.7e-05
24 | 0.028617 | -7.3e-05
25 | 0.02992 | -2.3e-05
26 | 0.03111 | -7.1e-05
27 | 0.032413 | -6.7e-05
28 | 0.03366 | 5e-06
29 | 0.034907 | 3e-06
30 | 0.036153 | 5e-06
31 | 0.037457 | 7e-06
32 | 0.038647 | 5.8e-05
33 | 0.039893 | 3.8e-05
34 | 0.04114 | -2.4e-05
35 | 0.042387 | 1.1e-05
36 | 0.04369 | -5.8e-05
37 | 0.044937 | -4.2e-05
38 | 0.046183 | 2.3e-05
39 | 0.047487 | 1.5e-05
40 | 0.048733 | 2.8e-05
41 | 0.049867 | 4.8e-05
42 | 0.05117 | 9.9e-05
43 | 0.05236 | -0.000149
44 | 0.053663 | -1.3e-05
45 | 0.054967 | -7e-06
46 | 0.056213 | -3.4e-05
47 | 0.057517 | -2.7e-05
48 | 0.058763 | 8e-06
49 | 0.059953 | -8e-06
50 | 0.061143 | 5.1e-05
51 | 0.062447 | -1.2e-05
52 | 0.063637 | -2.8e-05
53 | 0.06494 | -3.7e-05
54 | 0.066243 | -1.8e-05
55 | 0.067433 | 2e-05
56 | 0.068737 | -9.7e-05
57 | 0.069983 | 4.8e-05
58 | 0.071117 | 2.5e-05
59 | 0.07242 | 5.3e-05
60 | 0.07361 | -1e-05
61 | 0.07497 | -2e-05
62 | 0.076217 | 1.2e-05
63 | 0.077463 | 3.7e-05
64 | 0.07871 | -2.2e-05
65 | 0.080013 | -2.2e-05
66 | 0.081203 | 2e-05
67 | 0.08245 | -1.3e-05
68 | 0.083697 | -3e-05
69 | 0.084887 | -5e-06
70 | 0.08619 | 3.1e-05
71 | 0.087493 | -2.5e-05
72 | 0.088683 | 1.8e-05
73 | 0.089987 | -3e-05
74 | 0.091233 | -2.8e-05
75 | 0.092423 | -1.4e-05
76 | 0.09367 | -6.4e-05
77 | 0.09486 | -5.3e-05
78 | 0.096163 | -2.4e-05
79 | 0.097467 | 2.7e-05
80 | 0.098713 | 5.6e-05
81 | 0.09996 | -2.2e-05
82 | 0.101263 | 4.1e-05
83 | 0.10251 | 1.3e-05
84 | 0.1037 | 1.5e-05
85 | 0.10489 | -3.7e-05
86 | 0.10608 | -5.9e-05
87 | 0.10744 | 5e-06
88 | 0.108743 | 1.1e-05
89 | 0.109933 | 1e-05
90 | 0.111237 | -2.2e-05
91 | 0.11254 | 4.5e-05
92 | 0.11373 | 4.1e-05
93 | 0.11492 | -4.4e-05
94 | 0.116167 | -1.4e-05
95 | 0.117413 | -4.3e-05
96 | 0.118717 | 4.1e-05
97 | 0.119963 | -4.9e-05
98 | 0.12121 | -6.9e-05
99 | 0.122457 | -2.2e-05
100 | 0.12376 | 8.9e-05
101 | 0.12495 | 1.2e-05
102 | 0.12614 | 6.7e-05
103 | 0.12733 | -7.2e-05
104 | 0.12869 | 1.3e-05
105 | 0.129993 | 5.6e-05
106 | 0.131183 | 5e-05
107 | 0.132487 | -1.8e-05
108 | 0.133733 | 1.3e-05
109 | 0.13498 | -9e-06
110 | 0.13617 | 1.6e-05
111 | 0.137417 | 3e-05
112 | 0.138607 | -1.3e-05
113 | 0.139967 | 2.1e-05
114 | 0.141213 | 1.5e-05
115 | 0.14246 | 4.5e-05
116 | 0.143763 | -7.6e-05
117 | 0.14501 | 2.2e-05
118 | 0.1462 | 5.8e-05
119 | 0.14739 | 0.000105
120 | 0.148637 | 5.5e-05
121 | 0.149883 | 2e-06
122 | 0.151187 | 0.000114
123 | 0.152433 | -1e-05
124 | 0.153793 | -3e-06
125 | 0.154983 | -4e-05
126 | 0.15623 | 5e-05
127 | 0.15742 | 3.6e-05
128 | 0.158667 | 7.9e-05
129 | 0.159857 | 2.1e-05
130 | 0.161217 | 5.3e-05
131 | 0.162463 | 6.2e-05
132 | 0.163653 | 6.6e-05
133 | 0.164957 | -2e-06
134 | 0.16626 | 4.8e-05
135 | 0.167507 | 6.2e-05
136 | 0.16864 | 2.3e-05
137 | 0.169887 | -1.3e-05
138 | 0.171077 | 9.9e-05
139 | 0.172437 | 3.2e-05
140 | 0.17374 | 4.1e-05
141 | 0.174987 | 2.8e-05
142 | 0.176233 | 6.6e-05
143 | 0.17748 | -7.2e-05
144 | 0.17867 | 4.7e-05
145 | 0.179917 | 6.9e-05
146 | 0.181163 | 3.3e-05
147 | 0.18241 | 3.8e-05
148 | 0.183713 | 0.000127
149 | 0.184903 | 4.5e-05
150 | 0.186207 | 6.7e-05
151 | 0.187453 | 5.8e-05
152 | 0.188757 | 1.8e-05
153 | 0.189947 | 0
154 | 0.191137 | 1.5e-05
155 | 0.192383 | -2.2e-05
156 | 0.193687 | -1.8e-05
157 | 0.19499 | 6.1e-05
158 | 0.19618 | -4e-06
159 | 0.197483 | 3e-06
160 | 0.198787 | 5e-05
161 | 0.199977 | 8.2e-05
162 | 0.201167 | 5.7e-05
163 | 0.202413 | 5.7e-05
164 | 0.203603 | -3.5e-05
165 | 0.204963 | 8e-06
166 | 0.20621 | -1.8e-05
167 | 0.207457 | 4.3e-05
168 | 0.208703 | 1.8e-05
169 | 0.210007 | 1.2e-05
170 | 0.211197 | -4.2e-05
171 | 0.212443 | 1.8e-05
172 | 0.21369 | 0.000117
173 | 0.214937 | -3.3e-05
174 | 0.21624 | 5e-06
175 | 0.21743 | 3.5e-05
176 | 0.218677 | 3.3e-05
177 | 0.21998 | 3e-06
178 | 0.221227 | 5.5e-05
179 | 0.222417 | 5e-05
180 | 0.223663 | -9e-06
181 | 0.224853 | -4e-06
182 | 0.226157 | 0.000115
183 | 0.227517 | -5.2e-05
184 | 0.228707 | -3e-06
185 | 0.23001 | -2e-06
186 | 0.231257 | -4.9e-05
187 | 0.232503 | 7e-05
188 | 0.233637 | 5.1e-05
189 | 0.234883 | 3.7e-05
190 | 0.23613 | 1e-06
191 | 0.237433 | 9e-05
192 | 0.238737 | 9.6e-05
193 | 0.239983 | -3.5e-05
194 | 0.24123 | 6e-06
195 | 0.242533 | -1.9e-05
196 | 0.243667 | 1.8e-05
197 | 0.244913 | 1.7e-05
198 | 0.24616 | 7e-05
199 | 0.247407 | 7.2e-05
200 | 0.248767 | 6.1e-05
201 | 0.249957 | 5.6e-05
202 | 0.25126 | 1.7e-05
203 | 0.252507 | 2.3e-05
204 | 0.253753 | 2e-05
205 | 0.254887 | 4.6e-05
206 | 0.256133 | 1.1e-05
207 | 0.257323 | 5.1e-05
208 | 0.258683 | 8.1e-05
209 | 0.259987 | 0.000111
210 | 0.261233 | 6.7e-05
211 | 0.26248 | 5.1e-05
212 | 0.263727 | 3.5e-05
213 | 0.264973 | 4.6e-05
214 | 0.266163 | 6.5e-05
215 | 0.267467 | 2.2e-05
216 | 0.268657 | -2e-05
217 | 0.26996 | 2.3e-05
218 | 0.271207 | 5.6e-05
219 | 0.272453 | 5.8e-05
220 | 0.2737 | 7.2e-05
221 | 0.275003 | 6.5e-05
222 | 0.276193 | 0.000146
223 | 0.277384 | -2e-05
224 | 0.27863 | 3.7e-05
225 | 0.279934 | -6.2e-05
226 | 0.281237 | 1.1e-05
227 | 0.282427 | -1e-05
228 | 0.28373 | 6.4e-05
229 | 0.285034 | 6.9e-05
230 | 0.286224 | 8.1e-05
231 | 0.287413 | -1e-05
232 | 0.28866 | 1.1e-05
233 | 0.28985 | -2.9e-05
234 | 0.29121 | -2e-05
235 | 0.292457 | 1.2e-05
236 | 0.293703 | 3.3e-05
237 | 0.295007 | 4.7e-05
238 | 0.296254 | 2.2e-05
239 | 0.297444 | 9.4e-05
240 | 0.298634 | 2.1e-05
241 | 0.29988 | 6.2e-05
242 | 0.301127 | 3.5e-05
243 | 0.302487 | -8e-06
244 | 0.303677 | 4.8e-05
245 | 0.304924 | 1.7e-05
246 | 0.306227 | -2.4e-05
247 | 0.30753 | -9e-06
248 | 0.308663 | 4.1e-05
249 | 0.30991 | -4e-06
250 | 0.311044 | 1.8e-05
251 | 0.31246 | 5.1e-05
252 | 0.313764 | 7.1e-05
253 | 0.314954 | 6.4e-05
254 | 0.316257 | 2.3e-05
255 | 0.317504 | 2.8e-05
256 | 0.318694 | 1.7e-05
257 | 0.319884 | -2e-06
258 | 0.32113 | 6.4e-05
259 | 0.322377 | 1.6e-05
260 | 0.323737 | 1.1e-05
261 | 0.324984 | 5.2e-05
262 | 0.326174 | 5.6e-05
263 | 0.327477 | 2.8e-05
264 | 0.32878 | 8.6e-05
265 | 0.329913 | 2e-05
266 | 0.33116 | 3.2e-05
267 | 0.33235 | 7.2e-05
268 | 0.33371 | 0.000152
269 | 0.335014 | 0.000324
270 | 0.336204 | 0.000645
271 | 0.337507 | 0.000898
272 | 0.338754 | 0.001231
273 | 0.34 | 0.001366
274 | 0.34119 | 0.001577
275 | 0.342437 | 0.001762
276 | 0.343627 | 0.002029
277 | 0.344987 | 0.00217
278 | 0.346234 | 0.002343
279 | 0.34748 | 0.002669
280 | 0.348784 | 0.00333
281 | 0.35003 | 0.003889
282 | 0.35122 | 0.004383
283 | 0.35241 | 0.004509
284 | 0.353657 | 0.004531
285 | 0.354904 | 0.004457
286 | 0.356207 | 0.004528
287 | 0.357454 | 0.004556
288 | 0.358757 | 0.004521
289 | 0.360004 | 0.004536
290 | 0.36125 | 0.004538
291 | 0.36244 | 0.00453
292 | 0.363687 | 0.004521
293 | 0.36482 | 0.00445
294 | 0.36618 | 0.004511
295 | 0.367484 | 0.004476
296 | 0.368674 | 0.004469
297 | 0.369977 | 0.004536
298 | 0.37128 | 0.004514
299 | 0.37247 | 0.004536
300 | 0.37366 | 0.004509
301 | 0.374907 | 0.004535
302 | 0.376097 | 0.004606
303 | 0.377457 | 0.004531
304 | 0.37876 | 0.0045
305 | 0.37995 | 0.004456
306 | 0.381254 | 0.004445
307 | 0.3825 | 0.004446
308 | 0.38369 | 0.004507
309 | 0.38488 | 0.004519
310 | 0.386127 | 0.004479
311 | 0.38743 | 0.004482
312 | 0.388734 | 0.004551
313 | 0.389924 | 0.004492
314 | 0.391227 | 0.004523
315 | 0.392474 | 0.004479
316 | 0.39372 | 0.00448
317 | 0.39491 | 0.004496
318 | 0.396157 | 0.004445
319 | 0.397347 | 0.004457
320 | 0.398707 | 0.004481
321 | 0.399954 | 0.004549
322 | 0.401144 | 0.004539
323 | 0.402447 | 0.004539
324 | 0.40375 | 0.004516
325 | 0.404997 | 0.004462
326 | 0.406187 | 0.004515
327 | 0.407434 | 0.004502
328 | 0.408624 | 0.004561
329 | 0.409927 | 0.004509
330 | 0.41123 | 0.004507
331 | 0.41242 | 0.004446
332 | 0.413724 | 0.004588
333 | 0.415027 | 0.004439
334 | 0.416217 | 0.004474
335 | 0.417407 | 0.004499
336 | 0.418654 | 0.00444
337 | 0.4199 | 0.004486
338 | 0.421204 | 0.004515
339 | 0.42245 | 0.004486
340 | 0.423697 | 0.004451
341 | 0.425 | 0.004479
342 | 0.426247 | 0.004518
343 | 0.42738 | 0.00444
344 | 0.428684 | 0.004442
345 | 0.429874 | 0.004441
346 | 0.431177 | 0.004528
347 | 0.43248 | 0.004554
348 | 0.433727 | 0.004514
349 | 0.434974 | 0.004502
350 | 0.436277 | 0.004545
351 | 0.437467 | 0.004571
352 | 0.438657 | 0.004536
353 | 0.439904 | 0.00443
354 | 0.441094 | 0.004426
355 | 0.442454 | 0.004515
356 | 0.443757 | 0.00452
357 | 0.444947 | 0.004515
358 | 0.446194 | 0.004491
359 | 0.447497 | 0.004521
360 | 0.448687 | 0.004518
361 | 0.449934 | 0.00453
362 | 0.45118 | 0.004506
363 | 0.452427 | 0.004412
364 | 0.453674 | 0.004467
365 | 0.45492 | 0.004541
366 | 0.456224 | 0.004451
367 | 0.45747 | 0.004439
368 | 0.458717 | 0.004419
369 | 0.459907 | 0.004454
370 | 0.461154 | 0.004516
371 | 0.462344 | 0.004466
372 | 0.463704 | 0.004558
373 | 0.465007 | 0.004459
374 | 0.466197 | 0.004512
375 | 0.4675 | 0.004477
376 | 0.468747 | 0.004548
377 | 0.469994 | 0.004505
378 | 0.471184 | 0.00451
379 | 0.47243 | 0.00448
380 | 0.47362 | 0.004486
381 | 0.474924 | 0.004462
382 | 0.476227 | 0.004598
383 | 0.477474 | 0.004477
384 | 0.47872 | 0.00448
385 | 0.480024 | 0.004445
386 | 0.481157 | 0.004477
387 | 0.482404 | 0.00444
388 | 0.48365 | 0.004531
389 | 0.484897 | 0.00454
390 | 0.4862 | 0.004519
391 | 0.487447 | 0.004489
392 | 0.48875 | 0.004514
393 | 0.489997 | 0.004525
394 | 0.491244 | 0.004444
395 | 0.492434 | 0.004514
396 | 0.49368 | 0.004487
397 | 0.49487 | 0.004411
398 | 0.496174 | 0.004439
399 | 0.497477 | 0.004558
400 | 0.498724 | 0.004466
401 | 0.500027 | 0.004425
402 | 0.501274 | 0.004553
403 | 0.502464 | 0.004441
404 | 0.503654 | 0.004436
405 | 0.5049 | 0.004474
406 | 0.506147 | 0.004421
407 | 0.50745 | 0.004494
408 | 0.508697 | 0.00448
409 | 0.509944 | 0.004467
410 | 0.51119 | 0.004442
411 | 0.512494 | 0.004534
412 | 0.513684 | 0.004518
413 | 0.51493 | 0.004419
414 | 0.51612 | 0.004395
415 | 0.517424 | 0.004439
416 | 0.518727 | 0.004485
417 | 0.519974 | 0.00447
418 | 0.52122 | 0.004521
419 | 0.522524 | 0.004541
420 | 0.523714 | 0.00451
421 | 0.524904 | 0.004469
422 | 0.52615 | 0.004462
423 | 0.527397 | 0.004457
424 | 0.5287 | 0.004479
425 | 0.530004 | 0.004406
426 | 0.531194 | 0.004469
427 | 0.53737 | 0.004489
428 | 0.543774 | 0.004482
429 | 0.54995 | 0.004549
430 | 0.55624 | 0.004471
431 | 0.562474 | 0.00456
432 | 0.56865 | 0.004506
433 | 0.57494 | 0.004462
434 | 0.581117 | 0.004444
435 | 0.58752 | 0.004523
436 | 0.593697 | 0.004475
437 | 0.59993 | 0.004541
438 | 0.60622 | 0.004515
439 | 0.612454 | 0.004515
440 | 0.618744 | 0.00447
441 | 0.624864 | 0.004489
442 | 0.631267 | 0.004445
443 | 0.6375 | 0.00455
444 | 0.643677 | 0.004495
445 | 0.649967 | 0.004496
446 | 0.6562 | 0.004469
447 | 0.66249 | 0.00447
448 | 0.668667 | 0.00445
449 | 0.674957 | 0.0045
450 | 0.681247 | 0.004464
451 | 0.687424 | 0.004558
452 | 0.69377 | 0.004581
453 | 0.69989 | 0.004565
454 | 0.706294 | 0.00455
455 | 0.712414 | 0.004605
456 | 0.718704 | 0.00453
457 | 0.724937 | 0.004569
458 | 0.73117 | 0.004581
459 | 0.737517 | 0.004591
460 | 0.743637 | 0.004502
461 | 0.749984 | 0.004579
462 | 0.756217 | 0.004668
463 | 0.762394 | 0.004628
464 | 0.768684 | 0.004539
465 | 0.774917 | 0.004555
466 | 0.781264 | 0.004501
467 | 0.787441 | 0.004561
468 | 0.79373 | 0.004581
469 | 0.799964 | 0.004589
470 | 0.80614 | 0.004549
471 | 0.812487 | 0.004529
472 | 0.818607 | 0.004419
473 | 0.82501 | 0.004694
474 | 0.831244 | 0.004739
475 | 0.83742 | 0.004817
476 | 0.84371 | 0.004896
477 | 0.849944 | 0.005126
478 | 0.856234 | 0.005317
479 | 0.862411 | 0.006502
480 | 0.868757 | 0.00871
481 | 0.87499 | 0.009589
482 | 0.881167 | 0.010031
483 | 0.887457 | 0.010671
484 | 0.893691 | 0.011462
485 | 0.89998 | 0.011945
486 | 0.906157 | 0.013969
487 | 0.912504 | 0.017429
488 | 0.918737 | 0.021442
489 | 0.924914 | 0.02497
490 | 0.931261 | 0.028381
491 | 0.937324 | 0.032403
492 | 0.943727 | 0.037657
493 | 0.949961 | 0.042435
494 | 0.956194 | 0.04656
495 | 0.962427 | 0.050679
496 | 0.96866 | 0.054472
497 | 0.975007 | 0.057903
498 | 0.981184 | 0.060678
499 | 0.987531 | 0.063693
500 | 0.993707 | 0.066563
501 | 0.999941 | 0.06935
502 | 1.006231 | 0.072139
503 | 1.012351 | 0.074432
504 | 1.018754 | 0.074951
505 | 1.024931 | 0.078969
506 | 1.031221 | 0.081568
507 | 1.037454 | 0.084593
508 | 1.043687 | 0.087357
509 | 1.049977 | 0.090273
510 | 1.056097 | 0.092609
511 | 1.062501 | 0.095361
512 | 1.068677 | 0.097593
513 | 1.074911 | 0.099715
514 | 1.081201 | 0.101848
515 | 1.087434 | 0.103941
516 | 1.093724 | 0.105989
517 | 1.099901 | 0.107861
518 | 1.106247 | 0.110032
519 | 1.112481 | 0.112291
520 | 1.118657 | 0.114422
521 | 1.125004 | 0.116962
522 | 1.131181 | 0.119395
523 | 1.137471 | 0.1219
524 | 1.143704 | 0.124431
525 | 1.149994 | 0.126772
526 | 1.156227 | 0.129323
527 | 1.162404 | 0.131404
528 | 1.168751 | 0.133898
529 | 1.174871 | 0.13614
530 | 1.181274 | 0.138454
531 | 1.187451 | 0.140468
532 | 1.193627 | 0.141881
533 | 1.199974 | 0.143851
534 | 1.206151 | 0.145418
535 | 1.212497 | 0.146772
536 | 1.218674 | 0.147182
537 | 1.225021 | 0.14635
538 | 1.231254 | 0.142966
539 | 1.237431 | 0.140645
540 | 1.243721 | 0.139022
541 | 1.249841 | 0.140045
542 | 1.256244 | 0.141996
543 | 1.262421 | 0.144612
544 | 1.268711 | 0.145626
545 | 1.274944 | 0.146166
546 | 1.281121 | 0.147177
547 | 1.287524 | 0.14788
548 | 1.293588 | 0.147612
549 | 1.299991 | 0.146896
550 | 1.306224 | 0.144771
551 | 1.312401 | 0.138015
552 | 1.318634 | 0.135064
553 | 1.324924 | 0.133489
554 | 1.331214 | 0.132901
555 | 1.337391 | 0.130756
556 | 1.343737 | 0.11275
557 | 1.348668 | 0.094417
558 | 1.354957 | 0.092781
559 | 1.361247 | 0.092051
560 | 1.367424 | 0.085886
561 | 1.373714 | 0.081647
562 | 1.379834 | 0.0798
563 | 1.386294 | 0.077437
564 | 1.392471 | 0.076552
565 | 1.398648 | 0.075882
566 | 1.404938 | 0.076102
567 | 1.411171 | 0.078325
568 | 1.417518 | 0.080739
569 | 1.423637 | 0.082803
570 | 1.429984 | 0.085173
571 | 1.436274 | 0.087028
572 | 1.442451 | 0.089151
573 | 1.448684 | 0.091621
574 | 1.454861 | 0.093617
575 | 1.461264 | 0.094954
576 | 1.467441 | 0.097143
577 | 1.473731 | 0.099881
578 | 1.479964 | 0.102799
579 | 1.486141 | 0.106104
580 | 1.492488 | 0.109274
581 | 1.498608 | 0.11173
582 | 1.505011 | 0.113662
583 | 1.511188 | 0.1164
584 | 1.517421 | 0.11834
585 | 1.523654 | 0.120355
586 | 1.529888 | 0.121986
587 | 1.536234 | 0.123003
588 | 1.542411 | 0.123363
589 | 1.548758 | 0.124241
590 | 1.554991 | 0.125694
591 | 1.561168 | 0.126533
592 | 1.567458 | 0.127619
593 | 1.573634 | 0.129922
594 | 1.579981 | 0.13188
595 | 1.586158 | 0.13342
596 | 1.592448 | 0.134922
597 | 1.598737 | 0.136239
598 | 1.604914 | 0.137887
599 | 1.611261 | 0.139653
600 | 1.617381 | 0.140934
601 | 1.623784 | 0.143511
602 | 1.629961 | 0.144955
603 | 1.636138 | 0.146058
604 | 1.642428 | 0.148687
605 | 1.648661 | 0.15077
606 | 1.654951 | 0.151994
607 | 1.661184 | 0.152406
608 | 1.667531 | 0.154108
609 | 1.673708 | 0.156052
610 | 1.679884 | 0.15733
611 | 1.686231 | 0.158397
612 | 1.692351 | 0.160519
613 | 1.698754 | 0.163313
614 | 1.704931 | 0.164865
615 | 1.711221 | 0.165443
616 | 1.717454 | 0.167429
617 | 1.723688 | 0.168502
618 | 1.729978 | 0.170677
619 | 1.736098 | 0.172433
620 | 1.742501 | 0.175414
621 | 1.748678 | 0.177925
622 | 1.754968 | 0.179002
623 | 1.761201 | 0.179471
624 | 1.767434 | 0.18101
625 | 1.773724 | 0.184322
626 | 1.779901 | 0.186008
627 | 1.786248 | 0.187951
628 | 1.792481 | 0.190441
629 | 1.798658 | 0.191488
630 | 1.804948 | 0.192497
631 | 1.811181 | 0.19428
632 | 1.817471 | 0.197691
633 | 1.823704 | 0.20014
634 | 1.829994 | 0.202165
635 | 1.836228 | 0.204409
636 | 1.842404 | 0.204543
637 | 1.848751 | 0.206522
638 | 1.854814 | 0.207774
639 | 1.861274 | 0.210644
640 | 1.867451 | 0.213056
641 | 1.873684 | 0.21447
642 | 1.879918 | 0.216546
643 | 1.886151 | 0.218116
644 | 1.892498 | 0.220022
645 | 1.898674 | 0.222472
646 | 1.905021 | 0.223157
647 | 1.911254 | 0.224534
648 | 1.917431 | 0.2255
649 | 1.923721 | 0.227161
650 | 1.929841 | 0.228098
651 | 1.936244 | 0.231461
652 | 1.942421 | 0.234794
653 | 1.948711 | 0.237939
654 | 1.954944 | 0.239356
655 | 1.961121 | 0.237871
656 | 1.967524 | 0.241836
657 | 1.973644 | 0.244947
658 | 1.979991 | 0.246753
659 | 1.986225 | 0.245705
660 | 1.992401 | 0.24811
661 | 1.998635 | 0.25066
662 | 2.004925 | 0.251703
663 | 2.011271 | 0.251567
664 | 2.017391 | 0.24955
665 | 2.023738 | 0.250463
666 | 2.030028 | 0.251059
667 | 2.036148 | 0.253881
668 | 2.042495 | 0.257649
669 | 2.048615 | 0.258665
670 | 2.054961 | 0.260517
671 | 2.061195 | 0.262507
672 | 2.067485 | 0.263187
673 | 2.073718 | 0.263941
674 | 2.079951 | 0.264008
675 | 2.086241 | 0.263754
676 | 2.092361 | 0.262699
677 | 2.098765 | 0.266181
678 | 2.104941 | 0.268144
679 | 2.111118 | 0.269277
680 | 2.117465 | 0.271299
681 | 2.123641 | 0.271116
682 | 2.129988 | 0.269217
683 | 2.136165 | 0.271804
684 | 2.142511 | 0.274672
685 | 2.148745 | 0.275712
686 | 2.154921 | 0.278379
687 | 2.161211 | 0.281034
688 | 2.167331 | 0.279349
689 | 2.173735 | 0.281593
690 | 2.179968 | 0.283202
691 | 2.186201 | 0.2824
692 | 2.192434 | 0.281268
693 | 2.198668 | 0.280745
694 | 2.204958 | 0.285806
695 | 2.211078 | 0.284255
696 | 2.217481 | 0.287376
697 | 2.223715 | 0.290129
698 | 2.229948 | 0.289048
699 | 2.236238 | 0.289638
700 | 2.242415 | 0.291394
701 | 2.248704 | 0.291373
702 | 2.254881 | 0.28629
703 | 2.261228 | 0.29294
704 | 2.267518 | 0.295641
705 | 2.273638 | 0.293425
706 | 2.279928 | 0.29711
707 | 2.286161 | 0.299589
708 | 2.292508 | 0.295425
709 | 2.298685 | 0.297766
710 | 2.304975 | 0.301846
711 | 2.311208 | 0.300917
712 | 2.317384 | 0.301675
713 | 2.323731 | 0.303808
714 | 2.329851 | 0.30268
715 | 2.336255 | 0.307456
716 | 2.342488 | 0.311015
717 | 2.348665 | 0.304284
718 | 2.354954 | 0.309732
719 | 2.361188 | 0.316523
720 | 2.367535 | 0.316339
721 | 2.369972 | 0.293933
722 | 2.371218 | 0.276079
723 | 2.377508 | 0.289669
724 | 2.383572 | 0.302438
725 | 2.390031 | 0.313199
726 | 2.396208 | 0.319993
727 | 2.402442 | 0.320836
728 | 2.408675 | 0.315548
729 | 2.414908 | 0.32304
730 | 2.421255 | 0.328405
731 | 2.423692 | 0.328839
732 | 2.427488 | 0.288863
733 | 2.428735 | 0.196569
734 | 2.434911 | 0.211175
735 | 2.441201 | 0.223949
736 | 2.447435 | 0.236301
737 | 2.453725 | 0.248322
738 | 2.459902 | 0.260577
739 | 2.466248 | 0.273488
740 | 2.472481 | 0.2859
741 | 2.478658 | 0.29708
742 | 2.485005 | 0.307297
743 | 2.488801 | 0.197679
744 | 2.489935 | 0.176124
745 | 2.496225 | 0.188207
746 | 2.502345 | 0.199397
747 | 2.508749 | 0.210239
748 | 2.514925 | 0.219886
749 | 2.521158 | 0.229248
750 | 2.527448 | 0.219895
751 | 2.533681 | 0.228559
752 | 2.538725 | 0.160535
753 | 2.544902 | 0.173928
754 | 2.551248 | 0.185895
755 | 2.557425 | 0.196897
756 | 2.563715 | 0.207573
757 | 2.570005 | 0.217325
758 | 2.576181 | 0.226453
759 | 2.582472 | 0.235388
760 | 2.588592 | 0.244344
761 | 2.595052 | 0.251387
762 | 2.601228 | 0.257824
763 | 2.607405 | 0.2618
764 | 2.613695 | 0.267773
765 | 2.619928 | 0.270574
766 | 2.626219 | 0.275377
767 | 2.632395 | 0.280042
768 | 2.638741 | 0.28473
769 | 2.644975 | 0.287783
770 | 2.651152 | 0.292826
771 | 2.655175 | -0.012114
Specimen: 5
Number of data points: 1314
Maximum Load point: 1312 Maximum Load: 0.58084 kN
Maximum Extension point: 1314 Maximum Extension: 4.53883 mm
___________________________________________________
1 | 0 | 6.7e-05
2 | 0.000453 | 8e-05
3 | 0.001813 | 2e-06
4 | 0.0034 | 6e-06
5 | 0.004817 | -6.3e-05
6 | 0.00612 | -3.6e-05
7 | 0.007423 | -0.0001
8 | 0.00867 | -1.4e-05
9 | 0.009917 | -2.4e-05
10 | 0.011163 | 1.4e-05
11 | 0.012467 | 4.2e-05
12 | 0.013657 | 0.000109
13 | 0.014903 | 2e-06
14 | 0.016093 | -3.8e-05
15 | 0.017453 | -1.9e-05
16 | 0.0187 | 6e-06
17 | 0.019947 | -2e-05
18 | 0.021193 | -5.5e-05
19 | 0.02244 | 3.5e-05
20 | 0.023743 | 6.1e-05
21 | 0.024933 | 0
22 | 0.02618 | 9.3e-05
23 | 0.02737 | -1e-06
24 | 0.028673 | -3.1e-05
25 | 0.029977 | -1.1e-05
26 | 0.031167 | 3e-05
27 | 0.03247 | -4.7e-05
28 | 0.033773 | 4e-06
29 | 0.034963 | -4.4e-05
30 | 0.036153 | 7.4e-05
31 | 0.0374 | 3.6e-05
32 | 0.038703 | 7.6e-05
33 | 0.040007 | 8e-05
34 | 0.041197 | -5.9e-05
35 | 0.042443 | -2.9e-05
36 | 0.043747 | -2.6e-05
37 | 0.044993 | -3e-06
38 | 0.046183 | 1.1e-05
39 | 0.04743 | -2.4e-05
40 | 0.04862 | 7.5e-05
41 | 0.049923 | 9.3e-05
42 | 0.051227 | 4.7e-05
43 | 0.052473 | 2.6e-05
44 | 0.053777 | 0
45 | 0.055023 | -6e-06
46 | 0.05627 | -2.6e-05
47 | 0.05746 | -7.3e-05
48 | 0.058707 | -2.5e-05
49 | 0.059897 | -5.3e-05
50 | 0.0612 | 2.1e-05
51 | 0.062447 | 7.7e-05
52 | 0.063693 | 8e-05
53 | 0.064997 | 4.9e-05
54 | 0.0663 | -2.4e-05
55 | 0.06749 | -1.8e-05
56 | 0.06868 | -1.5e-05
57 | 0.069927 | -5.3e-05
58 | 0.071173 | -2.9e-05
59 | 0.072477 | 1.5e-05
60 | 0.073723 | 1.2e-05
61 | 0.075027 | 6e-05
62 | 0.076273 | 1.7e-05
63 | 0.07752 | 4.7e-05
64 | 0.07871 | 2e-06
65 | 0.079957 | -1e-05
66 | 0.081147 | 0
67 | 0.08245 | 2.5e-05
68 | 0.083753 | -4e-05
69 | 0.084943 | 7e-06
70 | 0.086247 | 5.5e-05
71 | 0.08755 | -3.1e-05
72 | 0.08874 | 4.2e-05
73 | 0.08993 | 1.4e-05
74 | 0.091177 | -2e-05
75 | 0.092367 | 9e-06
76 | 0.093727 | 6.6e-05
77 | 0.094973 | 9e-06
78 | 0.096277 | -1.8e-05
79 | 0.097523 | -1e-05
80 | 0.09877 | 8.4e-05
81 | 0.09996 | 4.5e-05
82 | 0.10115 | 3.4e-05
83 | 0.102453 | 4.1e-05
84 | 0.1037 | 5e-06
85 | 0.105003 | 6.2e-05
86 | 0.10625 | 3.6e-05
87 | 0.107497 | -1e-05
88 | 0.1088 | -6.5e-05
89 | 0.110047 | -2.9e-05
90 | 0.111237 | 0.000109
91 | 0.112427 | 7.1e-05
92 | 0.113673 | 3.5e-05
93 | 0.114977 | 4.7e-05
94 | 0.11628 | 2e-06
95 | 0.11747 | 1.9e-05
96 | 0.118773 | -4.7e-05
97 | 0.12002 | -7.2e-05
98 | 0.121267 | -2.9e-05
99 | 0.122457 | 2.5e-05
100 | 0.123703 | 0.000126
101 | 0.124893 | -1.1e-05
102 | 0.126197 | 0.000104
103 | 0.1275 | 3.7e-05
104 | 0.128747 | 6.2e-05
105 | 0.129993 | -5.5e-05
106 | 0.131297 | -8.3e-05
107 | 0.132487 | 3.5e-05
108 | 0.133677 | 1.6e-05
109 | 0.134923 | -4.8e-05
110 | 0.13617 | 1e-05
111 | 0.137473 | 2e-05
112 | 0.13872 | 6e-05
113 | 0.140023 | 5.6e-05
114 | 0.14127 | 1.1e-05
115 | 0.142517 | -1e-06
116 | 0.143707 | 1.6e-05
117 | 0.144953 | -1.3e-05
118 | 0.146143 | -2.5e-05
119 | 0.147447 | 5.1e-05
120 | 0.14875 | 8.9e-05
121 | 0.149997 | 0.000108
122 | 0.151243 | 0.000109
123 | 0.152547 | 3.7e-05
124 | 0.153737 | 7.9e-05
125 | 0.154927 | -5e-06
126 | 0.156173 | 2.7e-05
127 | 0.15742 | -3.4e-05
128 | 0.158723 | -1.3e-05
129 | 0.160027 | 6.1e-05
130 | 0.161217 | 0.00012
131 | 0.16252 | 6.9e-05
132 | 0.163767 | 0.000139
133 | 0.164957 | 9.6e-05
134 | 0.166203 | -1.5e-05
135 | 0.16745 | -2.8e-05
136 | 0.168697 | -4e-06
137 | 0.17 | 4.1e-05
138 | 0.171247 | -4.4e-05
139 | 0.17255 | 2.9e-05
140 | 0.173797 | 8.8e-05
141 | 0.174987 | 5e-06
142 | 0.176177 | 8.5e-05
143 | 0.177423 | 7.1e-05
144 | 0.17867 | -4.3e-05
145 | 0.179973 | 5e-06
146 | 0.18122 | 5.5e-05
147 | 0.18241 | -4.5e-05
148 | 0.183713 | -9e-06
149 | 0.185017 | -3.5e-05
150 | 0.186207 | 3.2e-05
151 | 0.187453 | 6e-05
152 | 0.1887 | 5.1e-05
153 | 0.189947 | 4.9e-05
154 | 0.19125 | 0
155 | 0.192497 | -4.8e-05
156 | 0.193743 | 6.2e-05
157 | 0.195047 | 3.1e-05
158 | 0.196293 | 1.5e-05
159 | 0.197427 | 2e-05
160 | 0.198673 | 4.5e-05
161 | 0.199863 | 9e-06
162 | 0.201223 | 0.000106
163 | 0.202527 | 6e-05
164 | 0.203717 | 1.6e-05
165 | 0.204963 | 6e-06
166 | 0.206267 | 4.7e-05
167 | 0.207513 | 5.1e-05
168 | 0.208703 | -4.3e-05
169 | 0.20995 | 4.5e-05
170 | 0.211197 | 6e-06
171 | 0.2125 | 7.6e-05
172 | 0.213803 | 3.6e-05
173 | 0.214993 | 8.3e-05
174 | 0.21624 | 7.6e-05
175 | 0.217543 | -5.3e-05
176 | 0.218677 | -1.5e-05
177 | 0.219923 | 0
178 | 0.22117 | 1.6e-05
179 | 0.222473 | 6e-05
180 | 0.223777 | 7.5e-05
181 | 0.225023 | 4.9e-05
182 | 0.22627 | 6.9e-05
183 | 0.227517 | 3.4e-05
184 | 0.228763 | 5e-06
185 | 0.229953 | -1.1e-05
186 | 0.2312 | 1.4e-05
187 | 0.232333 | -1.1e-05
188 | 0.233693 | 9e-06
189 | 0.234997 | -2.9e-05
190 | 0.236243 | 6.6e-05
191 | 0.237547 | 8.6e-05
192 | 0.238793 | 8.8e-05
193 | 0.239983 | 7.2e-05
194 | 0.241173 | 3e-05
195 | 0.242477 | -9e-06
196 | 0.243667 | -8e-06
197 | 0.24497 | -3.1e-05
198 | 0.246217 | -4.3e-05
199 | 0.247463 | 0.000101
200 | 0.248767 | 0.000115
201 | 0.250013 | 7.4e-05
202 | 0.251203 | 0.000135
203 | 0.25245 | 8.9e-05
204 | 0.253583 | 1.7e-05
205 | 0.254943 | -1.9e-05
206 | 0.256303 | 1.6e-05
207 | 0.257493 | -9e-06
208 | 0.258797 | -1.3e-05
209 | 0.260044 | -1e-06
210 | 0.261233 | 3.6e-05
211 | 0.262423 | 7.6e-05
212 | 0.263727 | 0.000113
213 | 0.264917 | -6.3e-05
214 | 0.26622 | -4e-06
215 | 0.267467 | -6e-06
216 | 0.268714 | -2.4e-05
217 | 0.270017 | -2.3e-05
218 | 0.271263 | 1.7e-05
219 | 0.27251 | 5.5e-05
220 | 0.2737 | 4.1e-05
221 | 0.27489 | 6.4e-05
222 | 0.276193 | 8.5e-05
223 | 0.277553 | 8e-05
224 | 0.278744 | 9e-06
225 | 0.280047 | -3.8e-05
226 | 0.281293 | -3.1e-05
227 | 0.28254 | 0
228 | 0.283673 | 5.7e-05
229 | 0.28492 | 7.2e-05
230 | 0.28611 | 2.5e-05
231 | 0.28747 | 6e-05
232 | 0.288717 | 8.9e-05
233 | 0.289964 | 0.000134
234 | 0.29121 | -8e-06
235 | 0.29257 | 2.9e-05
236 | 0.29376 | 1.5e-05
237 | 0.29495 | -3.9e-05
238 | 0.296197 | 3.9e-05
239 | 0.297387 | -1.9e-05
240 | 0.298747 | 4e-05
241 | 0.299994 | 4.4e-05
242 | 0.30124 | 6.4e-05
243 | 0.302487 | 5.4e-05
244 | 0.30379 | 5.2e-05
245 | 0.30498 | 1.1e-05
246 | 0.30617 | 6.6e-05
247 | 0.307417 | 5e-06
248 | 0.308663 | -3e-05
249 | 0.309967 | -5e-06
250 | 0.311157 | 6.4e-05
251 | 0.31246 | 0.000153
252 | 0.313764 | 0.000111
253 | 0.31501 | 3e-05
254 | 0.3162 | 6.4e-05
255 | 0.317447 | -1.1e-05
256 | 0.318637 | -1.4e-05
257 | 0.31994 | 5.5e-05
258 | 0.3213 | 8.6e-05
259 | 0.32249 | 4.6e-05
260 | 0.323737 | 8e-05
261 | 0.32504 | 7.6e-05
262 | 0.32623 | 4.2e-05
263 | 0.32742 | 0.000194
264 | 0.328724 | 6.5e-05
265 | 0.329913 | -3.6e-05
266 | 0.331217 | -1.5e-05
267 | 0.332464 | 1.2e-05
268 | 0.333767 | 0
269 | 0.335014 | 6.6e-05
270 | 0.336317 | 3.5e-05
271 | 0.33745 | 8.3e-05
272 | 0.338697 | 2.1e-05
273 | 0.339944 | 9e-05
274 | 0.34119 | -5e-06
275 | 0.342494 | -4.9e-05
276 | 0.34374 | -8.4e-05
277 | 0.345044 | 1.7e-05
278 | 0.34629 | 0
279 | 0.347537 | 2.7e-05
280 | 0.34867 | 7.7e-05
281 | 0.349974 | 5.5e-05
282 | 0.351164 | 6.7e-05
283 | 0.352467 | 3.6e-05
284 | 0.35377 | 5.6e-05
285 | 0.35496 | 2e-05
286 | 0.356264 | -8e-06
287 | 0.357567 | 1e-06
288 | 0.358757 | 1.4e-05
289 | 0.359947 | 1.1e-05
290 | 0.361194 | 7.5e-05
291 | 0.362384 | 9e-06
292 | 0.363744 | 5.9e-05
293 | 0.36499 | 3.9e-05
294 | 0.366237 | 1.1e-05
295 | 0.367484 | -2.6e-05
296 | 0.368787 | 1.4e-05
297 | 0.369977 | 6.4e-05
298 | 0.371167 | 3.5e-05
299 | 0.372414 | 7.6e-05
300 | 0.373717 | 6.4e-05
301 | 0.374964 | 7.5e-05
302 | 0.37621 | 7.9e-05
303 | 0.377457 | 7.4e-05
304 | 0.37876 | 4.7e-05
305 | 0.380007 | 2e-06
306 | 0.381197 | -8e-06
307 | 0.382444 | 3.5e-05
308 | 0.383634 | 1.4e-05
309 | 0.384994 | 5e-06
310 | 0.386297 | 6.5e-05
311 | 0.387487 | 8.4e-05
312 | 0.38879 | 2.6e-05
313 | 0.390037 | 1.2e-05
314 | 0.391227 | 1.2e-05
315 | 0.392417 | 2.5e-05
316 | 0.39372 | 2e-05
317 | 0.39491 | -5.2e-05
318 | 0.396214 | 5e-06
319 | 0.39746 | 6.4e-05
320 | 0.398764 | 2.7e-05
321 | 0.40001 | 4.7e-05
322 | 0.401257 | 4e-05
323 | 0.402447 | 6.1e-05
324 | 0.403694 | -2.8e-05
325 | 0.404884 | 5.6e-05
326 | 0.406244 | 6e-06
327 | 0.407547 | -1.5e-05
328 | 0.408737 | -1.4e-05
329 | 0.41004 | 4.2e-05
330 | 0.411287 | 7.6e-05
331 | 0.412534 | 4.9e-05
332 | 0.413667 | 9e-05
333 | 0.41497 | 4.1e-05
334 | 0.41616 | -8e-06
335 | 0.417464 | -5.3e-05
336 | 0.418767 | 4.4e-05
337 | 0.419957 | 5.6e-05
338 | 0.42126 | 4e-06
339 | 0.422564 | 4e-06
340 | 0.423697 | 0.000118
341 | 0.424944 | 3.5e-05
342 | 0.42619 | 9.9e-05
343 | 0.427437 | 0.000105
344 | 0.42874 | 0
345 | 0.429987 | -1.9e-05
346 | 0.431234 | 3.6e-05
347 | 0.432537 | 6e-05
348 | 0.433784 | -1.5e-05
349 | 0.434974 | 5e-05
350 | 0.43622 | 5.1e-05
351 | 0.437354 | 5.7e-05
352 | 0.438714 | 6.7e-05
353 | 0.440017 | 5.4e-05
354 | 0.441264 | 2.4e-05
355 | 0.44251 | -2.6e-05
356 | 0.443757 | 2.4e-05
357 | 0.445004 | 3.5e-05
358 | 0.446194 | -3e-05
359 | 0.44744 | 3.2e-05
360 | 0.448687 | 0.000111
361 | 0.44999 | 0.000109
362 | 0.451237 | 4e-05
363 | 0.452484 | 0.000183
364 | 0.453787 | 1.6e-05
365 | 0.455034 | -2.6e-05
366 | 0.456224 | -1e-06
367 | 0.457414 | 1.1e-05
368 | 0.458604 | 3.7e-05
369 | 0.459964 | 5.2e-05
370 | 0.461267 | 7.7e-05
371 | 0.462514 | 0.000141
372 | 0.463817 | 0.000143
373 | 0.465064 | 9.8e-05
374 | 0.466254 | 2.9e-05
375 | 0.467444 | 4.5e-05
376 | 0.46869 | 0
377 | 0.46988 | 4e-05
378 | 0.47124 | 5e-05
379 | 0.472544 | 3.5e-05
380 | 0.473734 | 5.4e-05
381 | 0.475037 | 0.00011
382 | 0.476284 | 4.2e-05
383 | 0.477474 | 8.9e-05
384 | 0.47872 | 1.4e-05
385 | 0.47991 | -1.1e-05
386 | 0.481157 | -5.5e-05
387 | 0.48246 | -2e-05
388 | 0.483707 | 9e-06
389 | 0.48501 | 0.000104
390 | 0.486257 | 8.8e-05
391 | 0.487504 | 8.8e-05
392 | 0.488694 | 0.000101
393 | 0.48994 | 0.000116
394 | 0.49113 | 2.5e-05
395 | 0.49249 | 1.4e-05
396 | 0.493737 | -1.6e-05
397 | 0.494984 | -3.3e-05
398 | 0.49623 | 1.5e-05
399 | 0.497534 | 6.1e-05
400 | 0.49878 | 0.000116
401 | 0.49997 | 0.000133
402 | 0.501217 | 0.000133
403 | 0.502407 | 5.2e-05
404 | 0.50371 | 9.4e-05
405 | 0.505014 | -3e-06
406 | 0.50626 | 4.2e-05
407 | 0.507507 | 5e-06
408 | 0.508754 | -3.4e-05
409 | 0.51 | 8.9e-05
410 | 0.51119 | 5.6e-05
411 | 0.512437 | 8.6e-05
412 | 0.513684 | 9.5e-05
413 | 0.514987 | 8.5e-05
414 | 0.516234 | 6.5e-05
415 | 0.51748 | -1e-05
416 | 0.518784 | 1e-05
417 | 0.52003 | 0.000104
418 | 0.52122 | 8.6e-05
419 | 0.52241 | 0.000104
420 | 0.5236 | 0.000128
421 | 0.52496 | 0.000245
422 | 0.526264 | 0.000239
423 | 0.52751 | 0.000234
424 | 0.528757 | 0.000123
425 | 0.53006 | 0.000219
426 | 0.53125 | 0.000273
427 | 0.53244 | 0.000272
428 | 0.533687 | 0.000383
429 | 0.534934 | 0.000571
430 | 0.536237 | 0.000781
431 | 0.537484 | 0.000853
432 | 0.538674 | 0.00078
433 | 0.539977 | 0.000779
434 | 0.54128 | 0.001006
435 | 0.54247 | 0.001252
436 | 0.54366 | 0.001529
437 | 0.544964 | 0.001718
438 | 0.546154 | 0.001956
439 | 0.547514 | 0.002208
440 | 0.54876 | 0.00238
441 | 0.550007 | 0.002486
442 | 0.551254 | 0.002857
443 | 0.5525 | 0.00323
444 | 0.55369 | 0.003625
445 | 0.554937 | 0.003984
446 | 0.556127 | 0.004243
447 | 0.55743 | 0.00451
448 | 0.558734 | 0.00446
449 | 0.559924 | 0.004516
450 | 0.561227 | 0.00456
451 | 0.56253 | 0.00452
452 | 0.563777 | 0.004555
453 | 0.564967 | 0.004499
454 | 0.566214 | 0.004493
455 | 0.567404 | 0.004425
456 | 0.568764 | 0.004509
457 | 0.57001 | 0.004486
458 | 0.571257 | 0.004469
459 | 0.572504 | 0.004474
460 | 0.57375 | 0.004533
461 | 0.57494 | 0.004557
462 | 0.576187 | 0.004524
463 | 0.577434 | 0.004504
464 | 0.57868 | 0.00449
465 | 0.579984 | 0.004485
466 | 0.58123 | 0.004508
467 | 0.582477 | 0.004475
468 | 0.58378 | 0.004513
469 | 0.585027 | 0.004471
470 | 0.586217 | 0.004526
471 | 0.587464 | 0.004544
472 | 0.588597 | 0.004597
473 | 0.589957 | 0.004506
474 | 0.59126 | 0.004563
475 | 0.592507 | 0.004431
476 | 0.593754 | 0.004412
477 | 0.595 | 0.00443
478 | 0.596247 | 0.004475
479 | 0.597437 | 0.004473
480 | 0.598684 | 0.004524
481 | 0.59993 | 0.004524
482 | 0.601234 | 0.004599
483 | 0.60248 | 0.004579
484 | 0.603727 | 0.004506
485 | 0.60503 | 0.004523
486 | 0.606277 | 0.004464
487 | 0.60741 | 0.00444
488 | 0.608657 | 0.004456
489 | 0.609904 | 0.004465
490 | 0.611207 | 0.004525
491 | 0.61251 | 0.004572
492 | 0.613757 | 0.00451
493 | 0.615004 | 0.004523
494 | 0.616307 | 0.004423
495 | 0.617497 | 0.004448
496 | 0.618687 | 0.004436
497 | 0.61999 | 0.004438
498 | 0.62118 | 0.004409
499 | 0.622427 | 0.004483
500 | 0.62373 | 0.004494
501 | 0.624977 | 0.004539
502 | 0.62628 | 0.004514
503 | 0.627527 | 0.004582
504 | 0.628717 | 0.004501
505 | 0.629907 | 0.004402
506 | 0.63121 | 0.004444
507 | 0.6324 | 0.004411
508 | 0.63376 | 0.004433
509 | 0.635007 | 0.00453
510 | 0.636254 | 0.004544
511 | 0.6375 | 0.004473
512 | 0.638804 | 0.004543
513 | 0.639937 | 0.004539
514 | 0.641184 | 0.004529
515 | 0.642374 | 0.004433
516 | 0.643734 | 0.004488
517 | 0.64498 | 0.004444
518 | 0.646227 | 0.004498
519 | 0.64753 | 0.004514
520 | 0.648777 | 0.00453
521 | 0.650024 | 0.0045
522 | 0.651157 | 0.004448
523 | 0.65246 | 0.004547
524 | 0.653707 | 0.004449
525 | 0.65501 | 0.00443
526 | 0.656257 | 0.004438
527 | 0.657447 | 0.004444
528 | 0.65875 | 0.004451
529 | 0.660054 | 0.004491
530 | 0.661187 | 0.004534
531 | 0.662434 | 0.004529
532 | 0.66368 | 0.004552
533 | 0.664927 | 0.004563
534 | 0.66623 | 0.004528
535 | 0.667477 | 0.004448
536 | 0.668724 | 0.004473
537 | 0.670027 | 0.004508
538 | 0.671274 | 0.004455
539 | 0.672407 | 0.004559
540 | 0.67371 | 0.004498
541 | 0.6749 | 0.004513
542 | 0.676204 | 0.00453
543 | 0.677507 | 0.004542
544 | 0.678754 | 0.004525
545 | 0.680057 | 0.004476
546 | 0.681304 | 0.004456
547 | 0.682494 | 0.004463
548 | 0.683684 | 0.004505
549 | 0.68493 | 0.004481
550 | 0.686177 | 0.004559
551 | 0.68748 | 0.004501
552 | 0.688727 | 0.004508
553 | 0.689974 | 0.004494
554 | 0.691277 | 0.004451
555 | 0.692524 | 0.004471
556 | 0.693714 | 0.004511
557 | 0.69496 | 0.004481
558 | 0.696094 | 0.004414
559 | 0.697454 | 0.004496
560 | 0.698757 | 0.004625
561 | 0.699947 | 0.004496
562 | 0.70125 | 0.004513
563 | 0.702497 | 0.00451
564 | 0.703744 | 0.004465
565 | 0.704934 | 0.004481
566 | 0.70618 | 0.004485
567 | 0.707371 | 0.004489
568 | 0.708674 | 0.004468
569 | 0.709977 | 0.004491
570 | 0.711224 | 0.004549
571 | 0.712527 | 0.004553
572 | 0.713774 | 0.004515
573 | 0.71502 | 0.00454
574 | 0.71621 | 0.0045
575 | 0.7174 | 0.0045
576 | 0.718704 | 0.004375
577 | 0.720007 | 0.00451
578 | 0.721254 | 0.004501
579 | 0.7225 | 0.00446
580 | 0.723804 | 0.004584
581 | 0.725051 | 0.00452
582 | 0.726184 | 0.004583
583 | 0.72743 | 0.004525
584 | 0.72862 | 0.004535
585 | 0.729924 | 0.004486
586 | 0.731227 | 0.004491
587 | 0.732417 | 0.004494
588 | 0.73372 | 0.004438
589 | 0.735024 | 0.00443
590 | 0.73627 | 0.00457
591 | 0.73746 | 0.004573
592 | 0.738707 | 0.00454
593 | 0.739897 | 0.004514
594 | 0.741257 | 0.004528
595 | 0.742504 | 0.00442
596 | 0.743751 | 0.004554
597 | 0.744997 | 0.004451
598 | 0.7463 | 0.004455
599 | 0.74749 | 0.004525
600 | 0.74868 | 0.004564
601 | 0.749927 | 0.004574
602 | 0.751174 | 0.004489
603 | 0.752477 | 0.004508
604 | 0.753724 | 0.004471
605 | 0.755027 | 0.004514
606 | 0.756274 | 0.004525
607 | 0.75752 | 0.00444
608 | 0.758654 | 0.004536
609 | 0.759957 | 0.004615
610 | 0.761147 | 0.004535
611 | 0.76245 | 0.004542
612 | 0.76381 | 0.004488
613 | 0.764944 | 0.004484
614 | 0.766247 | 0.004511
615 | 0.76755 | 0.004483
616 | 0.76874 | 0.004501
617 | 0.76993 | 0.004459
618 | 0.771177 | 0.004504
619 | 0.772424 | 0.004501
620 | 0.773727 | 0.004564
621 | 0.774974 | 0.004573
622 | 0.776277 | 0.004622
623 | 0.777524 | 0.004624
624 | 0.778771 | 0.004542
625 | 0.77996 | 0.004491
626 | 0.781207 | 0.004456
627 | 0.782454 | 0.004501
628 | 0.7837 | 0.004458
629 | 0.785004 | 0.004545
630 | 0.786194 | 0.004647
631 | 0.787497 | 0.004501
632 | 0.788744 | 0.004599
633 | 0.790047 | 0.004579
634 | 0.79118 | 0.004479
635 | 0.792427 | 0.004476
636 | 0.793674 | 0.004484
637 | 0.794977 | 0.00454
638 | 0.796281 | 0.00446
639 | 0.797471 | 0.004513
640 | 0.798717 | 0.004529
641 | 0.80002 | 0.004545
642 | 0.801267 | 0.004593
643 | 0.802457 | 0.004562
644 | 0.803704 | 0.004543
645 | 0.804894 | 0.004369
646 | 0.806254 | 0.004515
647 | 0.8075 | 0.004489
648 | 0.808747 | 0.00446
649 | 0.809994 | 0.004503
650 | 0.811297 | 0.004476
651 | 0.812487 | 0.004599
652 | 0.813677 | 0.004602
653 | 0.814867 | 0.00456
654 | 0.81617 | 0.004524
655 | 0.817474 | 0.004526
656 | 0.818721 | 0.004478
657 | 0.820024 | 0.004476
658 | 0.821271 | 0.004439
659 | 0.822517 | 0.004505
660 | 0.823707 | 0.004575
661 | 0.824954 | 0.004501
662 | 0.826144 | 0.004569
663 | 0.827447 | 0.004529
664 | 0.828807 | 0.004498
665 | 0.829997 | 0.004469
666 | 0.831244 | 0.004478
667 | 0.832547 | 0.004428
668 | 0.833737 | 0.004453
669 | 0.834927 | 0.004493
670 | 0.836174 | 0.004549
671 | 0.83742 | 0.004533
672 | 0.838724 | 0.004599
673 | 0.839971 | 0.004515
674 | 0.841274 | 0.004489
675 | 0.84252 | 0.004565
676 | 0.843767 | 0.004486
677 | 0.844957 | 0.004438
678 | 0.846204 | 0.004494
679 | 0.84745 | 0.00453
680 | 0.848754 | 0.004605
681 | 0.850001 | 0.00462
682 | 0.851247 | 0.004534
683 | 0.852494 | 0.004553
684 | 0.853797 | 0.004521
685 | 0.854987 | 0.004495
686 | 0.856177 | 0.004453
687 | 0.857424 | 0.004486
688 | 0.858614 | 0.00446
689 | 0.859974 | 0.004504
690 | 0.861277 | 0.004617
691 | 0.862524 | 0.004548
692 | 0.863771 | 0.004558
693 | 0.865017 | 0.004533
694 | 0.866207 | 0.004465
695 | 0.867454 | 0.004526
696 | 0.8687 | 0.004539
697 | 0.869947 | 0.004508
698 | 0.871194 | 0.004552
699 | 0.872441 | 0.0046
700 | 0.873687 | 0.004568
701 | 0.87499 | 0.004609
702 | 0.876294 | 0.004615
703 | 0.877427 | 0.004534
704 | 0.878674 | 0.004536
705 | 0.879864 | 0.004521
706 | 0.881224 | 0.004526
707 | 0.882527 | 0.004503
708 | 0.883774 | 0.004549
709 | 0.88502 | 0.004573
710 | 0.886267 | 0.004598
711 | 0.887514 | 0.004589
712 | 0.888704 | 0.004534
713 | 0.88995 | 0.004597
714 | 0.891141 | 0.004577
715 | 0.892444 | 0.004594
716 | 0.893747 | 0.004565
717 | 0.894937 | 0.004525
718 | 0.89624 | 0.004553
719 | 0.897544 | 0.004547
720 | 0.898677 | 0.004632
721 | 0.899924 | 0.004644
722 | 0.90117 | 0.004666
723 | 0.902474 | 0.004717
724 | 0.903777 | 0.004555
725 | 0.904967 | 0.004516
726 | 0.906271 | 0.004607
727 | 0.907517 | 0.004594
728 | 0.908764 | 0.004476
729 | 0.915054 | 0.004618
730 | 0.921174 | 0.004525
731 | 0.92752 | 0.004672
732 | 0.933584 | 0.004582
733 | 0.940044 | 0.004608
734 | 0.946221 | 0.004577
735 | 0.952511 | 0.004648
736 | 0.958744 | 0.004628
737 | 0.964921 | 0.004666
738 | 0.971267 | 0.004564
739 | 0.977387 | 0.004644
740 | 0.983791 | 0.004598
741 | 0.989967 | 0.004649
742 | 0.996201 | 0.004564
743 | 1.002491 | 0.004659
744 | 1.008667 | 0.004835
745 | 1.015014 | 0.004908
746 | 1.021191 | 0.004729
747 | 1.027537 | 0.0048
748 | 1.033771 | 0.004818
749 | 1.039947 | 0.004858
750 | 1.046237 | 0.004882
751 | 1.052414 | 0.00488
752 | 1.058761 | 0.004841
753 | 1.064937 | 0.004845
754 | 1.071227 | 0.004797
755 | 1.077517 | 0.004934
756 | 1.083694 | 0.004967
757 | 1.090041 | 0.005441
758 | 1.096161 | 0.005787
759 | 1.102564 | 0.008791
760 | 1.108741 | 0.010777
761 | 1.114917 | 0.012261
762 | 1.121264 | 0.013463
763 | 1.127441 | 0.014589
764 | 1.133787 | 0.015449
765 | 1.139964 | 0.016337
766 | 1.146254 | 0.016889
767 | 1.152544 | 0.017562
768 | 1.158721 | 0.018243
769 | 1.165011 | 0.021231
770 | 1.171131 | 0.026463
771 | 1.177534 | 0.031664
772 | 1.183711 | 0.035981
773 | 1.190001 | 0.040284
774 | 1.196234 | 0.043733
775 | 1.202467 | 0.046386
776 | 1.208757 | 0.047726
777 | 1.214934 | 0.048133
778 | 1.221281 | 0.046634
779 | 1.227514 | 0.046732
780 | 1.233691 | 0.04643
781 | 1.239981 | 0.046821
782 | 1.246214 | 0.047176
783 | 1.252504 | 0.047959
784 | 1.258681 | 0.048952
785 | 1.265027 | 0.049048
786 | 1.271261 | 0.04899
787 | 1.277437 | 0.048464
788 | 1.283728 | 0.048322
789 | 1.289904 | 0.048583
790 | 1.296251 | 0.048791
791 | 1.302484 | 0.049487
792 | 1.308717 | 0.050427
793 | 1.315007 | 0.05142
794 | 1.321184 | 0.051205
795 | 1.327531 | 0.051192
796 | 1.333651 | 0.051151
797 | 1.340054 | 0.049288
798 | 1.346288 | 0.048311
799 | 1.352408 | 0.04648
800 | 1.358754 | 0.045121
801 | 1.364931 | 0.044199
802 | 1.371277 | 0.043488
803 | 1.377454 | 0.0428
804 | 1.383801 | 0.042352
805 | 1.389978 | 0.041874
806 | 1.396211 | 0.040644
807 | 1.402501 | 0.03856
808 | 1.408621 | 0.037554
809 | 1.415024 | 0.037071
810 | 1.421257 | 0.03737
811 | 1.427491 | 0.03722
812 | 1.433724 | 0.037516
813 | 1.439958 | 0.036071
814 | 1.446247 | 0.035599
815 | 1.452368 | 0.036254
816 | 1.458771 | 0.035988
817 | 1.465004 | 0.037111
818 | 1.471181 | 0.038751
819 | 1.477471 | 0.0391
820 | 1.483704 | 0.039352
821 | 1.490051 | 0.034851
822 | 1.496171 | 0.031896
823 | 1.502518 | 0.033834
824 | 1.508751 | 0.037395
825 | 1.514928 | 0.041043
826 | 1.521218 | 0.042266
827 | 1.527394 | 0.043727
828 | 1.533798 | 0.045551
829 | 1.539974 | 0.048762
830 | 1.546208 | 0.05332
831 | 1.552498 | 0.058276
832 | 1.558674 | 0.06279
833 | 1.565021 | 0.066519
834 | 1.571141 | 0.069687
835 | 1.577544 | 0.073418
836 | 1.583778 | 0.076807
837 | 1.589954 | 0.080261
838 | 1.596244 | 0.084013
839 | 1.602478 | 0.087996
840 | 1.608768 | 0.092016
841 | 1.614944 | 0.09602
842 | 1.621291 | 0.100038
843 | 1.627468 | 0.104108
844 | 1.633701 | 0.107834
845 | 1.639991 | 0.111777
846 | 1.646111 | 0.115249
847 | 1.652571 | 0.118895
848 | 1.658748 | 0.122053
849 | 1.664981 | 0.125288
850 | 1.671214 | 0.128112
851 | 1.677448 | 0.130764
852 | 1.683738 | 0.132903
853 | 1.689914 | 0.134429
854 | 1.696261 | 0.135853
855 | 1.702494 | 0.13745
856 | 1.708671 | 0.138811
857 | 1.715018 | 0.141136
858 | 1.721194 | 0.14325
859 | 1.727484 | 0.145485
860 | 1.733718 | 0.147446
861 | 1.740008 | 0.149488
862 | 1.746241 | 0.151324
863 | 1.752418 | 0.153224
864 | 1.758764 | 0.155096
865 | 1.764941 | 0.156936
866 | 1.771288 | 0.158773
867 | 1.777464 | 0.160991
868 | 1.783754 | 0.163253
869 | 1.789988 | 0.165964
870 | 1.796164 | 0.168071
871 | 1.802568 | 0.170051
872 | 1.808631 | 0.171166
873 | 1.815034 | 0.17213
874 | 1.821268 | 0.170219
875 | 1.827444 | 0.167783
876 | 1.833734 | 0.166623
877 | 1.839911 | 0.16608
878 | 1.846315 | 0.164899
879 | 1.852435 | 0.163627
880 | 1.858781 | 0.159927
881 | 1.865014 | 0.157296
882 | 1.871191 | 0.154905
883 | 1.877481 | 0.153298
884 | 1.883658 | 0.149358
885 | 1.890005 | 0.147859
886 | 1.896238 | 0.148975
887 | 1.902471 | 0.151207
888 | 1.908761 | 0.152545
889 | 1.914938 | 0.154507
890 | 1.921228 | 0.156709
891 | 1.927405 | 0.159176
892 | 1.933808 | 0.160502
893 | 1.939985 | 0.161327
894 | 1.946161 | 0.161539
895 | 1.952508 | 0.161884
896 | 1.958684 | 0.162303
897 | 1.965031 | 0.16342
898 | 1.971208 | 0.164928
899 | 1.977498 | 0.166298
900 | 1.983788 | 0.167529
901 | 1.989908 | 0.169349
902 | 1.996198 | 0.171467
903 | 2.002375 | 0.173627
904 | 2.008778 | 0.174836
905 | 2.015011 | 0.175417
906 | 2.021188 | 0.175167
907 | 2.027478 | 0.174988
908 | 2.033655 | 0.173488
909 | 2.040058 | 0.172709
910 | 2.046178 | 0.173203
911 | 2.052525 | 0.174638
912 | 2.058758 | 0.17624
913 | 2.064935 | 0.17781
914 | 2.071225 | 0.179783
915 | 2.077401 | 0.181441
916 | 2.083748 | 0.183258
917 | 2.089981 | 0.185422
918 | 2.096271 | 0.187004
919 | 2.102448 | 0.188606
920 | 2.108681 | 0.189271
921 | 2.115028 | 0.190361
922 | 2.121148 | 0.19058
923 | 2.127495 | 0.191586
924 | 2.133728 | 0.191926
925 | 2.139961 | 0.190811
926 | 2.146195 | 0.189451
927 | 2.152484 | 0.187743
928 | 2.158775 | 0.184642
929 | 2.164895 | 0.177069
930 | 2.171298 | 0.172086
931 | 2.177531 | 0.169114
932 | 2.183708 | 0.168915
933 | 2.189998 | 0.168266
934 | 2.196175 | 0.167656
935 | 2.202521 | 0.167556
936 | 2.208698 | 0.167861
937 | 2.214988 | 0.168028
938 | 2.221278 | 0.167682
939 | 2.227455 | 0.167545
940 | 2.233745 | 0.166662
941 | 2.239864 | 0.165053
942 | 2.246268 | 0.161995
943 | 2.252501 | 0.162119
944 | 2.258678 | 0.161673
945 | 2.264968 | 0.162516
946 | 2.271201 | 0.163375
947 | 2.277548 | 0.163949
948 | 2.283725 | 0.164933
949 | 2.290015 | 0.164148
950 | 2.296248 | 0.164005
951 | 2.302425 | 0.164245
952 | 2.308715 | 0.164639
953 | 2.314948 | 0.164974
954 | 2.321295 | 0.166896
955 | 2.327471 | 0.168413
956 | 2.333761 | 0.169693
957 | 2.339995 | 0.171505
958 | 2.346172 | 0.172875
959 | 2.352461 | 0.174996
960 | 2.358638 | 0.177032
961 | 2.365041 | 0.179087
962 | 2.371275 | 0.180947
963 | 2.377451 | 0.182493
964 | 2.383742 | 0.183687
965 | 2.389975 | 0.185123
966 | 2.396265 | 0.186795
967 | 2.402442 | 0.188586
968 | 2.408788 | 0.190646
969 | 2.415021 | 0.192659
970 | 2.421198 | 0.193587
971 | 2.427488 | 0.195546
972 | 2.433721 | 0.19698
973 | 2.440012 | 0.197717
974 | 2.446188 | 0.198969
975 | 2.452535 | 0.199469
976 | 2.458768 | 0.20038
977 | 2.464945 | 0.200345
978 | 2.471235 | 0.201156
979 | 2.477355 | 0.201977
980 | 2.483815 | 0.20304
981 | 2.489992 | 0.203773
982 | 2.496225 | 0.204333
983 | 2.502515 | 0.205016
984 | 2.508691 | 0.205143
985 | 2.515038 | 0.204791
986 | 2.521215 | 0.204502
987 | 2.527505 | 0.204968
988 | 2.533738 | 0.205499
989 | 2.539972 | 0.206256
990 | 2.546262 | 0.206236
991 | 2.552438 | 0.20636
992 | 2.558785 | 0.207513
993 | 2.564962 | 0.208168
994 | 2.571252 | 0.208222
995 | 2.577485 | 0.20997
996 | 2.583662 | 0.210563
997 | 2.590008 | 0.212383
998 | 2.596128 | 0.213693
999 | 2.602531 | 0.21587
1000 | 2.608765 | 0.217955
1001 | 2.614942 | 0.218832
1002 | 2.621231 | 0.220109
1003 | 2.627408 | 0.221376
1004 | 2.633755 | 0.223136
1005 | 2.639932 | 0.224315
1006 | 2.646278 | 0.224309
1007 | 2.652512 | 0.225841
1008 | 2.658688 | 0.226125
1009 | 2.664978 | 0.226832
1010 | 2.671212 | 0.228756
1011 | 2.677502 | 0.229845
1012 | 2.683678 | 0.232054
1013 | 2.690025 | 0.234197
1014 | 2.696258 | 0.235423
1015 | 2.702435 | 0.235953
1016 | 2.708725 | 0.236747
1017 | 2.714845 | 0.238947
1018 | 2.721305 | 0.23967
1019 | 2.727482 | 0.241728
1020 | 2.733715 | 0.242976
1021 | 2.739949 | 0.243422
1022 | 2.746182 | 0.243781
1023 | 2.752528 | 0.243371
1024 | 2.758705 | 0.24321
1025 | 2.765052 | 0.24307
1026 | 2.771228 | 0.2429
1027 | 2.777462 | 0.244328
1028 | 2.783695 | 0.245052
1029 | 2.789928 | 0.243538
1030 | 2.796275 | 0.246228
1031 | 2.802452 | 0.247483
1032 | 2.808742 | 0.248225
1033 | 2.814975 | 0.250413
1034 | 2.821208 | 0.249707
1035 | 2.827498 | 0.250503
1036 | 2.833618 | 0.251076
1037 | 2.840022 | 0.253121
1038 | 2.846255 | 0.252691
1039 | 2.852432 | 0.254645
1040 | 2.858722 | 0.250651
1041 | 2.864955 | 0.252717
1042 | 2.871245 | 0.250303
1043 | 2.877422 | 0.252178
1044 | 2.883769 | 0.253587
1045 | 2.890002 | 0.255294
1046 | 2.896179 | 0.253508
1047 | 2.902525 | 0.254142
1048 | 2.908702 | 0.253937
1049 | 2.915048 | 0.254
1050 | 2.921225 | 0.254159
1051 | 2.927515 | 0.256373
1052 | 2.933748 | 0.257362
1053 | 2.939925 | 0.257931
1054 | 2.946272 | 0.259922
1055 | 2.952392 | 0.259867
1056 | 2.958795 | 0.259946
1057 | 2.964971 | 0.263341
1058 | 2.971205 | 0.265351
1059 | 2.977495 | 0.267401
1060 | 2.983672 | 0.265745
1061 | 2.990018 | 0.264772
1062 | 2.996195 | 0.268212
1063 | 3.002542 | 0.265659
1064 | 3.008718 | 0.269661
1065 | 3.014952 | 0.268765
1066 | 3.021242 | 0.270709
1067 | 3.027419 | 0.269229
1068 | 3.033765 | 0.268079
1069 | 3.039942 | 0.268103
1070 | 3.046232 | 0.269298
1071 | 3.052465 | 0.27008
1072 | 3.058698 | 0.270614
1073 | 3.065045 | 0.270276
1074 | 3.071109 | 0.270526
1075 | 3.077569 | 0.273322
1076 | 3.083745 | 0.271935
1077 | 3.089922 | 0.273897
1078 | 3.096212 | 0.27522
1079 | 3.102445 | 0.276305
1080 | 3.108735 | 0.27776
1081 | 3.114912 | 0.27872
1082 | 3.121258 | 0.279243
1083 | 3.127492 | 0.280327
1084 | 3.133668 | 0.282478
1085 | 3.140015 | 0.28241
1086 | 3.146192 | 0.283956
1087 | 3.152539 | 0.284888
1088 | 3.158715 | 0.28416
1089 | 3.165005 | 0.284272
1090 | 3.171238 | 0.286521
1091 | 3.177472 | 0.289944
1092 | 3.183762 | 0.290866
1093 | 3.189882 | 0.290554
1094 | 3.196285 | 0.291605
1095 | 3.202518 | 0.288892
1096 | 3.208695 | 0.291695
1097 | 3.214985 | 0.292146
1098 | 3.221162 | 0.293475
1099 | 3.227509 | 0.293704
1100 | 3.233742 | 0.294562
1101 | 3.240032 | 0.293519
1102 | 3.246265 | 0.293911
1103 | 3.252442 | 0.294369
1104 | 3.258675 | 0.296045
1105 | 3.264965 | 0.296357
1106 | 3.271255 | 0.296035
1107 | 3.277432 | 0.299107
1108 | 3.283778 | 0.295861
1109 | 3.290012 | 0.299754
1110 | 3.296189 | 0.299704
1111 | 3.302535 | 0.301442
1112 | 3.308655 | 0.3031
1113 | 3.315002 | 0.298889
1114 | 3.321235 | 0.306945
1115 | 3.327468 | 0.241967
1116 | 3.333702 | 0.257501
1117 | 3.339935 | 0.269944
1118 | 3.346282 | 0.28171
1119 | 3.352402 | 0.292139
1120 | 3.358805 | 0.301303
1121 | 3.364982 | 0.308354
1122 | 3.371159 | 0.313681
1123 | 3.377505 | 0.298285
1124 | 3.378752 | 0.24841
1125 | 3.384928 | 0.262227
1126 | 3.391275 | 0.275113
1127 | 3.397509 | 0.287053
1128 | 3.403685 | 0.297793
1129 | 3.410032 | 0.307185
1130 | 3.416095 | 0.314571
1131 | 3.422555 | 0.320633
1132 | 3.428732 | 0.324468
1133 | 3.432529 | 0.25123
1134 | 3.438705 | 0.267387
1135 | 3.444995 | 0.28048
1136 | 3.451285 | 0.292651
1137 | 3.457462 | 0.303738
1138 | 3.463696 | 0.31332
1139 | 3.469929 | 0.320972
1140 | 3.476276 | 0.327267
1141 | 3.482452 | 0.331585
1142 | 3.488798 | 0.333837
1143 | 3.494975 | 0.330182
1144 | 3.501152 | 0.337097
1145 | 3.507555 | 0.336201
1146 | 3.508802 | 0.256727
1147 | 3.514978 | 0.271482
1148 | 3.521269 | 0.284659
1149 | 3.527502 | 0.297072
1150 | 3.533679 | 0.30868
1151 | 3.540025 | 0.320134
1152 | 3.546145 | 0.329364
1153 | 3.552549 | 0.337825
1154 | 3.558725 | 0.344694
1155 | 3.564959 | 0.350245
1156 | 3.571305 | 0.270287
1157 | 3.577425 | 0.283932
1158 | 3.583772 | 0.297845
1159 | 3.589949 | 0.310546
1160 | 3.596239 | 0.32307
1161 | 3.602529 | 0.334777
1162 | 3.608705 | 0.344454
1163 | 3.614995 | 0.352992
1164 | 3.621229 | 0.272638
1165 | 3.627519 | 0.289704
1166 | 3.633752 | 0.303196
1167 | 3.639986 | 0.31632
1168 | 3.646219 | 0.328744
1169 | 3.652452 | 0.340163
1170 | 3.658799 | 0.349953
1171 | 3.664919 | 0.346205
1172 | 3.671322 | 0.350459
1173 | 3.675006 | 0.270678
1174 | 3.681239 | 0.288308
1175 | 3.687472 | 0.302042
1176 | 3.693762 | 0.315104
1177 | 3.699939 | 0.327533
1178 | 3.706172 | 0.338319
1179 | 3.712519 | 0.343876
1180 | 3.718639 | 0.341312
1181 | 3.725042 | 0.336366
1182 | 3.728782 | 0.275652
1183 | 3.735016 | 0.289244
1184 | 3.741192 | 0.302248
1185 | 3.747539 | 0.314702
1186 | 3.753772 | 0.325061
1187 | 3.759949 | 0.324448
1188 | 3.766295 | 0.32241
1189 | 3.772415 | 0.321969
1190 | 3.778763 | 0.316465
1191 | 3.784939 | 0.316688
1192 | 3.791229 | 0.316097
1193 | 3.797519 | 0.315531
1194 | 3.803696 | 0.315582
1195 | 3.810042 | 0.314926
1196 | 3.816162 | 0.316493
1197 | 3.822509 | 0.315883
1198 | 3.828742 | 0.317891
1199 | 3.834919 | 0.314881
1200 | 3.841266 | 0.318499
1201 | 3.847442 | 0.318933
1202 | 3.853789 | 0.320693
1203 | 3.859966 | 0.318791
1204 | 3.866255 | 0.318972
1205 | 3.872489 | 0.316791
1206 | 3.878722 | 0.317268
1207 | 3.885012 | 0.316002
1208 | 3.891132 | 0.316687
1209 | 3.897536 | 0.317333
1210 | 3.903712 | 0.317591
1211 | 3.910002 | 0.31763
1212 | 3.916236 | 0.313926
1213 | 3.922413 | 0.313814
1214 | 3.928816 | 0.316042
1215 | 3.934879 | 0.316206
1216 | 3.941283 | 0.317132
1217 | 3.947515 | 0.317727
1218 | 3.953692 | 0.318097
1219 | 3.959925 | 0.319812
1220 | 3.966216 | 0.321588
1221 | 3.972505 | 0.323686
1222 | 3.978682 | 0.325418
1223 | 3.985029 | 0.327523
1224 | 3.991262 | 0.330343
1225 | 3.997439 | 0.332534
1226 | 4.003729 | 0.335578
1227 | 4.009906 | 0.337776
1228 | 4.016252 | 0.340351
1229 | 4.022486 | 0.342887
1230 | 4.028719 | 0.345126
1231 | 4.035009 | 0.347586
1232 | 4.041186 | 0.350003
1233 | 4.047533 | 0.353387
1234 | 4.053652 | 0.35609
1235 | 4.060056 | 0.359304
1236 | 4.066232 | 0.362303
1237 | 4.072409 | 0.364971
1238 | 4.078756 | 0.36816
1239 | 4.084932 | 0.370234
1240 | 4.091279 | 0.372859
1241 | 4.097456 | 0.376207
1242 | 4.103746 | 0.38005
1243 | 4.110036 | 0.383786
1244 | 4.116212 | 0.386691
1245 | 4.122503 | 0.38996
1246 | 4.128623 | 0.393081
1247 | 4.135082 | 0.396829
1248 | 4.141202 | 0.399661
1249 | 4.147492 | 0.402732
1250 | 4.153726 | 0.406105
1251 | 4.159959 | 0.40915
1252 | 4.166249 | 0.413015
1253 | 4.172369 | 0.416315
1254 | 4.178772 | 0.419362
1255 | 4.185006 | 0.420196
1256 | 4.191183 | 0.420627
1257 | 4.197473 | 0.422234
1258 | 4.203706 | 0.424754
1259 | 4.209996 | 0.428804
1260 | 4.216229 | 0.432303
1261 | 4.222519 | 0.435444
1262 | 4.228753 | 0.438314
1263 | 4.23493 | 0.44065
1264 | 4.241276 | 0.442618
1265 | 4.247396 | 0.443762
1266 | 4.253799 | 0.446632
1267 | 4.259975 | 0.449805
1268 | 4.26621 | 0.45219
1269 | 4.2725 | 0.454753
1270 | 4.278676 | 0.456265
1271 | 4.285022 | 0.458383
1272 | 4.291142 | 0.460539
1273 | 4.297545 | 0.464156
1274 | 4.303779 | 0.466768
1275 | 4.309899 | 0.469756
1276 | 4.316246 | 0.473501
1277 | 4.322422 | 0.475793
1278 | 4.32877 | 0.478906
1279 | 4.334946 | 0.481683
1280 | 4.341236 | 0.484311
1281 | 4.347526 | 0.487755
1282 | 4.353703 | 0.489653
1283 | 4.36005 | 0.492649
1284 | 4.366113 | 0.495374
1285 | 4.372573 | 0.499404
1286 | 4.378749 | 0.50281
1287 | 4.384983 | 0.505574
1288 | 4.391216 | 0.507806
1289 | 4.397449 | 0.510039
1290 | 4.403796 | 0.513413
1291 | 4.409916 | 0.516268
1292 | 4.416263 | 0.519919
1293 | 4.422496 | 0.523089
1294 | 4.428672 | 0.526302
1295 | 4.434963 | 0.52967
1296 | 4.441196 | 0.533014
1297 | 4.447543 | 0.536148
1298 | 4.453662 | 0.538962
1299 | 4.460009 | 0.541709
1300 | 4.466242 | 0.544627
1301 | 4.472419 | 0.547357
1302 | 4.478766 | 0.550192
1303 | 4.484886 | 0.553504
1304 | 4.49129 | 0.557749
1305 | 4.497466 | 0.561026
1306 | 4.503699 | 0.5639
1307 | 4.50999 | 0.56678
1308 | 4.516223 | 0.569796
1309 | 4.522569 | 0.574014
1310 | 4.528689 | 0.577441
1311 | 4.535036 | 0.580563
1312 | 4.536226 | 0.580838
1313 | 4.537813 | 0.488131
1314 | 4.538833 | -0.003956
Specimen: 6
Number of data points: 1708
Maximum Load point: 1636 Maximum Load: 0.42978 kN
Maximum Extension point: 1708 Maximum Extension: 5.88767 mm
___________________________________________________
1 | 0 | 1e-06
2 | 0.000397 | 0.000101
3 | 0.001757 | -2.5e-05
4 | 0.0034 | 3.2e-05
5 | 0.004873 | -9.8e-05
6 | 0.00612 | -1.5e-05
7 | 0.007423 | 1e-05
8 | 0.008613 | -5.9e-05
9 | 0.009973 | -4e-06
10 | 0.011163 | 7.6e-05
11 | 0.01241 | -1.8e-05
12 | 0.013713 | 2.6e-05
13 | 0.01496 | 3.7e-05
14 | 0.016207 | 6e-06
15 | 0.017397 | -5.4e-05
16 | 0.018643 | 1.1e-05
17 | 0.019947 | -9.6e-05
18 | 0.02125 | 4.2e-05
19 | 0.02244 | 4.2e-05
20 | 0.023687 | 5.1e-05
21 | 0.02499 | 1.2e-05
22 | 0.026293 | 7.3e-05
23 | 0.027483 | 5e-05
24 | 0.028673 | 9.5e-05
25 | 0.029863 | -2.8e-05
26 | 0.031223 | -3e-06
27 | 0.032527 | 4.2e-05
28 | 0.033773 | 4.2e-05
29 | 0.03502 | -1.9e-05
30 | 0.036323 | 9.7e-05
31 | 0.037513 | 2.3e-05
32 | 0.038703 | 4.7e-05
33 | 0.03995 | 5.5e-05
34 | 0.041197 | -1.7e-05
35 | 0.0425 | 1.6e-05
36 | 0.043747 | 1.7e-05
37 | 0.044937 | 1.3e-05
38 | 0.04624 | 5.6e-05
39 | 0.047543 | 1e-05
40 | 0.048733 | 2.6e-05
41 | 0.049923 | -1.3e-05
42 | 0.05117 | 4.6e-05
43 | 0.052473 | 2.7e-05
44 | 0.053777 | 2.1e-05
45 | 0.054967 | -1.3e-05
46 | 0.05627 | 3.3e-05
47 | 0.057517 | -3.9e-05
48 | 0.058763 | 2.8e-05
49 | 0.059953 | 1.3e-05
50 | 0.0612 | 8.1e-05
51 | 0.06239 | -4.4e-05
52 | 0.063693 | 8.7e-05
53 | 0.064997 | 2.8e-05
54 | 0.066187 | 1.2e-05
55 | 0.06749 | -1.8e-05
56 | 0.068793 | 1e-05
57 | 0.069983 | -8e-06
58 | 0.071173 | -3.3e-05
59 | 0.072477 | -2.8e-05
60 | 0.073667 | 1.8e-05
61 | 0.075027 | -3e-06
62 | 0.076273 | 9.9e-05
63 | 0.07752 | 3.7e-05
64 | 0.078767 | 5.3e-05
65 | 0.080013 | -8.1e-05
66 | 0.081203 | -3.6e-05
67 | 0.08245 | -1.3e-05
68 | 0.08364 | 5.8e-05
69 | 0.084943 | -5.6e-05
70 | 0.086303 | 3.5e-05
71 | 0.087493 | 2e-05
72 | 0.088797 | 6.5e-05
73 | 0.090043 | 5.7e-05
74 | 0.09129 | 2e-05
75 | 0.09248 | 2.5e-05
76 | 0.093727 | 4.2e-05
77 | 0.094917 | 4.2e-05
78 | 0.09622 | 4.1e-05
79 | 0.097523 | -1e-05
80 | 0.09877 | 3.3e-05
81 | 0.100017 | 6.3e-05
82 | 0.10132 | 6.1e-05
83 | 0.10251 | 9.5e-05
84 | 0.1037 | 7e-06
85 | 0.104947 | 3e-06
86 | 0.106193 | 1e-05
87 | 0.107497 | 3.8e-05
88 | 0.108743 | 1.3e-05
89 | 0.110047 | 1.1e-05
90 | 0.111237 | 6.7e-05
91 | 0.11254 | 1.6e-05
92 | 0.11373 | -3.4e-05
93 | 0.11492 | -7e-06
94 | 0.116167 | 4.2e-05
95 | 0.11747 | 3.1e-05
96 | 0.118773 | 2e-05
97 | 0.12002 | -4.6e-05
98 | 0.121267 | 6.6e-05
99 | 0.122513 | 4.6e-05
100 | 0.12376 | 9.5e-05
101 | 0.12495 | 0.000107
102 | 0.126197 | 3.8e-05
103 | 0.127387 | 3.5e-05
104 | 0.128747 | 1.7e-05
105 | 0.129993 | 3.3e-05
106 | 0.13124 | 4.5e-05
107 | 0.132543 | 0.0001
108 | 0.13379 | 3e-05
109 | 0.13498 | 8.5e-05
110 | 0.13617 | 0.000101
111 | 0.137473 | -2.2e-05
112 | 0.138663 | 2.2e-05
113 | 0.139967 | 9.9e-05
114 | 0.14127 | 7.3e-05
115 | 0.142517 | 4.5e-05
116 | 0.143763 | 1e-06
117 | 0.14501 | -3.8e-05
118 | 0.1462 | 9e-05
119 | 0.147447 | 6.6e-05
120 | 0.148693 | 0.000119
121 | 0.14994 | 4e-05
122 | 0.151243 | 5.3e-05
123 | 0.15249 | 9.7e-05
124 | 0.153793 | 5.1e-05
125 | 0.15504 | 7.3e-05
126 | 0.15623 | 6.2e-05
127 | 0.15742 | 5.6e-05
128 | 0.158723 | 3.5e-05
129 | 0.159913 | -2.5e-05
130 | 0.161273 | 2.5e-05
131 | 0.16252 | 5.3e-05
132 | 0.163767 | 8.3e-05
133 | 0.165013 | 4.5e-05
134 | 0.166317 | 4.3e-05
135 | 0.16745 | -1.3e-05
136 | 0.168697 | 3.7e-05
137 | 0.169943 | 8.6e-05
138 | 0.17119 | 2e-05
139 | 0.172493 | -1.4e-05
140 | 0.17374 | 5.7e-05
141 | 0.174987 | 1e-06
142 | 0.17629 | 2.5e-05
143 | 0.177537 | 4.7e-05
144 | 0.17867 | 4.2e-05
145 | 0.179973 | 4.1e-05
146 | 0.181163 | 6e-05
147 | 0.182523 | 3e-05
148 | 0.18377 | 1.8e-05
149 | 0.185017 | -3e-05
150 | 0.186263 | 7e-06
151 | 0.187567 | 6.6e-05
152 | 0.188757 | 4.6e-05
153 | 0.189947 | 5.8e-05
154 | 0.191193 | 7e-05
155 | 0.19244 | 7e-06
156 | 0.193743 | -1.4e-05
157 | 0.19499 | -5.4e-05
158 | 0.196237 | 5.8e-05
159 | 0.197483 | 3.8e-05
160 | 0.198787 | 5e-05
161 | 0.19992 | 5.1e-05
162 | 0.201223 | 4.8e-05
163 | 0.202413 | 4.7e-05
164 | 0.203717 | 6.8e-05
165 | 0.20502 | 2.7e-05
166 | 0.206267 | -2.2e-05
167 | 0.207513 | 2.8e-05
168 | 0.208817 | -3.6e-05
169 | 0.210007 | -2e-06
170 | 0.211197 | 2.8e-05
171 | 0.212443 | 5.6e-05
172 | 0.21369 | 6.3e-05
173 | 0.214993 | 7.2e-05
174 | 0.216297 | 3.8e-05
175 | 0.217543 | 4.7e-05
176 | 0.21879 | 2e-05
177 | 0.220037 | 4.1e-05
178 | 0.221227 | 8.1e-05
179 | 0.222473 | 2.3e-05
180 | 0.223663 | 3e-06
181 | 0.224967 | 2.3e-05
182 | 0.22627 | -2e-06
183 | 0.22746 | 0.000102
184 | 0.228763 | 8.7e-05
185 | 0.23001 | 3.7e-05
186 | 0.231313 | 1.5e-05
187 | 0.232447 | 6e-05
188 | 0.233693 | 4.5e-05
189 | 0.234883 | 2.3e-05
190 | 0.236243 | 1.8e-05
191 | 0.237547 | 4.5e-05
192 | 0.238737 | 8.8e-05
193 | 0.24004 | 6.1e-05
194 | 0.241343 | 9.7e-05
195 | 0.242533 | 4.3e-05
196 | 0.243723 | 4.5e-05
197 | 0.24497 | 2e-05
198 | 0.24616 | 1e-05
199 | 0.24752 | 1.3e-05
200 | 0.248767 | 0.000126
201 | 0.249957 | 8.8e-05
202 | 0.25126 | 8.3e-05
203 | 0.252564 | 4.2e-05
204 | 0.253753 | 6.6e-05
205 | 0.254943 | 2.1e-05
206 | 0.256133 | -5e-06
207 | 0.257493 | 5.5e-05
208 | 0.25874 | 3.3e-05
209 | 0.259987 | 2.1e-05
210 | 0.26129 | 3.3e-05
211 | 0.262537 | 7.8e-05
212 | 0.263783 | 4.7e-05
213 | 0.264973 | 6e-05
214 | 0.26622 | 7.7e-05
215 | 0.26741 | 6e-05
216 | 0.26877 | 3.6e-05
217 | 0.270017 | 3.3e-05
218 | 0.271263 | 9.2e-05
219 | 0.27251 | 2.7e-05
220 | 0.273813 | 4.1e-05
221 | 0.275003 | 0.000106
222 | 0.276193 | 4.5e-05
223 | 0.27744 | 4e-05
224 | 0.278687 | 3.7e-05
225 | 0.27999 | 3.1e-05
226 | 0.281237 | 5.5e-05
227 | 0.28254 | 6.1e-05
228 | 0.283787 | 4.8e-05
229 | 0.285034 | 4.3e-05
230 | 0.286224 | 7e-05
231 | 0.287413 | 9.1e-05
232 | 0.28866 | 3.8e-05
233 | 0.289964 | 8.2e-05
234 | 0.291267 | 0.000101
235 | 0.292457 | 8.1e-05
236 | 0.29376 | 2.2e-05
237 | 0.295007 | 2.7e-05
238 | 0.29631 | 8e-05
239 | 0.297444 | 7.1e-05
240 | 0.29869 | 9.2e-05
241 | 0.29988 | 8.8e-05
242 | 0.30124 | 5e-05
243 | 0.302543 | 3.1e-05
244 | 0.303733 | 8.3e-05
245 | 0.30498 | 1.6e-05
246 | 0.306284 | 0.000106
247 | 0.30753 | 1.6e-05
248 | 0.30872 | 8.5e-05
249 | 0.309967 | 1.6e-05
250 | 0.311157 | 0.000104
251 | 0.31246 | 1e-05
252 | 0.313707 | 8.3e-05
253 | 0.31501 | 8.8e-05
254 | 0.316257 | 1e-05
255 | 0.31756 | 5.3e-05
256 | 0.318694 | 6.6e-05
257 | 0.31994 | -2.7e-05
258 | 0.32113 | 6.5e-05
259 | 0.32249 | 2.3e-05
260 | 0.323794 | 4e-05
261 | 0.324984 | 6.1e-05
262 | 0.326287 | 7.1e-05
263 | 0.327534 | 9.9e-05
264 | 0.32878 | 8.2e-05
265 | 0.32997 | 5e-05
266 | 0.331217 | 2.3e-05
267 | 0.332407 | 2e-05
268 | 0.33371 | 4.2e-05
269 | 0.335014 | 2e-05
270 | 0.33626 | 7e-05
271 | 0.337507 | 6.1e-05
272 | 0.33881 | 3.7e-05
273 | 0.34 | 5.5e-05
274 | 0.34119 | 1.6e-05
275 | 0.342437 | 7.5e-05
276 | 0.343684 | 3.5e-05
277 | 0.345044 | 6.5e-05
278 | 0.34629 | 7.5e-05
279 | 0.347537 | 5e-05
280 | 0.348784 | 0.0001
281 | 0.35003 | 7.6e-05
282 | 0.35122 | 6.8e-05
283 | 0.352467 | 8.8e-05
284 | 0.353657 | 7e-05
285 | 0.35496 | 4.1e-05
286 | 0.356207 | 7e-05
287 | 0.357454 | 3e-05
288 | 0.358757 | -1.9e-05
289 | 0.360004 | 6.3e-05
290 | 0.36125 | 0.000134
291 | 0.36244 | 6.1e-05
292 | 0.363687 | 4.5e-05
293 | 0.364877 | 7.8e-05
294 | 0.366237 | 2.1e-05
295 | 0.36754 | 6.1e-05
296 | 0.368787 | -3.8e-05
297 | 0.370034 | 6.1e-05
298 | 0.37128 | 1e-05
299 | 0.37247 | 3.7e-05
300 | 0.373717 | 7.6e-05
301 | 0.374964 | 4.1e-05
302 | 0.37621 | 4.6e-05
303 | 0.377457 | 2.3e-05
304 | 0.37876 | 6.5e-05
305 | 0.380007 | 1.8e-05
306 | 0.38131 | 1.7e-05
307 | 0.382557 | 3.6e-05
308 | 0.38369 | 2e-05
309 | 0.384937 | -2.9e-05
310 | 0.386184 | 1.6e-05
311 | 0.387487 | 6.1e-05
312 | 0.38879 | 9.7e-05
313 | 0.38998 | 2.6e-05
314 | 0.391284 | 3.3e-05
315 | 0.39253 | 4.6e-05
316 | 0.393777 | 8.7e-05
317 | 0.394967 | -2.9e-05
318 | 0.396214 | 4.2e-05
319 | 0.397404 | -1.8e-05
320 | 0.398707 | 5.3e-05
321 | 0.40001 | 8.1e-05
322 | 0.401257 | 0.000114
323 | 0.402504 | 3.6e-05
324 | 0.403807 | 0.000127
325 | 0.40494 | 4.6e-05
326 | 0.406187 | 3e-06
327 | 0.407434 | 0.000137
328 | 0.408737 | 2e-05
329 | 0.41004 | 6.6e-05
330 | 0.41123 | 9.4e-05
331 | 0.412477 | 9.7e-05
332 | 0.41378 | 9.5e-05
333 | 0.415027 | 3.7e-05
334 | 0.416217 | 9.4e-05
335 | 0.417464 | 7.1e-05
336 | 0.418654 | 1.1e-05
337 | 0.419957 | 4.3e-05
338 | 0.42126 | 4.5e-05
339 | 0.42245 | 4e-05
340 | 0.423754 | 1.7e-05
341 | 0.425057 | 6.8e-05
342 | 0.426247 | 0.000105
343 | 0.427437 | 1.3e-05
344 | 0.42874 | 6.2e-05
345 | 0.42993 | 3e-05
346 | 0.43129 | 2.6e-05
347 | 0.432537 | 4.6e-05
348 | 0.433784 | 1.7e-05
349 | 0.43503 | 3.7e-05
350 | 0.436277 | 9.6e-05
351 | 0.437467 | 0.000106
352 | 0.438714 | 2.1e-05
353 | 0.439904 | 7.3e-05
354 | 0.441207 | 1.8e-05
355 | 0.44251 | 5.5e-05
356 | 0.443757 | 2.8e-05
357 | 0.44506 | 1.7e-05
358 | 0.446307 | -3e-05
359 | 0.447554 | 4.8e-05
360 | 0.448687 | 7e-05
361 | 0.44999 | 1.2e-05
362 | 0.45118 | 6.6e-05
363 | 0.452484 | 6.5e-05
364 | 0.453787 | 0.000125
365 | 0.454977 | -3e-06
366 | 0.456224 | -4.7e-05
367 | 0.457527 | 1.7e-05
368 | 0.458774 | 3e-05
369 | 0.459964 | 1.5e-05
370 | 0.461154 | 8.6e-05
371 | 0.462457 | 3.8e-05
372 | 0.46376 | 8e-05
373 | 0.46495 | -8e-06
374 | 0.466254 | 4.6e-05
375 | 0.4675 | -5e-06
376 | 0.468804 | 2.2e-05
377 | 0.469937 | 0.000105
378 | 0.471184 | 5.1e-05
379 | 0.472374 | -3e-06
380 | 0.473734 | 0.00011
381 | 0.475037 | 6.3e-05
382 | 0.476227 | 3.7e-05
383 | 0.47753 | 7.8e-05
384 | 0.478777 | 3.6e-05
385 | 0.480024 | -2.2e-05
386 | 0.481214 | 1.5e-05
387 | 0.48246 | 3.6e-05
388 | 0.48365 | 7.3e-05
389 | 0.48501 | 6.6e-05
390 | 0.486257 | 6.3e-05
391 | 0.487504 | 7.2e-05
392 | 0.48875 | 3.2e-05
393 | 0.490054 | 0.000115
394 | 0.491244 | 2e-05
395 | 0.49249 | 5.6e-05
396 | 0.49368 | 4.6e-05
397 | 0.494984 | 5.7e-05
398 | 0.496287 | -7e-06
399 | 0.497477 | -1.2e-05
400 | 0.49878 | -3.2e-05
401 | 0.500027 | 8e-05
402 | 0.501274 | 9.4e-05
403 | 0.502464 | 4.2e-05
404 | 0.50371 | 9.7e-05
405 | 0.5049 | -4.9e-05
406 | 0.506204 | 5.5e-05
407 | 0.507507 | 4.2e-05
408 | 0.508754 | -1e-05
409 | 0.51 | 0.000105
410 | 0.511304 | 6.7e-05
411 | 0.512494 | 6.6e-05
412 | 0.513684 | 0.000111
413 | 0.514987 | 8.7e-05
414 | 0.516177 | 9.7e-05
415 | 0.51748 | 0.000114
416 | 0.518727 | 7e-05
417 | 0.519974 | 3.6e-05
418 | 0.521277 | 7.5e-05
419 | 0.52258 | -3.8e-05
420 | 0.523714 | 0.000102
421 | 0.52496 | 7.8e-05
422 | 0.526207 | 7e-05
423 | 0.527454 | 2.6e-05
424 | 0.528757 | 5.6e-05
425 | 0.530004 | 1.8e-05
426 | 0.531307 | 1e-06
427 | 0.532554 | 1.2e-05
428 | 0.5338 | 7e-05
429 | 0.534934 | 9.2e-05
430 | 0.536237 | 5.3e-05
431 | 0.537427 | 2.6e-05
432 | 0.53873 | 0.00014
433 | 0.539977 | 5.5e-05
434 | 0.541224 | 9.5e-05
435 | 0.542527 | 5.3e-05
436 | 0.54383 | 6.5e-05
437 | 0.54502 | 7.2e-05
438 | 0.54621 | 4.1e-05
439 | 0.547457 | 0.000105
440 | 0.548704 | 6.3e-05
441 | 0.550007 | -7e-06
442 | 0.551254 | 0.0001
443 | 0.5525 | 6.1e-05
444 | 0.553747 | 5.7e-05
445 | 0.55505 | 2.5e-05
446 | 0.55624 | 4.7e-05
447 | 0.557487 | 2.3e-05
448 | 0.558734 | 4.3e-05
449 | 0.559924 | 3.1e-05
450 | 0.561227 | 0.000111
451 | 0.562474 | 6.7e-05
452 | 0.563777 | 8.6e-05
453 | 0.565024 | 0.000145
454 | 0.56627 | 0.000144
455 | 0.56746 | 3.3e-05
456 | 0.568707 | 6.5e-05
457 | 0.569897 | 1.2e-05
458 | 0.571257 | 1e-06
459 | 0.57256 | 3.1e-05
460 | 0.57375 | 8.8e-05
461 | 0.574997 | 0.0001
462 | 0.5763 | 8.2e-05
463 | 0.57749 | 0.00015
464 | 0.57868 | 7.7e-05
465 | 0.579984 | 7e-06
466 | 0.58123 | -5.6e-05
467 | 0.582534 | 1.7e-05
468 | 0.58378 | 2.8e-05
469 | 0.585027 | 1.5e-05
470 | 0.586274 | 9.7e-05
471 | 0.58752 | 0.000164
472 | 0.58871 | 5.6e-05
473 | 0.589957 | 0.000161
474 | 0.591147 | 7.7e-05
475 | 0.59245 | 5e-05
476 | 0.593754 | 0.000155
477 | 0.595 | 0.000219
478 | 0.596247 | 3.3e-05
479 | 0.59755 | 6.2e-05
480 | 0.598797 | 0.00023
481 | 0.599987 | 0.000677
482 | 0.601234 | 0.001005
483 | 0.602424 | 0.001444
484 | 0.603727 | 0.001664
485 | 0.60503 | 0.001883
486 | 0.606277 | 0.002131
487 | 0.607524 | 0.002362
488 | 0.60877 | 0.002517
489 | 0.60996 | 0.0027
490 | 0.611207 | 0.002994
491 | 0.612454 | 0.003269
492 | 0.6137 | 0.003475
493 | 0.615004 | 0.003726
494 | 0.61625 | 0.003929
495 | 0.617497 | 0.004098
496 | 0.618744 | 0.004143
497 | 0.620047 | 0.004124
498 | 0.62118 | 0.004155
499 | 0.622427 | 0.004248
500 | 0.623617 | 0.004211
501 | 0.624977 | 0.004341
502 | 0.62628 | 0.004481
503 | 0.627527 | 0.004454
504 | 0.628774 | 0.004486
505 | 0.63002 | 0.004434
506 | 0.631267 | 0.00443
507 | 0.6324 | 0.004454
508 | 0.633704 | 0.004467
509 | 0.63495 | 0.004531
510 | 0.636254 | 0.004487
511 | 0.637557 | 0.004505
512 | 0.638747 | 0.004532
513 | 0.64005 | 0.004596
514 | 0.641297 | 0.004524
515 | 0.64243 | 0.004484
516 | 0.643677 | 0.004517
517 | 0.644867 | 0.004456
518 | 0.646227 | 0.004465
519 | 0.647474 | 0.004526
520 | 0.64872 | 0.004441
521 | 0.650024 | 0.004563
522 | 0.65127 | 0.004505
523 | 0.652517 | 0.004566
524 | 0.653707 | 0.004531
525 | 0.654954 | 0.004494
526 | 0.656144 | 0.004387
527 | 0.657504 | 0.004474
528 | 0.658807 | 0.00447
529 | 0.659997 | 0.004472
530 | 0.6613 | 0.004615
531 | 0.662547 | 0.004596
532 | 0.663737 | 0.004586
533 | 0.664927 | 0.004427
534 | 0.666174 | 0.00447
535 | 0.667477 | 0.00441
536 | 0.66878 | 0.004451
537 | 0.66997 | 0.004529
538 | 0.671274 | 0.004437
539 | 0.67252 | 0.004487
540 | 0.673767 | 0.004504
541 | 0.674957 | 0.004529
542 | 0.676204 | 0.004505
543 | 0.677394 | 0.00452
544 | 0.678754 | 0.004506
545 | 0.680057 | 0.004472
546 | 0.681247 | 0.004499
547 | 0.68255 | 0.00448
548 | 0.683797 | 0.004511
549 | 0.685044 | 0.004462
550 | 0.686234 | 0.004486
551 | 0.687424 | 0.00453
552 | 0.68867 | 0.004517
553 | 0.689974 | 0.004484
554 | 0.69122 | 0.004521
555 | 0.692467 | 0.004447
556 | 0.69377 | 0.004471
557 | 0.695074 | 0.004521
558 | 0.696264 | 0.004535
559 | 0.697454 | 0.004432
560 | 0.698644 | 0.004466
561 | 0.700004 | 0.004512
562 | 0.701307 | 0.004515
563 | 0.702497 | 0.00452
564 | 0.7038 | 0.004515
565 | 0.705047 | 0.00446
566 | 0.706294 | 0.004522
567 | 0.707484 | 0.004469
568 | 0.708674 | 0.004495
569 | 0.709864 | 0.0044
570 | 0.711224 | 0.004446
571 | 0.712584 | 0.004429
572 | 0.713774 | 0.00451
573 | 0.71502 | 0.004516
574 | 0.716324 | 0.004573
575 | 0.717514 | 0.004426
576 | 0.718704 | 0.004429
577 | 0.71995 | 0.004459
578 | 0.721197 | 0.004436
579 | 0.7225 | 0.004506
580 | 0.723747 | 0.004454
581 | 0.725051 | 0.004469
582 | 0.726297 | 0.004558
583 | 0.727544 | 0.004492
584 | 0.728734 | 0.004489
585 | 0.729924 | 0.004437
586 | 0.73117 | 0.004461
587 | 0.732474 | 0.004494
588 | 0.733777 | 0.0045
589 | 0.734967 | 0.004477
590 | 0.73627 | 0.004472
591 | 0.737574 | 0.004553
592 | 0.738764 | 0.004495
593 | 0.739954 | 0.004507
594 | 0.7412 | 0.004548
595 | 0.74239 | 0.004486
596 | 0.743751 | 0.0045
597 | 0.744997 | 0.004441
598 | 0.746187 | 0.004489
599 | 0.74749 | 0.004456
600 | 0.748794 | 0.004542
601 | 0.749984 | 0.004546
602 | 0.751174 | 0.00445
603 | 0.752477 | 0.004542
604 | 0.753667 | 0.004494
605 | 0.755027 | 0.004525
606 | 0.756274 | 0.004457
607 | 0.75752 | 0.004536
608 | 0.758767 | 0.004504
609 | 0.76007 | 0.00455
610 | 0.761204 | 0.004534
611 | 0.76245 | 0.004511
612 | 0.763697 | 0.004534
613 | 0.764944 | 0.004539
614 | 0.766247 | 0.004532
615 | 0.767494 | 0.004477
616 | 0.768797 | 0.004507
617 | 0.770044 | 0.004516
618 | 0.77129 | 0.004517
619 | 0.772424 | 0.00448
620 | 0.77367 | 0.004449
621 | 0.77486 | 0.004526
622 | 0.776277 | 0.004555
623 | 0.777524 | 0.004509
624 | 0.778771 | 0.004502
625 | 0.780017 | 0.004527
626 | 0.781264 | 0.004502
627 | 0.78251 | 0.004485
628 | 0.7837 | 0.004465
629 | 0.785004 | 0.004545
630 | 0.786194 | 0.004524
631 | 0.787497 | 0.004549
632 | 0.788744 | 0.004581
633 | 0.790047 | 0.004519
634 | 0.791294 | 0.004569
635 | 0.79254 | 0.004449
636 | 0.793674 | 0.004535
637 | 0.79492 | 0.00456
638 | 0.796167 | 0.004457
639 | 0.797471 | 0.004469
640 | 0.798774 | 0.004514
641 | 0.80002 | 0.004504
642 | 0.801267 | 0.004496
643 | 0.802514 | 0.004536
644 | 0.80376 | 0.004524
645 | 0.80495 | 0.0045
646 | 0.806197 | 0.004476
647 | 0.807387 | 0.004452
648 | 0.808747 | 0.004527
649 | 0.81005 | 0.004501
650 | 0.811241 | 0.004515
651 | 0.812544 | 0.004546
652 | 0.81379 | 0.004506
653 | 0.81498 | 0.004464
654 | 0.81617 | 0.004476
655 | 0.817474 | 0.004454
656 | 0.818664 | 0.004405
657 | 0.820024 | 0.004485
658 | 0.821271 | 0.004385
659 | 0.822517 | 0.004469
660 | 0.823764 | 0.004525
661 | 0.82501 | 0.00454
662 | 0.8262 | 0.004542
663 | 0.827447 | 0.004566
664 | 0.828637 | 0.004482
665 | 0.82994 | 0.00444
666 | 0.831244 | 0.00449
667 | 0.83249 | 0.004549
668 | 0.833794 | 0.004449
669 | 0.83504 | 0.004446
670 | 0.836231 | 0.0045
671 | 0.83742 | 0.004479
672 | 0.838724 | 0.0045
673 | 0.839914 | 0.004449
674 | 0.841274 | 0.004517
675 | 0.84252 | 0.004484
676 | 0.843767 | 0.004521
677 | 0.845014 | 0.004474
678 | 0.846317 | 0.004482
679 | 0.847507 | 0.004486
680 | 0.848697 | 0.00447
681 | 0.849944 | 0.004427
682 | 0.851191 | 0.004506
683 | 0.852494 | 0.00452
684 | 0.853741 | 0.004521
685 | 0.854987 | 0.004504
686 | 0.856291 | 0.004495
687 | 0.857537 | 0.004452
688 | 0.85867 | 0.004413
689 | 0.859917 | 0.004429
690 | 0.861164 | 0.004476
691 | 0.862467 | 0.004456
692 | 0.863771 | 0.004477
693 | 0.865017 | 0.004494
694 | 0.866321 | 0.004537
695 | 0.867567 | 0.004376
696 | 0.868757 | 0.004477
697 | 0.869947 | 0.004446
698 | 0.871194 | 0.004472
699 | 0.872441 | 0.004398
700 | 0.873744 | 0.00447
701 | 0.875047 | 0.004499
702 | 0.876294 | 0.004573
703 | 0.877541 | 0.004504
704 | 0.878787 | 0.004553
705 | 0.87992 | 0.004429
706 | 0.881224 | 0.004474
707 | 0.882414 | 0.004437
708 | 0.883717 | 0.004507
709 | 0.88502 | 0.004396
710 | 0.886267 | 0.004472
711 | 0.887514 | 0.004553
712 | 0.888817 | 0.004548
713 | 0.890007 | 0.004511
714 | 0.891197 | 0.004521
715 | 0.892444 | 0.00441
716 | 0.893634 | 0.004447
717 | 0.894994 | 0.004554
718 | 0.896297 | 0.004445
719 | 0.897487 | 0.004456
720 | 0.898791 | 0.00448
721 | 0.900037 | 0.004471
722 | 0.901227 | 0.004494
723 | 0.902474 | 0.004454
724 | 0.903721 | 0.004527
725 | 0.905024 | 0.004454
726 | 0.906271 | 0.004427
727 | 0.907461 | 0.004454
728 | 0.908764 | 0.004487
729 | 0.910011 | 0.004497
730 | 0.911257 | 0.004505
731 | 0.912504 | 0.004479
732 | 0.913751 | 0.004499
733 | 0.914884 | 0.00447
734 | 0.916244 | 0.004506
735 | 0.91749 | 0.004511
736 | 0.918737 | 0.004377
737 | 0.920041 | 0.004495
738 | 0.921287 | 0.004429
739 | 0.922534 | 0.004487
740 | 0.923724 | 0.004437
741 | 0.924971 | 0.004464
742 | 0.926217 | 0.004496
743 | 0.92752 | 0.004521
744 | 0.928767 | 0.004505
745 | 0.929957 | 0.004469
746 | 0.931261 | 0.004506
747 | 0.932564 | 0.004466
748 | 0.933754 | 0.004426
749 | 0.935001 | 0.004449
750 | 0.936134 | 0.004457
751 | 0.937437 | 0.004496
752 | 0.93874 | 0.004497
753 | 0.939987 | 0.004492
754 | 0.941291 | 0.004462
755 | 0.942537 | 0.004476
756 | 0.943784 | 0.004431
757 | 0.944974 | 0.004474
758 | 0.946221 | 0.004489
759 | 0.947354 | 0.004457
760 | 0.948714 | 0.004532
761 | 0.950017 | 0.004511
762 | 0.951207 | 0.004583
763 | 0.952511 | 0.004553
764 | 0.953814 | 0.004527
765 | 0.955004 | 0.00458
766 | 0.956194 | 0.004484
767 | 0.957497 | 0.004519
768 | 0.958687 | 0.004472
769 | 0.959991 | 0.00453
770 | 0.961237 | 0.004532
771 | 0.962484 | 0.004561
772 | 0.963731 | 0.00454
773 | 0.965034 | 0.004556
774 | 0.966224 | 0.004561
775 | 0.967471 | 0.004505
776 | 0.96866 | 0.004565
777 | 0.969964 | 0.004636
778 | 0.971267 | 0.004556
779 | 0.972457 | 0.004578
780 | 0.973761 | 0.004595
781 | 0.975007 | 0.004581
782 | 0.97631 | 0.004579
783 | 0.977444 | 0.004556
784 | 0.97869 | 0.004574
785 | 0.979881 | 0.004519
786 | 0.981241 | 0.004542
787 | 0.982544 | 0.004571
788 | 0.983791 | 0.004526
789 | 0.985037 | 0.004517
790 | 0.986284 | 0.004588
791 | 0.987531 | 0.004621
792 | 0.988721 | 0.004593
793 | 0.989967 | 0.004545
794 | 0.991157 | 0.004584
795 | 0.992517 | 0.004517
796 | 0.993764 | 0.004549
797 | 0.995011 | 0.004545
798 | 0.996257 | 0.004532
799 | 0.997561 | 0.004489
800 | 0.998694 | 0.004579
801 | 0.999941 | 0.004519
802 | 1.001187 | 0.004638
803 | 1.002434 | 0.004576
804 | 1.003737 | 0.004545
805 | 1.004984 | 0.004578
806 | 1.006231 | 0.004583
807 | 1.007534 | 0.004615
808 | 1.008781 | 0.004515
809 | 1.009971 | 0.004565
810 | 1.011217 | 0.004609
811 | 1.012407 | 0.004576
812 | 1.013711 | 0.004619
813 | 1.015014 | 0.004574
814 | 1.016261 | 0.004579
815 | 1.017507 | 0.004546
816 | 1.018811 | 0.004636
817 | 1.020001 | 0.004569
818 | 1.021191 | 0.00448
819 | 1.022437 | 0.004541
820 | 1.023684 | 0.004569
821 | 1.024987 | 0.004558
822 | 1.026234 | 0.004541
823 | 1.027481 | 0.004593
824 | 1.028727 | 0.00454
825 | 1.030031 | 0.004456
826 | 1.031221 | 0.004509
827 | 1.032467 | 0.004529
828 | 1.033657 | 0.00449
829 | 1.034961 | 0.004535
830 | 1.036264 | 0.004605
831 | 1.037511 | 0.004569
832 | 1.038757 | 0.00456
833 | 1.040061 | 0.004594
834 | 1.041251 | 0.004591
835 | 1.042441 | 0.004469
836 | 1.043687 | 0.004576
837 | 1.044877 | 0.0045
838 | 1.046237 | 0.004519
839 | 1.047541 | 0.004566
840 | 1.048731 | 0.004549
841 | 1.050034 | 0.004568
842 | 1.051281 | 0.004579
843 | 1.052471 | 0.004581
844 | 1.053717 | 0.004613
845 | 1.054964 | 0.004556
846 | 1.056211 | 0.004482
847 | 1.057457 | 0.004585
848 | 1.058761 | 0.004583
849 | 1.060007 | 0.004517
850 | 1.061311 | 0.004532
851 | 1.062557 | 0.004574
852 | 1.063691 | 0.004537
853 | 1.064937 | 0.00456
854 | 1.066127 | 0.004512
855 | 1.067487 | 0.004497
856 | 1.068791 | 0.004541
857 | 1.069981 | 0.004465
858 | 1.071284 | 0.004497
859 | 1.072531 | 0.004519
860 | 1.073777 | 0.004546
861 | 1.074967 | 0.004589
862 | 1.076214 | 0.004624
863 | 1.077404 | 0.004505
864 | 1.078707 | 0.004532
865 | 1.080011 | 0.004555
866 | 1.081257 | 0.004565
867 | 1.082504 | 0.004551
868 | 1.083807 | 0.00454
869 | 1.084941 | 0.004482
870 | 1.086187 | 0.004511
871 | 1.087377 | 0.004598
872 | 1.088737 | 0.004553
873 | 1.090041 | 0.004565
874 | 1.091231 | 0.004636
875 | 1.092534 | 0.004584
876 | 1.093781 | 0.004521
877 | 1.095027 | 0.004553
878 | 1.096217 | 0.004529
879 | 1.097464 | 0.00452
880 | 1.098654 | 0.004527
881 | 1.100014 | 0.004581
882 | 1.101317 | 0.004629
883 | 1.102507 | 0.004606
884 | 1.103754 | 0.004725
885 | 1.105057 | 0.004621
886 | 1.106247 | 0.004651
887 | 1.107437 | 0.004748
888 | 1.108741 | 0.0047
889 | 1.109931 | 0.004719
890 | 1.111234 | 0.00475
891 | 1.112481 | 0.004774
892 | 1.113784 | 0.004718
893 | 1.115031 | 0.004814
894 | 1.116277 | 0.0047
895 | 1.117467 | 0.004666
896 | 1.118714 | 0.004717
897 | 1.119904 | 0.004663
898 | 1.121264 | 0.004755
899 | 1.122511 | 0.004755
900 | 1.123757 | 0.004712
901 | 1.125061 | 0.004745
902 | 1.126307 | 0.004719
903 | 1.127497 | 0.00477
904 | 1.128687 | 0.004775
905 | 1.129934 | 0.00466
906 | 1.131181 | 0.004629
907 | 1.132484 | 0.004739
908 | 1.133787 | 0.004742
909 | 1.134977 | 0.004768
910 | 1.136281 | 0.00479
911 | 1.137527 | 0.00474
912 | 1.138717 | 0.004837
913 | 1.139964 | 0.004906
914 | 1.141154 | 0.004864
915 | 1.142457 | 0.004932
916 | 1.143761 | 0.004923
917 | 1.145007 | 0.004853
918 | 1.146311 | 0.004897
919 | 1.147501 | 0.004995
920 | 1.148747 | 0.005045
921 | 1.149937 | 0.004985
922 | 1.151184 | 0.00505
923 | 1.152374 | 0.005018
924 | 1.153734 | 0.005086
925 | 1.155037 | 0.00499
926 | 1.156227 | 0.005032
927 | 1.157531 | 0.005055
928 | 1.158777 | 0.004986
929 | 1.160024 | 0.005049
930 | 1.161214 | 0.005152
931 | 1.162461 | 0.005062
932 | 1.163651 | 0.005139
933 | 1.164954 | 0.005179
934 | 1.166257 | 0.005191
935 | 1.167504 | 0.005221
936 | 1.168751 | 0.005216
937 | 1.170054 | 0.005294
938 | 1.171244 | 0.005274
939 | 1.172434 | 0.005362
940 | 1.173681 | 0.005398
941 | 1.174984 | 0.005651
942 | 1.176287 | 0.005764
943 | 1.177477 | 0.005756
944 | 1.178781 | 0.005846
945 | 1.184844 | 0.006067
946 | 1.191304 | 0.006501
947 | 1.197481 | 0.006669
948 | 1.203714 | 0.007006
949 | 1.210004 | 0.00725
950 | 1.216237 | 0.007666
951 | 1.222528 | 0.007927
952 | 1.228704 | 0.008251
953 | 1.235051 | 0.008393
954 | 1.241227 | 0.008812
955 | 1.247461 | 0.009122
956 | 1.253751 | 0.009543
957 | 1.259984 | 0.009893
958 | 1.266274 | 0.0113
959 | 1.272451 | 0.01395
960 | 1.278798 | 0.017773
961 | 1.285031 | 0.02186
962 | 1.291207 | 0.025511
963 | 1.297497 | 0.028614
964 | 1.303617 | 0.03135
965 | 1.310078 | 0.033908
966 | 1.316254 | 0.036218
967 | 1.322487 | 0.0382
968 | 1.328778 | 0.039933
969 | 1.334954 | 0.041786
970 | 1.341301 | 0.043878
971 | 1.347421 | 0.045394
972 | 1.353767 | 0.047038
973 | 1.360057 | 0.04905
974 | 1.366177 | 0.050909
975 | 1.372468 | 0.052725
976 | 1.378644 | 0.054337
977 | 1.385048 | 0.041756
978 | 1.391224 | 0.044512
979 | 1.397514 | 0.046106
980 | 1.403747 | 0.048617
981 | 1.409981 | 0.049646
982 | 1.416271 | 0.050699
983 | 1.422391 | 0.051826
984 | 1.428794 | 0.053352
985 | 1.434971 | 0.054543
986 | 1.441204 | 0.054751
987 | 1.447494 | 0.056129
988 | 1.453728 | 0.05783
989 | 1.460018 | 0.059262
990 | 1.466194 | 0.060608
991 | 1.472541 | 0.061485
992 | 1.478774 | 0.0615
993 | 1.484951 | 0.06281
994 | 1.491241 | 0.06374
995 | 1.497474 | 0.064499
996 | 1.503764 | 0.06524
997 | 1.509998 | 0.066463
998 | 1.516231 | 0.067595
999 | 1.522521 | 0.069189
1000 | 1.528698 | 0.070377
1001 | 1.535044 | 0.071385
1002 | 1.541108 | 0.072643
1003 | 1.547567 | 0.074015
1004 | 1.553744 | 0.075308
1005 | 1.559978 | 0.075795
1006 | 1.566268 | 0.076102
1007 | 1.572444 | 0.075666
1008 | 1.578791 | 0.072986
1009 | 1.584967 | 0.068121
1010 | 1.591314 | 0.064735
1011 | 1.597491 | 0.062384
1012 | 1.603724 | 0.062303
1013 | 1.609958 | 0.063344
1014 | 1.616134 | 0.066361
1015 | 1.622537 | 0.069495
1016 | 1.628714 | 0.072551
1017 | 1.635004 | 0.075431
1018 | 1.641237 | 0.078095
1019 | 1.647471 | 0.080895
1020 | 1.653761 | 0.084691
1021 | 1.659881 | 0.088427
1022 | 1.666284 | 0.092509
1023 | 1.672518 | 0.096179
1024 | 1.678694 | 0.099358
1025 | 1.684984 | 0.102048
1026 | 1.691218 | 0.104611
1027 | 1.697508 | 0.106983
1028 | 1.703684 | 0.10932
1029 | 1.710031 | 0.111721
1030 | 1.716264 | 0.113947
1031 | 1.722441 | 0.116015
1032 | 1.728788 | 0.118644
1033 | 1.734964 | 0.120979
1034 | 1.741254 | 0.12342
1035 | 1.747488 | 0.125494
1036 | 1.753778 | 0.127667
1037 | 1.760011 | 0.129688
1038 | 1.766188 | 0.131858
1039 | 1.772478 | 0.134154
1040 | 1.778654 | 0.136188
1041 | 1.785058 | 0.138428
1042 | 1.791234 | 0.140517
1043 | 1.797468 | 0.142148
1044 | 1.803758 | 0.144311
1045 | 1.809934 | 0.146279
1046 | 1.816281 | 0.148525
1047 | 1.822458 | 0.150772
1048 | 1.828804 | 0.153448
1049 | 1.835038 | 0.155515
1050 | 1.841214 | 0.157355
1051 | 1.847504 | 0.159746
1052 | 1.853624 | 0.1622
1053 | 1.860084 | 0.164744
1054 | 1.866204 | 0.166909
1055 | 1.872494 | 0.169226
1056 | 1.878728 | 0.171847
1057 | 1.884961 | 0.174019
1058 | 1.891308 | 0.176223
1059 | 1.897371 | 0.178029
1060 | 1.903831 | 0.180227
1061 | 1.910008 | 0.182314
1062 | 1.916241 | 0.184124
1063 | 1.922475 | 0.185865
1064 | 1.928708 | 0.187436
1065 | 1.934998 | 0.188978
1066 | 1.941174 | 0.189882
1067 | 1.947521 | 0.190692
1068 | 1.953754 | 0.189645
1069 | 1.959931 | 0.185522
1070 | 1.966278 | 0.180766
1071 | 1.972511 | 0.059318
1072 | 1.978744 | 0.07074
1073 | 1.984978 | 0.071831
1074 | 1.991268 | 0.068503
1075 | 1.997501 | 0.062464
1076 | 2.003735 | 0.052503
1077 | 2.010025 | 0.049699
1078 | 2.016145 | 0.047296
1079 | 2.022548 | 0.047467
1080 | 2.028725 | 0.048077
1081 | 2.034958 | 0.048276
1082 | 2.041191 | 0.048972
1083 | 2.047481 | 0.050257
1084 | 2.053771 | 0.050905
1085 | 2.060005 | 0.051922
1086 | 2.066294 | 0.052889
1087 | 2.072528 | 0.053549
1088 | 2.078705 | 0.054257
1089 | 2.084995 | 0.05575
1090 | 2.091171 | 0.057607
1091 | 2.097518 | 0.059174
1092 | 2.103751 | 0.060961
1093 | 2.110041 | 0.062542
1094 | 2.116275 | 0.063487
1095 | 2.122451 | 0.064762
1096 | 2.128798 | 0.066196
1097 | 2.134918 | 0.067397
1098 | 2.141265 | 0.06891
1099 | 2.147498 | 0.070188
1100 | 2.153731 | 0.07152
1101 | 2.160021 | 0.072549
1102 | 2.166198 | 0.074654
1103 | 2.172545 | 0.076964
1104 | 2.178665 | 0.080004
1105 | 2.185011 | 0.082247
1106 | 2.191245 | 0.08417
1107 | 2.197421 | 0.08674
1108 | 2.203768 | 0.089324
1109 | 2.209945 | 0.091522
1110 | 2.216291 | 0.093942
1111 | 2.222525 | 0.096935
1112 | 2.228758 | 0.099556
1113 | 2.234991 | 0.102768
1114 | 2.241225 | 0.10627
1115 | 2.247571 | 0.109974
1116 | 2.253635 | 0.113077
1117 | 2.260038 | 0.116233
1118 | 2.266272 | 0.118754
1119 | 2.272448 | 0.121033
1120 | 2.278738 | 0.124202
1121 | 2.284971 | 0.126336
1122 | 2.291261 | 0.128593
1123 | 2.297438 | 0.129948
1124 | 2.303785 | 0.132207
1125 | 2.310018 | 0.133373
1126 | 2.316195 | 0.134606
1127 | 2.322485 | 0.133361
1128 | 2.328661 | 0.134932
1129 | 2.335065 | 0.1351
1130 | 2.341242 | 0.136598
1131 | 2.347531 | 0.137975
1132 | 2.353708 | 0.139957
1133 | 2.359941 | 0.141127
1134 | 2.366288 | 0.141715
1135 | 2.372351 | 0.143368
1136 | 2.378811 | 0.145277
1137 | 2.384988 | 0.147424
1138 | 2.391221 | 0.149435
1139 | 2.397455 | 0.151065
1140 | 2.403688 | 0.151719
1141 | 2.410035 | 0.15305
1142 | 2.416211 | 0.154702
1143 | 2.422558 | 0.154638
1144 | 2.428792 | 0.154941
1145 | 2.434968 | 0.15493
1146 | 2.441258 | 0.151891
1147 | 2.447378 | 0.152648
1148 | 2.453782 | 0.155556
1149 | 2.459958 | 0.157012
1150 | 2.466248 | 0.156595
1151 | 2.472538 | 0.157069
1152 | 2.478715 | 0.159246
1153 | 2.485005 | 0.161511
1154 | 2.491181 | 0.16252
1155 | 2.497585 | 0.164988
1156 | 2.503705 | 0.167804
1157 | 2.509995 | 0.168554
1158 | 2.516228 | 0.169531
1159 | 2.522462 | 0.171088
1160 | 2.528808 | 0.17262
1161 | 2.534985 | 0.174214
1162 | 2.541275 | 0.175932
1163 | 2.547508 | 0.17741
1164 | 2.553685 | 0.178742
1165 | 2.559975 | 0.181583
1166 | 2.566208 | 0.183771
1167 | 2.572555 | 0.185739
1168 | 2.578731 | 0.188535
1169 | 2.585021 | 0.192417
1170 | 2.591255 | 0.195124
1171 | 2.597488 | 0.196032
1172 | 2.603778 | 0.196646
1173 | 2.609898 | 0.197772
1174 | 2.616301 | 0.200396
1175 | 2.622478 | 0.200928
1176 | 2.628712 | 0.200987
1177 | 2.634945 | 0.202665
1178 | 2.641292 | 0.203031
1179 | 2.647525 | 0.200744
1180 | 2.653702 | 0.201483
1181 | 2.660048 | 0.203921
1182 | 2.666282 | 0.20517
1183 | 2.672458 | 0.205151
1184 | 2.678749 | 0.203577
1185 | 2.684869 | 0.203696
1186 | 2.691272 | 0.205756
1187 | 2.697505 | 0.206254
1188 | 2.703738 | 0.206894
1189 | 2.710028 | 0.210391
1190 | 2.716205 | 0.213645
1191 | 2.722552 | 0.215651
1192 | 2.728672 | 0.217078
1193 | 2.735018 | 0.221441
1194 | 2.741251 | 0.223923
1195 | 2.747485 | 0.226364
1196 | 2.753775 | 0.229888
1197 | 2.759952 | 0.232856
1198 | 2.766299 | 0.234994
1199 | 2.772475 | 0.237837
1200 | 2.778765 | 0.24236
1201 | 2.784998 | 0.246256
1202 | 2.791175 | 0.248671
1203 | 2.797522 | 0.249898
1204 | 2.803698 | 0.253462
1205 | 2.810045 | 0.257559
1206 | 2.816222 | 0.260615
1207 | 2.822512 | 0.260831
1208 | 2.828802 | 0.264525
1209 | 2.834922 | 0.268293
1210 | 2.841269 | 0.270433
1211 | 2.847388 | 0.270631
1212 | 2.853792 | 0.274741
1213 | 2.859968 | 0.278242
1214 | 2.866202 | 0.276951
1215 | 2.872491 | 0.27728
1216 | 2.878725 | 0.282495
1217 | 2.885015 | 0.285752
1218 | 2.891192 | 0.282292
1219 | 2.897538 | 0.275173
1220 | 2.903772 | 0.283853
1221 | 2.909949 | 0.289645
1222 | 2.916238 | 0.2919
1223 | 2.922415 | 0.283228
1224 | 2.923832 | 0.193101
1225 | 2.925022 | 0.153791
1226 | 2.931198 | 0.169342
1227 | 2.937488 | 0.183296
1228 | 2.943665 | 0.195556
1229 | 2.950011 | 0.207093
1230 | 2.956245 | 0.217535
1231 | 2.962535 | 0.227036
1232 | 2.968769 | 0.235702
1233 | 2.974945 | 0.241802
1234 | 2.981292 | 0.24629
1235 | 2.987355 | 0.250058
1236 | 2.993815 | 0.254092
1237 | 2.999991 | 0.257147
1238 | 3.006225 | 0.26215
1239 | 3.012459 | 0.267767
1240 | 3.018692 | 0.272784
1241 | 3.024982 | 0.276407
1242 | 3.031158 | 0.281369
1243 | 3.037562 | 0.287272
1244 | 3.043795 | 0.291546
1245 | 3.049972 | 0.287226
1246 | 3.051332 | 0.163638
1247 | 3.057508 | 0.184044
1248 | 3.063685 | 0.198025
1249 | 3.070032 | 0.211194
1250 | 3.076265 | 0.222856
1251 | 3.082442 | 0.233714
1252 | 3.088732 | 0.244301
1253 | 3.094965 | 0.253815
1254 | 3.101312 | 0.26283
1255 | 3.107488 | 0.270309
1256 | 3.113778 | 0.277283
1257 | 3.120012 | 0.283141
1258 | 3.126189 | 0.288658
1259 | 3.132478 | 0.294844
1260 | 3.138598 | 0.300063
1261 | 3.145059 | 0.304983
1262 | 3.151235 | 0.306983
1263 | 3.157469 | 0.303822
1264 | 3.163759 | 0.307704
1265 | 3.169935 | 0.313726
1266 | 3.176281 | 0.319898
1267 | 3.182458 | 0.324258
1268 | 3.188805 | 0.32579
1269 | 3.194982 | 0.327246
1270 | 3.201215 | 0.331914
1271 | 3.207505 | 0.335595
1272 | 3.213682 | 0.337806
1273 | 3.220085 | 0.341102
1274 | 3.226262 | 0.342717
1275 | 3.232552 | 0.334538
1276 | 3.238729 | 0.331463
1277 | 3.244962 | 0.34056
1278 | 3.251308 | 0.344369
1279 | 3.253915 | 0.170406
1280 | 3.259978 | 0.19278
1281 | 3.266212 | 0.207219
1282 | 3.272502 | 0.220728
1283 | 3.278678 | 0.233228
1284 | 3.285025 | 0.245665
1285 | 3.291259 | 0.257121
1286 | 3.297492 | 0.267687
1287 | 3.303782 | 0.276824
1288 | 3.309958 | 0.282694
1289 | 3.316305 | 0.289264
1290 | 3.322425 | 0.29471
1291 | 3.328772 | 0.3014
1292 | 3.335005 | 0.308765
1293 | 3.341182 | 0.314555
1294 | 3.347529 | 0.317312
1295 | 3.353705 | 0.323408
1296 | 3.359995 | 0.33133
1297 | 3.366228 | 0.337468
1298 | 3.372519 | 0.341836
1299 | 3.378808 | 0.327199
1300 | 3.380055 | 0.207197
1301 | 3.386175 | 0.224895
1302 | 3.392522 | 0.23905
1303 | 3.398699 | 0.252319
1304 | 3.405046 | 0.265589
1305 | 3.411279 | 0.278481
1306 | 3.417455 | 0.290738
1307 | 3.423746 | 0.303188
1308 | 3.429865 | 0.314774
1309 | 3.436325 | 0.326301
1310 | 3.442502 | 0.335924
1311 | 3.448735 | 0.344498
1312 | 3.454969 | 0.352201
1313 | 3.461202 | 0.359294
1314 | 3.467492 | 0.365905
1315 | 3.473669 | 0.371151
1316 | 3.480016 | 0.376468
1317 | 3.486305 | 0.381534
1318 | 3.492482 | 0.385471
1319 | 3.498716 | 0.388273
1320 | 3.504949 | 0.38831
1321 | 3.511295 | 0.381334
1322 | 3.517472 | 0.384396
1323 | 3.523762 | 0.387336
1324 | 3.530222 | 0.214999
1325 | 3.531242 | 0.192357
1326 | 3.537475 | 0.208627
1327 | 3.543765 | 0.223185
1328 | 3.549942 | 0.236406
1329 | 3.556232 | 0.24952
1330 | 3.562522 | 0.262397
1331 | 3.568699 | 0.27479
1332 | 3.575046 | 0.287325
1333 | 3.581109 | 0.299004
1334 | 3.587569 | 0.311129
1335 | 3.593745 | 0.322229
1336 | 3.599979 | 0.332894
1337 | 3.606269 | 0.342991
1338 | 3.612446 | 0.352606
1339 | 3.618792 | 0.361874
1340 | 3.624969 | 0.369845
1341 | 3.631315 | 0.376999
1342 | 3.637492 | 0.382855
1343 | 3.643725 | 0.389067
1344 | 3.650016 | 0.394989
1345 | 3.656135 | 0.395701
1346 | 3.658912 | 0.238731
1347 | 3.664975 | 0.261244
1348 | 3.671208 | 0.276101
1349 | 3.677442 | 0.290409
1350 | 3.683789 | 0.303996
1351 | 3.689965 | 0.316317
1352 | 3.696255 | 0.327346
1353 | 3.702489 | 0.334275
1354 | 3.708722 | 0.33667
1355 | 3.715012 | 0.337564
1356 | 3.721189 | 0.336596
1357 | 3.727535 | 0.333639
1358 | 3.733712 | 0.330446
1359 | 3.740002 | 0.332303
1360 | 3.746236 | 0.334513
1361 | 3.752525 | 0.336365
1362 | 3.758759 | 0.337685
1363 | 3.764879 | 0.337714
1364 | 3.771282 | 0.337873
1365 | 3.777515 | 0.339674
1366 | 3.783692 | 0.340279
1367 | 3.789982 | 0.342501
1368 | 3.796216 | 0.343944
1369 | 3.802506 | 0.346364
1370 | 3.808739 | 0.349058
1371 | 3.815029 | 0.351837
1372 | 3.821262 | 0.3536
1373 | 3.827439 | 0.353472
1374 | 3.833786 | 0.353724
1375 | 3.839849 | 0.354437
1376 | 3.846309 | 0.356983
1377 | 3.852542 | 0.359639
1378 | 3.858719 | 0.362051
1379 | 3.865009 | 0.365125
1380 | 3.871186 | 0.367484
1381 | 3.877532 | 0.369609
1382 | 3.883652 | 0.370812
1383 | 3.890055 | 0.372402
1384 | 3.896233 | 0.373982
1385 | 3.902465 | 0.374402
1386 | 3.908756 | 0.375706
1387 | 3.914989 | 0.378517
1388 | 3.921279 | 0.378408
1389 | 3.927456 | 0.377783
1390 | 3.933746 | 0.380928
1391 | 3.939979 | 0.385702
1392 | 3.946156 | 0.38818
1393 | 3.952502 | 0.388279
1394 | 3.958679 | 0.386638
1395 | 3.965025 | 0.385119
1396 | 3.971259 | 0.384981
1397 | 3.975112 | 0.141844
1398 | 3.981176 | 0.162355
1399 | 3.987522 | 0.17544
1400 | 3.993756 | 0.186382
1401 | 3.999933 | 0.195769
1402 | 4.006279 | 0.203151
1403 | 4.012455 | 0.20888
1404 | 4.018803 | 0.213268
1405 | 4.024979 | 0.216115
1406 | 4.03127 | 0.218497
1407 | 4.037502 | 0.220272
1408 | 4.043679 | 0.220167
1409 | 4.050025 | 0.221379
1410 | 4.056146 | 0.220992
1411 | 4.062549 | 0.218131
1412 | 4.068726 | 0.219692
1413 | 4.074959 | 0.216987
1414 | 4.081249 | 0.215046
1415 | 4.087426 | 0.213293
1416 | 4.093773 | 0.21323
1417 | 4.099949 | 0.214747
1418 | 4.106296 | 0.214547
1419 | 4.112529 | 0.216739
1420 | 4.118706 | 0.214904
1421 | 4.124939 | 0.216357
1422 | 4.131173 | 0.215966
1423 | 4.137519 | 0.216865
1424 | 4.143753 | 0.217855
1425 | 4.150043 | 0.218318
1426 | 4.152536 | 0.139344
1427 | 4.158769 | 0.15421
1428 | 4.164946 | 0.152188
1429 | 4.171292 | 0.158579
1430 | 4.177526 | 0.162535
1431 | 4.183702 | 0.164454
1432 | 4.189936 | 0.169699
1433 | 4.196169 | 0.172338
1434 | 4.202516 | 0.176327
1435 | 4.208749 | 0.17846
1436 | 4.214983 | 0.180455
1437 | 4.221216 | 0.183995
1438 | 4.227506 | 0.184817
1439 | 4.229999 | 0.149032
1440 | 4.236232 | 0.153151
1441 | 4.242522 | 0.162201
1442 | 4.248699 | 0.168682
1443 | 4.254989 | 0.173989
1444 | 4.261166 | 0.178103
1445 | 4.266322 | 0.12215
1446 | 4.272443 | 0.137569
1447 | 4.278789 | 0.148844
1448 | 4.285022 | 0.156963
1449 | 4.291199 | 0.162218
1450 | 4.297489 | 0.167202
1451 | 4.303666 | 0.167621
1452 | 4.310013 | 0.171799
1453 | 4.316246 | 0.154016
1454 | 4.322536 | 0.16372
1455 | 4.32877 | 0.167804
1456 | 4.334946 | 0.171408
1457 | 4.341292 | 0.171319
1458 | 4.347413 | 0.17365
1459 | 4.353816 | 0.174702
1460 | 4.359992 | 0.176352
1461 | 4.366226 | 0.177204
1462 | 4.372459 | 0.178756
1463 | 4.378693 | 0.181444
1464 | 4.385039 | 0.184758
1465 | 4.391159 | 0.187257
1466 | 4.397562 | 0.188715
1467 | 4.399999 | 0.155522
1468 | 4.40629 | 0.162723
1469 | 4.412409 | 0.169815
1470 | 4.418812 | 0.176317
1471 | 4.424989 | 0.180116
1472 | 4.431223 | 0.181802
1473 | 4.437512 | 0.184309
1474 | 4.443689 | 0.185283
1475 | 4.450036 | 0.185865
1476 | 4.456213 | 0.185427
1477 | 4.46256 | 0.186571
1478 | 4.468793 | 0.187582
1479 | 4.475026 | 0.108583
1480 | 4.48126 | 0.121982
1481 | 4.48738 | 0.13102
1482 | 4.493783 | 0.138706
1483 | 4.49996 | 0.145024
1484 | 4.506249 | 0.149627
1485 | 4.512539 | 0.153105
1486 | 4.518715 | 0.155258
1487 | 4.525063 | 0.156198
1488 | 4.531183 | 0.157889
1489 | 4.536283 | 0.112754
1490 | 4.542459 | 0.123689
1491 | 4.548806 | 0.13127
1492 | 4.555039 | 0.136679
1493 | 4.561216 | 0.140083
1494 | 4.567506 | 0.143155
1495 | 4.573683 | 0.145319
1496 | 4.580029 | 0.146268
1497 | 4.586206 | 0.147911
1498 | 4.592553 | 0.149875
1499 | 4.59873 | 0.152684
1500 | 4.604963 | 0.154559
1501 | 4.611253 | 0.157178
1502 | 4.617373 | 0.15948
1503 | 4.623833 | 0.162275
1504 | 4.63001 | 0.164915
1505 | 4.636243 | 0.167658
1506 | 4.642476 | 0.170855
1507 | 4.648709 | 0.173392
1508 | 4.655 | 0.175404
1509 | 4.661176 | 0.176859
1510 | 4.667523 | 0.17948
1511 | 4.673756 | 0.1821
1512 | 4.679989 | 0.184157
1513 | 4.68628 | 0.186312
1514 | 4.692455 | 0.18825
1515 | 4.698803 | 0.190593
1516 | 4.704979 | 0.192382
1517 | 4.71127 | 0.195122
1518 | 4.717503 | 0.197545
1519 | 4.723736 | 0.200239
1520 | 4.730026 | 0.203665
1521 | 4.736146 | 0.206379
1522 | 4.742549 | 0.208421
1523 | 4.748726 | 0.209838
1524 | 4.75496 | 0.212501
1525 | 4.76125 | 0.215686
1526 | 4.767483 | 0.217757
1527 | 4.773773 | 0.218885
1528 | 4.77995 | 0.220704
1529 | 4.786296 | 0.222403
1530 | 4.79253 | 0.225905
1531 | 4.798706 | 0.229022
1532 | 4.804996 | 0.231177
1533 | 4.811173 | 0.232931
1534 | 4.81752 | 0.237497
1535 | 4.823753 | 0.240027
1536 | 4.830042 | 0.24406
1537 | 4.83622 | 0.246832
1538 | 4.842453 | 0.246912
1539 | 4.848799 | 0.250712
1540 | 4.85492 | 0.252744
1541 | 4.861266 | 0.254732
1542 | 4.867499 | 0.257645
1543 | 4.873676 | 0.259035
1544 | 4.880023 | 0.262616
1545 | 4.886199 | 0.265049
1546 | 4.892546 | 0.260357
1547 | 4.898666 | 0.265513
1548 | 4.90507 | 0.269232
1549 | 4.911246 | 0.272657
1550 | 4.917423 | 0.275296
1551 | 4.92377 | 0.278706
1552 | 4.929946 | 0.281964
1553 | 4.936293 | 0.286541
1554 | 4.94247 | 0.29061
1555 | 4.94876 | 0.294179
1556 | 4.954994 | 0.298416
1557 | 4.961169 | 0.301987
1558 | 4.967573 | 0.306144
1559 | 4.973636 | 0.310343
1560 | 4.98004 | 0.31472
1561 | 4.986273 | 0.318556
1562 | 4.99245 | 0.322354
1563 | 4.99874 | 0.325932
1564 | 5.004973 | 0.328315
1565 | 5.011263 | 0.331562
1566 | 5.01744 | 0.330673
1567 | 5.023786 | 0.185501
1568 | 5.03002 | 0.19771
1569 | 5.036197 | 0.207717
1570 | 5.042543 | 0.217624
1571 | 5.048663 | 0.227276
1572 | 5.05501 | 0.236561
1573 | 5.061244 | 0.245494
1574 | 5.067533 | 0.254606
1575 | 5.07371 | 0.263577
1576 | 5.079943 | 0.272425
1577 | 5.086289 | 0.281591
1578 | 5.09241 | 0.290052
1579 | 5.098813 | 0.29904
1580 | 5.10499 | 0.30716
1581 | 5.111223 | 0.314358
1582 | 5.117513 | 0.320714
1583 | 5.12369 | 0.32677
1584 | 5.130037 | 0.332773
1585 | 5.136213 | 0.335382
1586 | 5.14256 | 0.339383
1587 | 5.148793 | 0.344262
1588 | 5.15497 | 0.348053
1589 | 5.16126 | 0.351041
1590 | 5.167379 | 0.354992
1591 | 5.173783 | 0.358162
1592 | 5.17996 | 0.361347
1593 | 5.18625 | 0.361569
1594 | 5.192483 | 0.362631
1595 | 5.198717 | 0.366105
1596 | 5.205063 | 0.369767
1597 | 5.211184 | 0.372169
1598 | 5.21753 | 0.375215
1599 | 5.223763 | 0.377239
1600 | 5.229997 | 0.379249
1601 | 5.236229 | 0.381342
1602 | 5.242463 | 0.383195
1603 | 5.248754 | 0.386674
1604 | 5.25493 | 0.387931
1605 | 5.261277 | 0.387119
1606 | 5.26751 | 0.389738
1607 | 5.273687 | 0.393278
1608 | 5.279977 | 0.39621
1609 | 5.28621 | 0.39817
1610 | 5.2925 | 0.401071
1611 | 5.298733 | 0.402235
1612 | 5.305024 | 0.404954
1613 | 5.311257 | 0.407241
1614 | 5.317433 | 0.40923
1615 | 5.323781 | 0.411198
1616 | 5.3299 | 0.41244
1617 | 5.336303 | 0.414149
1618 | 5.342536 | 0.415459
1619 | 5.348713 | 0.416819
1620 | 5.355003 | 0.415798
1621 | 5.361237 | 0.415954
1622 | 5.367527 | 0.415947
1623 | 5.373703 | 0.416708
1624 | 5.380049 | 0.418495
1625 | 5.386283 | 0.419165
1626 | 5.39246 | 0.419543
1627 | 5.398694 | 0.422023
1628 | 5.404927 | 0.421825
1629 | 5.411273 | 0.420416
1630 | 5.417507 | 0.410836
1631 | 5.42374 | 0.418679
1632 | 5.43003 | 0.424711
1633 | 5.436207 | 0.427418
1634 | 5.442553 | 0.429299
1635 | 5.448674 | 0.429428
1636 | 5.450033 | 0.429784
1637 | 5.456266 | 0.428078
1638 | 5.462443 | 0.411719
1639 | 5.468677 | 0.409534
1640 | 5.475023 | 0.418067
1641 | 5.4812 | 0.424026
1642 | 5.487944 | 0.125045
1643 | 5.488737 | 0.100966
1644 | 5.494914 | 0.111586
1645 | 5.501203 | 0.120085
1646 | 5.507493 | 0.128033
1647 | 5.51367 | 0.135631
1648 | 5.520017 | 0.142898
1649 | 5.526306 | 0.150163
1650 | 5.532483 | 0.156744
1651 | 5.538717 | 0.163406
1652 | 5.54495 | 0.169975
1653 | 5.55124 | 0.176459
1654 | 5.557473 | 0.182201
1655 | 5.563764 | 0.187403
1656 | 5.569997 | 0.192546
1657 | 5.576173 | 0.197594
1658 | 5.58252 | 0.202664
1659 | 5.58864 | 0.207689
1660 | 5.595043 | 0.211739
1661 | 5.60122 | 0.216276
1662 | 5.607454 | 0.219381
1663 | 5.613744 | 0.218415
1664 | 5.619921 | 0.220553
1665 | 5.626266 | 0.226632
1666 | 5.632443 | 0.217039
1667 | 5.63879 | 0.223143
1668 | 5.645024 | 0.228639
1669 | 5.6512 | 0.227821
1670 | 5.657547 | 0.233218
1671 | 5.663723 | 0.194427
1672 | 5.670013 | 0.202109
1673 | 5.67619 | 0.207078
1674 | 5.682537 | 0.209129
1675 | 5.688713 | 0.21142
1676 | 5.694947 | 0.214762
1677 | 5.701293 | 0.217841
1678 | 5.707357 | 0.21941
1679 | 5.713817 | 0.22323
1680 | 5.719994 | 0.224831
1681 | 5.726226 | 0.224596
1682 | 5.73246 | 0.228196
1683 | 5.738694 | 0.230335
1684 | 5.74504 | 0.232616
1685 | 5.75116 | 0.234437
1686 | 5.757564 | 0.236271
1687 | 5.763797 | 0.237747
1688 | 5.769973 | 0.235306
1689 | 5.776207 | 0.237141
1690 | 5.78244 | 0.236172
1691 | 5.78873 | 0.23774
1692 | 5.794964 | 0.239354
1693 | 5.801254 | 0.239824
1694 | 5.807543 | 0.240236
1695 | 5.81372 | 0.242463
1696 | 5.820011 | 0.244204
1697 | 5.82613 | 0.244615
1698 | 5.832534 | 0.245835
1699 | 5.838768 | 0.246659
1700 | 5.844944 | 0.248411
1701 | 5.850043 | 0.200515
1702 | 5.85622 | 0.209875
1703 | 5.86251 | 0.21481
1704 | 5.868687 | 0.216177
1705 | 5.875034 | 0.21883
1706 | 5.88121 | 0.216032
1707 | 5.88257 | 0.193325
1708 | 5.887671 | -0.00737
Specimen: 7
Number of data points: 1263
Maximum Load point: 1262 Maximum Load: 0.62844 kN
Maximum Extension point: 1263 Maximum Extension: 4.35693 mm
___________________________________________________
1 | 0 | 5e-05
2 | 0.000397 | -4.9e-05
3 | 0.002267 | -4.4e-05
4 | 0.003683 | -6e-05
5 | 0.004873 | -0.000104
6 | 0.006233 | -2.2e-05
7 | 0.00748 | 0.000113
8 | 0.008727 | 2e-06
9 | 0.01003 | -1.3e-05
10 | 0.011333 | 4.3e-05
11 | 0.012523 | 1.4e-05
12 | 0.013713 | -4.7e-05
13 | 0.01496 | -2e-05
14 | 0.016207 | -4.9e-05
15 | 0.017453 | -2.7e-05
16 | 0.0187 | 2.3e-05
17 | 0.019947 | 5.3e-05
18 | 0.02125 | 2.8e-05
19 | 0.022553 | -2.2e-05
20 | 0.023743 | 7e-06
21 | 0.02499 | 3.3e-05
22 | 0.02618 | -4e-05
23 | 0.027483 | -7.5e-05
24 | 0.028787 | -5e-05
25 | 0.029977 | -0.000132
26 | 0.03128 | -3e-05
27 | 0.032583 | 7e-06
28 | 0.033773 | -1.3e-05
29 | 0.034963 | 2e-06
30 | 0.03621 | -2e-06
31 | 0.037457 | -3.6e-05
32 | 0.03876 | -6.6e-05
33 | 0.040007 | -2.1e-05
34 | 0.041197 | -1.5e-05
35 | 0.0425 | 5.8e-05
36 | 0.043803 | -0.000127
37 | 0.04505 | 3e-05
38 | 0.04624 | 5.4e-05
39 | 0.047487 | 6.4e-05
40 | 0.048677 | 1.3e-05
41 | 0.050037 | 5.3e-05
42 | 0.051227 | -3e-05
43 | 0.05253 | -4e-05
44 | 0.053833 | 2e-05
45 | 0.05508 | 2e-06
46 | 0.056213 | -3.1e-05
47 | 0.05746 | 4.2e-05
48 | 0.05865 | -4e-05
49 | 0.06001 | 6.5e-05
50 | 0.061257 | 3.9e-05
51 | 0.062447 | 4.4e-05
52 | 0.06375 | 3e-06
53 | 0.065053 | 2.8e-05
54 | 0.0663 | 1.8e-05
55 | 0.06749 | 2.5e-05
56 | 0.068737 | -1.3e-05
57 | 0.069927 | 5e-05
58 | 0.07123 | -4.5e-05
59 | 0.072533 | 5.5e-05
60 | 0.073723 | 1.3e-05
61 | 0.075027 | -1.3e-05
62 | 0.076273 | -8.7e-05
63 | 0.07752 | -4.6e-05
64 | 0.07871 | 5e-06
65 | 0.079957 | 3e-06
66 | 0.081203 | 4e-06
67 | 0.082507 | 3.4e-05
68 | 0.083753 | -7e-06
69 | 0.085057 | 3.9e-05
70 | 0.086303 | 0.000105
71 | 0.08755 | 4.3e-05
72 | 0.08874 | 3e-06
73 | 0.089987 | -4.6e-05
74 | 0.091177 | -8e-06
75 | 0.09248 | 5e-05
76 | 0.09384 | -2e-06
77 | 0.09503 | 0.000118
78 | 0.096277 | 5.9e-05
79 | 0.09758 | 1.8e-05
80 | 0.09877 | 8.4e-05
81 | 0.09996 | -4.7e-05
82 | 0.101207 | 3.2e-05
83 | 0.102453 | -3.6e-05
84 | 0.103757 | -2.6e-05
85 | 0.105003 | 1.4e-05
86 | 0.10625 | 2e-06
87 | 0.107553 | -1.5e-05
88 | 0.1088 | 3.7e-05
89 | 0.10999 | 7.7e-05
90 | 0.111237 | 7e-05
91 | 0.112427 | 5.2e-05
92 | 0.11373 | 2e-05
93 | 0.115033 | -8e-06
94 | 0.11628 | -5.6e-05
95 | 0.117527 | 3e-06
96 | 0.11883 | -2.7e-05
97 | 0.120077 | 6.7e-05
98 | 0.121267 | 4.7e-05
99 | 0.122513 | 1.8e-05
100 | 0.123703 | 4.5e-05
101 | 0.12495 | 2.4e-05
102 | 0.126253 | -1.1e-05
103 | 0.1275 | -5.2e-05
104 | 0.128747 | -2.6e-05
105 | 0.13005 | -5.2e-05
106 | 0.13124 | -6.6e-05
107 | 0.13243 | 4.2e-05
108 | 0.133733 | 2.7e-05
109 | 0.134923 | 6e-05
110 | 0.136227 | 8.3e-05
111 | 0.13753 | 9e-05
112 | 0.138777 | 2e-06
113 | 0.140023 | -1.3e-05
114 | 0.141327 | -2.1e-05
115 | 0.142517 | 2e-05
116 | 0.143707 | -8e-06
117 | 0.144953 | 6.5e-05
118 | 0.1462 | 6.9e-05
119 | 0.147503 | 7.4e-05
120 | 0.14875 | 9.2e-05
121 | 0.150053 | -5e-06
122 | 0.1513 | 2.3e-05
123 | 0.152547 | -8.5e-05
124 | 0.153737 | -1.9e-05
125 | 0.154983 | 1.5e-05
126 | 0.156173 | -2.7e-05
127 | 0.157477 | 5.9e-05
128 | 0.15878 | 9.3e-05
129 | 0.160027 | 1.2e-05
130 | 0.161273 | 1.5e-05
131 | 0.162577 | 7.5e-05
132 | 0.163767 | 5.7e-05
133 | 0.164957 | 3e-05
134 | 0.166203 | 3.7e-05
135 | 0.16745 | 8e-06
136 | 0.168753 | 2.3e-05
137 | 0.17 | 7.4e-05
138 | 0.171247 | 3.3e-05
139 | 0.17255 | 5.9e-05
140 | 0.173797 | 0.000116
141 | 0.174987 | 2.4e-05
142 | 0.176233 | 1.3e-05
143 | 0.177423 | 7e-06
144 | 0.178727 | -2.1e-05
145 | 0.18003 | 7.7e-05
146 | 0.18122 | 3.8e-05
147 | 0.182523 | 7.8e-05
148 | 0.18377 | 5.7e-05
149 | 0.185073 | 6.8e-05
150 | 0.186263 | 2.9e-05
151 | 0.187453 | 4e-05
152 | 0.1887 | -2.5e-05
153 | 0.190003 | 4.5e-05
154 | 0.191307 | -7e-06
155 | 0.192497 | 1.2e-05
156 | 0.1938 | -7.9e-05
157 | 0.195047 | 6.7e-05
158 | 0.196237 | 5.9e-05
159 | 0.197483 | 6.2e-05
160 | 0.198673 | 7e-05
161 | 0.199977 | 0.000107
162 | 0.20128 | 2.3e-05
163 | 0.202527 | -1e-06
164 | 0.203773 | -7e-06
165 | 0.205077 | 2e-06
166 | 0.206323 | 2.4e-05
167 | 0.207457 | 7.8e-05
168 | 0.208703 | 5e-05
169 | 0.209893 | 5.4e-05
170 | 0.211253 | 6.5e-05
171 | 0.212557 | 4.5e-05
172 | 0.213803 | -7e-06
173 | 0.21505 | -8e-06
174 | 0.216353 | -2e-06
175 | 0.217543 | 2e-06
176 | 0.218733 | 1.3e-05
177 | 0.21998 | 9.7e-05
178 | 0.221227 | -5e-06
179 | 0.22253 | 0.000124
180 | 0.223777 | 8.3e-05
181 | 0.224967 | 7.9e-05
182 | 0.22627 | 4.9e-05
183 | 0.227573 | -4.9e-05
184 | 0.228763 | 0.000117
185 | 0.229953 | 3.8e-05
186 | 0.231143 | -1.7e-05
187 | 0.232503 | 0.000124
188 | 0.233807 | 2.8e-05
189 | 0.234997 | 3.8e-05
190 | 0.2363 | 7.4e-05
191 | 0.237547 | 8.4e-05
192 | 0.238793 | 1.3e-05
193 | 0.239983 | -1.6e-05
194 | 0.24123 | 1.4e-05
195 | 0.242477 | 2.2e-05
196 | 0.24378 | 4.3e-05
197 | 0.245027 | 7.7e-05
198 | 0.246217 | 0.000107
199 | 0.24752 | 6.2e-05
200 | 0.248823 | 5.8e-05
201 | 0.250013 | 0.000105
202 | 0.251203 | 6.2e-05
203 | 0.25245 | 6.5e-05
204 | 0.253697 | -7e-05
205 | 0.255 | 4.2e-05
206 | 0.256247 | 6.7e-05
207 | 0.25755 | 4.9e-05
208 | 0.258797 | 0.000124
209 | 0.260044 | 0.000144
210 | 0.261233 | 9.8e-05
211 | 0.26248 | 2.8e-05
212 | 0.26367 | 8.8e-05
213 | 0.264973 | -3.4e-05
214 | 0.266277 | -1.2e-05
215 | 0.267467 | -5.4e-05
216 | 0.26877 | 4e-05
217 | 0.270074 | 0.000121
218 | 0.27132 | 0.000144
219 | 0.27251 | 8e-05
220 | 0.273757 | 5.8e-05
221 | 0.274947 | 8e-06
222 | 0.27625 | 1e-05
223 | 0.277497 | 3.9e-05
224 | 0.278744 | 3e-06
225 | 0.280047 | 2.4e-05
226 | 0.281293 | 5.8e-05
227 | 0.28254 | 0.000141
228 | 0.28373 | 5.8e-05
229 | 0.284977 | 8e-05
230 | 0.286224 | 4.5e-05
231 | 0.287527 | 7e-05
232 | 0.288717 | 4e-05
233 | 0.29002 | -1.3e-05
234 | 0.291267 | 5e-05
235 | 0.29257 | -1.9e-05
236 | 0.293703 | 8e-06
237 | 0.29495 | 7.8e-05
238 | 0.296197 | 2.2e-05
239 | 0.2975 | 3.7e-05
240 | 0.298804 | 0.000112
241 | 0.299994 | 1.8e-05
242 | 0.301297 | 1.2e-05
243 | 0.302543 | 6e-05
244 | 0.30379 | -1.2e-05
245 | 0.30498 | 8e-06
246 | 0.306227 | -2.1e-05
247 | 0.307417 | 0.000128
248 | 0.308777 | 7e-05
249 | 0.310024 | 6e-05
250 | 0.311214 | 8.4e-05
251 | 0.312517 | 1.7e-05
252 | 0.31382 | 9e-06
253 | 0.31501 | 1.7e-05
254 | 0.3162 | 3.3e-05
255 | 0.317447 | 4.8e-05
256 | 0.31875 | -6.1e-05
257 | 0.320054 | 9.8e-05
258 | 0.321244 | 3.8e-05
259 | 0.322547 | 5.8e-05
260 | 0.323794 | 0.000108
261 | 0.32504 | 6.7e-05
262 | 0.32623 | 2e-05
263 | 0.327477 | -3.1e-05
264 | 0.328667 | 8e-06
265 | 0.32997 | -1.1e-05
266 | 0.331274 | 4.8e-05
267 | 0.33252 | 3.8e-05
268 | 0.333824 | 5.5e-05
269 | 0.33507 | 8.8e-05
270 | 0.33626 | 3.7e-05
271 | 0.33745 | 6.5e-05
272 | 0.338754 | 3.9e-05
273 | 0.339944 | -6e-05
274 | 0.341304 | -1e-05
275 | 0.34255 | 1.8e-05
276 | 0.343797 | -2.5e-05
277 | 0.345044 | 0.000139
278 | 0.34629 | 4.4e-05
279 | 0.34748 | 3.3e-05
280 | 0.348727 | 5e-05
281 | 0.349974 | 4.9e-05
282 | 0.35122 | -8e-06
283 | 0.352467 | 2.3e-05
284 | 0.35377 | -3.2e-05
285 | 0.355017 | 1.4e-05
286 | 0.35632 | 3e-05
287 | 0.357567 | 5.7e-05
288 | 0.3587 | 5.7e-05
289 | 0.359947 | 8.3e-05
290 | 0.361194 | 7e-05
291 | 0.362497 | 8.3e-05
292 | 0.3638 | 0.000204
293 | 0.365047 | 0.000222
294 | 0.366294 | 7.8e-05
295 | 0.367597 | 0.000227
296 | 0.368787 | 0.000217
297 | 0.369977 | 0.000248
298 | 0.37128 | 0.000276
299 | 0.37247 | 0.000327
300 | 0.373717 | 0.000446
301 | 0.37502 | 0.000617
302 | 0.376267 | 0.000741
303 | 0.37757 | 0.001019
304 | 0.378817 | 0.001205
305 | 0.37995 | 0.001285
306 | 0.381197 | 0.001448
307 | 0.382444 | 0.001741
308 | 0.383747 | 0.001845
309 | 0.38505 | 0.001925
310 | 0.386297 | 0.00217
311 | 0.387544 | 0.002365
312 | 0.38879 | 0.002542
313 | 0.390037 | 0.00274
314 | 0.391227 | 0.00293
315 | 0.392474 | 0.003113
316 | 0.393664 | 0.003158
317 | 0.394967 | 0.003462
318 | 0.39627 | 0.003673
319 | 0.397517 | 0.003724
320 | 0.39882 | 0.003764
321 | 0.400067 | 0.003859
322 | 0.4012 | 0.004125
323 | 0.402447 | 0.004469
324 | 0.403694 | 0.004509
325 | 0.404997 | 0.004521
326 | 0.406244 | 0.00459
327 | 0.40749 | 0.004617
328 | 0.408737 | 0.004558
329 | 0.41004 | 0.004583
330 | 0.411344 | 0.00465
331 | 0.412477 | 0.004601
332 | 0.413724 | 0.004502
333 | 0.414914 | 0.004529
334 | 0.416217 | 0.004474
335 | 0.41752 | 0.004499
336 | 0.418767 | 0.004476
337 | 0.420014 | 0.004556
338 | 0.421317 | 0.004487
339 | 0.422507 | 0.004588
340 | 0.423697 | 0.004524
341 | 0.425 | 0.004536
342 | 0.42619 | 0.004548
343 | 0.42755 | 0.004565
344 | 0.428797 | 0.004596
345 | 0.430044 | 0.004595
346 | 0.43129 | 0.004572
347 | 0.432594 | 0.004617
348 | 0.433727 | 0.004596
349 | 0.434974 | 0.004577
350 | 0.436164 | 0.004528
351 | 0.437467 | 0.004668
352 | 0.438827 | 0.004608
353 | 0.440017 | 0.004613
354 | 0.44132 | 0.004616
355 | 0.442567 | 0.004656
356 | 0.443814 | 0.004643
357 | 0.444947 | 0.004681
358 | 0.446194 | 0.00467
359 | 0.447384 | 0.004711
360 | 0.448744 | 0.004819
361 | 0.450104 | 0.004761
362 | 0.451237 | 0.004699
363 | 0.45254 | 0.004696
364 | 0.453844 | 0.004722
365 | 0.455034 | 0.00466
366 | 0.456224 | 0.004706
367 | 0.45747 | 0.004755
368 | 0.458717 | 0.00486
369 | 0.46002 | 0.004825
370 | 0.461267 | 0.004983
371 | 0.462457 | 0.004921
372 | 0.46376 | 0.004988
373 | 0.465064 | 0.004977
374 | 0.466254 | 0.005073
375 | 0.4675 | 0.005073
376 | 0.46869 | 0.005128
377 | 0.469994 | 0.00524
378 | 0.471297 | 0.005221
379 | 0.472487 | 0.005267
380 | 0.47379 | 0.005248
381 | 0.475094 | 0.005277
382 | 0.476284 | 0.005211
383 | 0.477474 | 0.005124
384 | 0.47872 | 0.005147
385 | 0.47991 | 0.005096
386 | 0.48127 | 0.005182
387 | 0.482517 | 0.005277
388 | 0.483764 | 0.005236
389 | 0.485067 | 0.005334
390 | 0.486314 | 0.005226
391 | 0.487504 | 0.005322
392 | 0.488694 | 0.005256
393 | 0.48994 | 0.005312
394 | 0.491244 | 0.005248
395 | 0.492547 | 0.005386
396 | 0.493794 | 0.005302
397 | 0.49504 | 0.005446
398 | 0.496287 | 0.005441
399 | 0.497534 | 0.005448
400 | 0.498724 | 0.00539
401 | 0.49997 | 0.005314
402 | 0.50116 | 0.005331
403 | 0.50252 | 0.005345
404 | 0.503824 | 0.005355
405 | 0.505014 | 0.00525
406 | 0.506317 | 0.005283
407 | 0.507564 | 0.00537
408 | 0.50881 | 0.005389
409 | 0.509944 | 0.005384
410 | 0.511247 | 0.005399
411 | 0.512437 | 0.005347
412 | 0.51374 | 0.005335
413 | 0.515044 | 0.005316
414 | 0.516234 | 0.005248
415 | 0.51748 | 0.005307
416 | 0.51884 | 0.005319
417 | 0.52003 | 0.00532
418 | 0.52122 | 0.005221
419 | 0.522524 | 0.005295
420 | 0.523714 | 0.005257
421 | 0.525074 | 0.005252
422 | 0.526264 | 0.005246
423 | 0.527567 | 0.005149
424 | 0.528814 | 0.005154
425 | 0.53006 | 0.005097
426 | 0.53125 | 0.005102
427 | 0.532497 | 0.005228
428 | 0.533687 | 0.005089
429 | 0.53499 | 0.005114
430 | 0.536294 | 0.005113
431 | 0.537484 | 0.005048
432 | 0.538787 | 0.005078
433 | 0.54009 | 0.005034
434 | 0.54128 | 0.005017
435 | 0.54247 | 0.005055
436 | 0.543717 | 0.004998
437 | 0.544907 | 0.005096
438 | 0.546267 | 0.005172
439 | 0.547514 | 0.005193
440 | 0.54876 | 0.005182
441 | 0.550007 | 0.005227
442 | 0.55131 | 0.005134
443 | 0.5525 | 0.005087
444 | 0.553747 | 0.005074
445 | 0.554994 | 0.005136
446 | 0.55624 | 0.005078
447 | 0.557544 | 0.005142
448 | 0.55879 | 0.005129
449 | 0.560037 | 0.005193
450 | 0.56134 | 0.005132
451 | 0.56253 | 0.005109
452 | 0.56372 | 0.00499
453 | 0.564967 | 0.00499
454 | 0.566157 | 0.005003
455 | 0.56746 | 0.005023
456 | 0.568764 | 0.005023
457 | 0.57001 | 0.00504
458 | 0.571257 | 0.005093
459 | 0.57256 | 0.005146
460 | 0.573807 | 0.005023
461 | 0.574997 | 0.004978
462 | 0.576244 | 0.004958
463 | 0.577434 | 0.004998
464 | 0.578737 | 0.005007
465 | 0.58004 | 0.005081
466 | 0.581287 | 0.005059
467 | 0.582534 | 0.005059
468 | 0.583837 | 0.005152
469 | 0.58497 | 0.005099
470 | 0.586217 | 0.005222
471 | 0.587464 | 0.005352
472 | 0.58871 | 0.00535
473 | 0.590014 | 0.005449
474 | 0.59126 | 0.005528
475 | 0.592564 | 0.005521
476 | 0.59381 | 0.005466
477 | 0.595057 | 0.005483
478 | 0.596247 | 0.005521
479 | 0.597494 | 0.005479
480 | 0.598684 | 0.005495
481 | 0.599987 | 0.005509
482 | 0.60129 | 0.005553
483 | 0.602537 | 0.00549
484 | 0.603784 | 0.005485
485 | 0.605087 | 0.005504
486 | 0.606277 | 0.005453
487 | 0.607467 | 0.00554
488 | 0.608714 | 0.005505
489 | 0.60996 | 0.005525
490 | 0.611264 | 0.005588
491 | 0.61251 | 0.005625
492 | 0.613757 | 0.005555
493 | 0.61506 | 0.005613
494 | 0.616307 | 0.005677
495 | 0.617497 | 0.005645
496 | 0.618744 | 0.005748
497 | 0.619934 | 0.005808
498 | 0.621237 | 0.005782
499 | 0.622484 | 0.00582
500 | 0.62373 | 0.005777
501 | 0.624977 | 0.005776
502 | 0.62628 | 0.005805
503 | 0.627527 | 0.005863
504 | 0.628717 | 0.005771
505 | 0.629964 | 0.00591
506 | 0.63121 | 0.005845
507 | 0.63257 | 0.006011
508 | 0.633817 | 0.006015
509 | 0.635007 | 0.006005
510 | 0.63631 | 0.006042
511 | 0.637557 | 0.006098
512 | 0.638747 | 0.006039
513 | 0.639994 | 0.006106
514 | 0.641184 | 0.006108
515 | 0.642487 | 0.006068
516 | 0.64379 | 0.00618
517 | 0.645037 | 0.006284
518 | 0.646284 | 0.006198
519 | 0.64753 | 0.006207
520 | 0.648834 | 0.006169
521 | 0.649967 | 0.006149
522 | 0.651214 | 0.006088
523 | 0.652404 | 0.006034
524 | 0.653764 | 0.006101
525 | 0.655067 | 0.006085
526 | 0.656314 | 0.006118
527 | 0.65756 | 0.006161
528 | 0.658807 | 0.006205
529 | 0.660054 | 0.006198
530 | 0.661244 | 0.006106
531 | 0.66249 | 0.006119
532 | 0.66368 | 0.006124
533 | 0.66504 | 0.006148
534 | 0.666287 | 0.006151
535 | 0.667534 | 0.006177
536 | 0.66878 | 0.006125
537 | 0.670084 | 0.006168
538 | 0.671274 | 0.006164
539 | 0.672464 | 0.006141
540 | 0.673654 | 0.00608
541 | 0.675014 | 0.006061
542 | 0.676317 | 0.006086
543 | 0.677564 | 0.006051
544 | 0.67881 | 0.006004
545 | 0.680057 | 0.005922
546 | 0.681304 | 0.005961
547 | 0.682494 | 0.005916
548 | 0.683684 | 0.005843
549 | 0.684874 | 0.005863
550 | 0.686234 | 0.005818
551 | 0.687537 | 0.005828
552 | 0.688784 | 0.005653
553 | 0.690087 | 0.005746
554 | 0.691334 | 0.005696
555 | 0.692524 | 0.005764
556 | 0.693714 | 0.005683
557 | 0.69496 | 0.005759
558 | 0.696264 | 0.005739
559 | 0.69751 | 0.005721
560 | 0.698757 | 0.005689
561 | 0.70006 | 0.005728
562 | 0.701307 | 0.005634
563 | 0.702554 | 0.005555
564 | 0.703744 | 0.005503
565 | 0.70499 | 0.005505
566 | 0.706124 | 0.005535
567 | 0.707484 | 0.005727
568 | 0.708787 | 0.005647
569 | 0.710034 | 0.005645
570 | 0.711337 | 0.005752
571 | 0.712584 | 0.005806
572 | 0.713774 | 0.005686
573 | 0.714964 | 0.005682
574 | 0.716267 | 0.005687
575 | 0.717457 | 0.005628
576 | 0.71876 | 0.005724
577 | 0.720007 | 0.005805
578 | 0.721254 | 0.005783
579 | 0.722557 | 0.005789
580 | 0.723804 | 0.005706
581 | 0.725051 | 0.005696
582 | 0.72624 | 0.005707
583 | 0.727487 | 0.00564
584 | 0.728734 | 0.005565
585 | 0.730037 | 0.005649
586 | 0.731227 | 0.005588
587 | 0.73253 | 0.00558
588 | 0.733777 | 0.00566
589 | 0.735024 | 0.00566
590 | 0.736214 | 0.005653
591 | 0.73746 | 0.005619
592 | 0.73865 | 0.005515
593 | 0.74001 | 0.005498
594 | 0.741314 | 0.005481
595 | 0.742504 | 0.005484
596 | 0.743751 | 0.005445
597 | 0.745054 | 0.005562
598 | 0.7463 | 0.00553
599 | 0.747434 | 0.005513
600 | 0.748737 | 0.005494
601 | 0.749927 | 0.005573
602 | 0.751287 | 0.005505
603 | 0.752534 | 0.0055
604 | 0.75378 | 0.005485
605 | 0.755027 | 0.005608
606 | 0.75633 | 0.005613
607 | 0.75752 | 0.005772
608 | 0.75871 | 0.005771
609 | 0.759957 | 0.005789
610 | 0.761204 | 0.005768
611 | 0.762507 | 0.005833
612 | 0.763754 | 0.00581
613 | 0.765 | 0.005868
614 | 0.766304 | 0.005903
615 | 0.76755 | 0.005858
616 | 0.76874 | 0.005858
617 | 0.769987 | 0.006073
618 | 0.771177 | 0.006131
619 | 0.77248 | 0.006159
620 | 0.773784 | 0.006272
621 | 0.77503 | 0.006274
622 | 0.776277 | 0.00624
623 | 0.77758 | 0.006215
624 | 0.778771 | 0.006279
625 | 0.780017 | 0.006228
626 | 0.781264 | 0.006284
627 | 0.782454 | 0.006348
628 | 0.783757 | 0.006402
629 | 0.78506 | 0.006492
630 | 0.786251 | 0.006382
631 | 0.787554 | 0.006526
632 | 0.7888 | 0.006447
633 | 0.78999 | 0.006388
634 | 0.791237 | 0.006475
635 | 0.792427 | 0.006463
636 | 0.79373 | 0.006492
637 | 0.795034 | 0.006575
638 | 0.796281 | 0.006617
639 | 0.797584 | 0.006507
640 | 0.79883 | 0.006502
641 | 0.800077 | 0.006513
642 | 0.80121 | 0.006392
643 | 0.802514 | 0.006503
644 | 0.803647 | 0.006435
645 | 0.805007 | 0.00646
646 | 0.80631 | 0.00647
647 | 0.8075 | 0.00653
648 | 0.808804 | 0.006532
649 | 0.81005 | 0.006567
650 | 0.811241 | 0.006554
651 | 0.812487 | 0.0065
652 | 0.813734 | 0.0065
653 | 0.814924 | 0.006451
654 | 0.816227 | 0.006602
655 | 0.81753 | 0.006493
656 | 0.818777 | 0.006544
657 | 0.820024 | 0.006557
658 | 0.821327 | 0.006537
659 | 0.82246 | 0.006472
660 | 0.823764 | 0.006482
661 | 0.824954 | 0.006468
662 | 0.8262 | 0.006406
663 | 0.827504 | 0.006435
664 | 0.828807 | 0.006382
665 | 0.830054 | 0.006411
666 | 0.8313 | 0.006318
667 | 0.832547 | 0.006437
668 | 0.83368 | 0.006292
669 | 0.834984 | 0.006331
670 | 0.836174 | 0.006284
671 | 0.837534 | 0.006217
672 | 0.838837 | 0.006198
673 | 0.840027 | 0.006076
674 | 0.841274 | 0.00606
675 | 0.842577 | 0.006004
676 | 0.843767 | 0.005918
677 | 0.844957 | 0.005939
678 | 0.846261 | 0.005927
679 | 0.84745 | 0.005872
680 | 0.848754 | 0.005878
681 | 0.850001 | 0.00584
682 | 0.851247 | 0.005701
683 | 0.852551 | 0.005675
684 | 0.853797 | 0.005628
685 | 0.854931 | 0.00561
686 | 0.856234 | 0.00566
687 | 0.857424 | 0.00557
688 | 0.858727 | 0.005648
689 | 0.86003 | 0.00556
690 | 0.861277 | 0.005584
691 | 0.862524 | 0.0056
692 | 0.863827 | 0.005485
693 | 0.865017 | 0.005539
694 | 0.866207 | 0.00553
695 | 0.867454 | 0.005484
696 | 0.8687 | 0.005523
697 | 0.870004 | 0.005622
698 | 0.871307 | 0.005645
699 | 0.872554 | 0.005627
700 | 0.878674 | 0.00565
701 | 0.885077 | 0.005618
702 | 0.891254 | 0.005567
703 | 0.897544 | 0.005475
704 | 0.903777 | 0.005523
705 | 0.910011 | 0.005493
706 | 0.916301 | 0.00614
707 | 0.922477 | 0.00652
708 | 0.928824 | 0.008191
709 | 0.935001 | 0.010385
710 | 0.941234 | 0.01099
711 | 0.947524 | 0.011482
712 | 0.953701 | 0.011561
713 | 0.959991 | 0.011566
714 | 0.966224 | 0.011532
715 | 0.972571 | 0.01202
716 | 0.978804 | 0.011728
717 | 0.984981 | 0.010634
718 | 0.991271 | 0.011844
719 | 0.997447 | 0.01267
720 | 1.003794 | 0.011848
721 | 1.009971 | 0.012723
722 | 1.016261 | 0.013157
723 | 1.022551 | 0.01248
724 | 1.028727 | 0.012175
725 | 1.035074 | 0.012453
726 | 1.041137 | 0.012308
727 | 1.047597 | 0.011825
728 | 1.053774 | 0.013065
729 | 1.059951 | 0.017448
730 | 1.066241 | 0.022054
731 | 1.072474 | 0.026236
732 | 1.078821 | 0.029005
733 | 1.084997 | 0.030244
734 | 1.091344 | 0.033103
735 | 1.097521 | 0.036232
736 | 1.103697 | 0.038908
737 | 1.110044 | 0.041676
738 | 1.116164 | 0.043911
739 | 1.122567 | 0.046275
740 | 1.128744 | 0.048939
741 | 1.135034 | 0.051479
742 | 1.141267 | 0.053987
743 | 1.147444 | 0.056453
744 | 1.153791 | 0.058882
745 | 1.159911 | 0.061289
746 | 1.166314 | 0.063738
747 | 1.172547 | 0.065913
748 | 1.178724 | 0.068021
749 | 1.185014 | 0.070235
750 | 1.191247 | 0.072333
751 | 1.197537 | 0.074712
752 | 1.203714 | 0.07662
753 | 1.210061 | 0.079039
754 | 1.216294 | 0.081097
755 | 1.222471 | 0.08298
756 | 1.228761 | 0.084956
757 | 1.234994 | 0.086913
758 | 1.241284 | 0.088778
759 | 1.247517 | 0.090722
760 | 1.253751 | 0.092165
761 | 1.260041 | 0.093607
762 | 1.266217 | 0.0952
763 | 1.272508 | 0.096882
764 | 1.278684 | 0.098475
765 | 1.285087 | 0.100238
766 | 1.291264 | 0.101796
767 | 1.297497 | 0.103364
768 | 1.303787 | 0.104979
769 | 1.309964 | 0.106525
770 | 1.316311 | 0.108037
771 | 1.322487 | 0.109542
772 | 1.328834 | 0.111057
773 | 1.335011 | 0.112568
774 | 1.341187 | 0.113624
775 | 1.347534 | 0.115064
776 | 1.353654 | 0.116003
777 | 1.360057 | 0.117344
778 | 1.366234 | 0.118298
779 | 1.372524 | 0.119158
780 | 1.378757 | 0.12014
781 | 1.384991 | 0.120906
782 | 1.391337 | 0.1212
783 | 1.397401 | 0.120204
784 | 1.403804 | 0.118934
785 | 1.410038 | 0.11633
786 | 1.416214 | 0.111935
787 | 1.422504 | 0.101842
788 | 1.428738 | 0.099105
789 | 1.435027 | 0.097619
790 | 1.441204 | 0.096236
791 | 1.447551 | 0.095865
792 | 1.453784 | 0.095081
793 | 1.459961 | 0.092566
794 | 1.466251 | 0.093636
795 | 1.472427 | 0.095161
796 | 1.478831 | 0.095565
797 | 1.485008 | 0.095925
798 | 1.491241 | 0.095266
799 | 1.497531 | 0.094059
800 | 1.503708 | 0.091049
801 | 1.510054 | 0.085846
802 | 1.516174 | 0.080145
803 | 1.522578 | 0.074836
804 | 1.528811 | 0.070837
805 | 1.534987 | 0.063661
806 | 1.541278 | 0.062667
807 | 1.547454 | 0.063805
808 | 1.553801 | 0.066259
809 | 1.559978 | 0.06858
810 | 1.566268 | 0.070783
811 | 1.572501 | 0.073727
812 | 1.578734 | 0.076798
813 | 1.585024 | 0.080071
814 | 1.591201 | 0.082994
815 | 1.597548 | 0.08565
816 | 1.603724 | 0.087897
817 | 1.610014 | 0.089849
818 | 1.616248 | 0.091256
819 | 1.622481 | 0.09227
820 | 1.628771 | 0.093479
821 | 1.634948 | 0.094481
822 | 1.641294 | 0.096009
823 | 1.647528 | 0.097908
824 | 1.653761 | 0.099236
825 | 1.660051 | 0.1005
826 | 1.666227 | 0.101919
827 | 1.672518 | 0.103677
828 | 1.678751 | 0.104764
829 | 1.685041 | 0.106305
830 | 1.691274 | 0.10812
831 | 1.697451 | 0.109567
832 | 1.703741 | 0.110556
833 | 1.709918 | 0.111976
834 | 1.716321 | 0.113062
835 | 1.722498 | 0.114166
836 | 1.728788 | 0.114668
837 | 1.735021 | 0.114017
838 | 1.741198 | 0.111296
839 | 1.747544 | 0.108532
840 | 1.753664 | 0.103775
841 | 1.760068 | 0.097155
842 | 1.766301 | 0.094918
843 | 1.772478 | 0.093656
844 | 1.778768 | 0.092555
845 | 1.784944 | 0.091563
846 | 1.791291 | 0.091898
847 | 1.797468 | 0.093359
848 | 1.803814 | 0.09457
849 | 1.810048 | 0.096391
850 | 1.816224 | 0.097283
851 | 1.822514 | 0.098073
852 | 1.828691 | 0.099477
853 | 1.835094 | 0.099425
854 | 1.841271 | 0.099571
855 | 1.847504 | 0.097971
856 | 1.853738 | 0.098132
857 | 1.859971 | 0.099718
858 | 1.866318 | 0.100774
859 | 1.872438 | 0.101761
860 | 1.878841 | 0.101767
861 | 1.885074 | 0.103582
862 | 1.891194 | 0.104694
863 | 1.897484 | 0.106638
864 | 1.903718 | 0.107866
865 | 1.910008 | 0.108337
866 | 1.916241 | 0.109014
867 | 1.922531 | 0.10956
868 | 1.928821 | 0.111299
869 | 1.934998 | 0.111791
870 | 1.941288 | 0.112887
871 | 1.947464 | 0.113054
872 | 1.953811 | 0.113779
873 | 1.959988 | 0.114458
874 | 1.966278 | 0.114637
875 | 1.972568 | 0.116229
876 | 1.978688 | 0.117341
877 | 1.985034 | 0.118672
878 | 1.991211 | 0.119285
879 | 1.997558 | 0.120674
880 | 2.003791 | 0.121742
881 | 2.009968 | 0.121861
882 | 2.016258 | 0.123442
883 | 2.022491 | 0.123164
884 | 2.028781 | 0.123509
885 | 2.035014 | 0.123759
886 | 2.041305 | 0.123451
887 | 2.047538 | 0.125014
888 | 2.053715 | 0.125638
889 | 2.060005 | 0.125669
890 | 2.066181 | 0.126335
891 | 2.072584 | 0.126279
892 | 2.078761 | 0.127284
893 | 2.084995 | 0.127115
894 | 2.091285 | 0.127312
895 | 2.097461 | 0.128842
896 | 2.103808 | 0.130008
897 | 2.109928 | 0.130738
898 | 2.116331 | 0.130607
899 | 2.122508 | 0.13149
900 | 2.128742 | 0.130567
901 | 2.135031 | 0.131339
902 | 2.141265 | 0.132999
903 | 2.147555 | 0.134468
904 | 2.153731 | 0.135
905 | 2.160021 | 0.135697
906 | 2.166255 | 0.13601
907 | 2.172431 | 0.137078
908 | 2.178778 | 0.138154
909 | 2.184955 | 0.139879
910 | 2.191301 | 0.141814
911 | 2.197478 | 0.14382
912 | 2.203768 | 0.14411
913 | 2.210001 | 0.145756
914 | 2.216178 | 0.146877
915 | 2.222525 | 0.149099
916 | 2.228702 | 0.150953
917 | 2.235048 | 0.152828
918 | 2.241338 | 0.154785
919 | 2.247515 | 0.155383
920 | 2.253805 | 0.157244
921 | 2.259981 | 0.159525
922 | 2.266272 | 0.161245
923 | 2.272448 | 0.162889
924 | 2.278795 | 0.16142
925 | 2.285028 | 0.1616
926 | 2.291205 | 0.161622
927 | 2.297551 | 0.162713
928 | 2.303672 | 0.163201
929 | 2.310075 | 0.165592
930 | 2.316251 | 0.16688
931 | 2.322541 | 0.167775
932 | 2.328718 | 0.166404
933 | 2.334951 | 0.167799
934 | 2.341298 | 0.169574
935 | 2.347418 | 0.16958
936 | 2.353821 | 0.169015
937 | 2.360055 | 0.170542
938 | 2.366231 | 0.170689
939 | 2.372521 | 0.171731
940 | 2.378755 | 0.170373
941 | 2.385045 | 0.171638
942 | 2.391221 | 0.172153
943 | 2.397568 | 0.173795
944 | 2.403801 | 0.17439
945 | 2.409978 | 0.174421
946 | 2.416268 | 0.175723
947 | 2.422445 | 0.175165
948 | 2.428792 | 0.175659
949 | 2.434968 | 0.175844
950 | 2.441258 | 0.176972
951 | 2.447548 | 0.178258
952 | 2.453725 | 0.180191
953 | 2.460072 | 0.182391
954 | 2.466192 | 0.182493
955 | 2.472594 | 0.182319
956 | 2.478771 | 0.18421
957 | 2.485005 | 0.18202
958 | 2.491238 | 0.184941
959 | 2.497472 | 0.186471
960 | 2.503818 | 0.187007
961 | 2.509995 | 0.188214
962 | 2.516285 | 0.187522
963 | 2.522518 | 0.190912
964 | 2.528751 | 0.190473
965 | 2.534985 | 0.191656
966 | 2.541162 | 0.191329
967 | 2.547565 | 0.188986
968 | 2.553742 | 0.192943
969 | 2.560032 | 0.193133
970 | 2.566265 | 0.193843
971 | 2.572498 | 0.192846
972 | 2.578788 | 0.19517
973 | 2.584908 | 0.196482
974 | 2.591312 | 0.194059
975 | 2.597545 | 0.197328
976 | 2.603722 | 0.192921
977 | 2.610012 | 0.198263
978 | 2.616245 | 0.196351
979 | 2.622535 | 0.200488
980 | 2.628712 | 0.200617
981 | 2.635058 | 0.202519
982 | 2.641292 | 0.204776
983 | 2.647468 | 0.205712
984 | 2.653815 | 0.208286
985 | 2.659935 | 0.197925
986 | 2.666338 | 0.205468
987 | 2.672515 | 0.207818
988 | 2.678749 | 0.209233
989 | 2.685039 | 0.21074
990 | 2.691215 | 0.209793
991 | 2.697562 | 0.213429
992 | 2.701302 | 0.156657
993 | 2.707535 | 0.169172
994 | 2.713655 | 0.179087
995 | 2.720058 | 0.188752
996 | 2.726235 | 0.197207
997 | 2.732525 | 0.203786
998 | 2.738758 | 0.208039
999 | 2.744992 | 0.209495
1000 | 2.751338 | 0.212079
1001 | 2.757402 | 0.209661
1002 | 2.763862 | 0.208195
1003 | 2.770038 | 0.214272
1004 | 2.771285 | 0.174074
1005 | 2.772588 | 0.140669
1006 | 2.778651 | 0.150513
1007 | 2.785055 | 0.159952
1008 | 2.791232 | 0.16861
1009 | 2.797522 | 0.177206
1010 | 2.803755 | 0.185241
1011 | 2.809988 | 0.192168
1012 | 2.816278 | 0.197557
1013 | 2.822455 | 0.20184
1014 | 2.828802 | 0.203644
1015 | 2.835035 | 0.207045
1016 | 2.841212 | 0.206818
1017 | 2.847502 | 0.210349
1018 | 2.853792 | 0.177375
1019 | 2.860025 | 0.161391
1020 | 2.866258 | 0.170928
1021 | 2.872548 | 0.18044
1022 | 2.878782 | 0.189666
1023 | 2.884959 | 0.197911
1024 | 2.891248 | 0.204149
1025 | 2.897425 | 0.208243
1026 | 2.903828 | 0.211171
1027 | 2.910005 | 0.206208
1028 | 2.916238 | 0.214669
1029 | 2.922528 | 0.153499
1030 | 2.928705 | 0.165279
1031 | 2.935052 | 0.17522
1032 | 2.941228 | 0.184016
1033 | 2.947575 | 0.193233
1034 | 2.953808 | 0.201847
1035 | 2.959985 | 0.209348
1036 | 2.966275 | 0.215886
1037 | 2.972452 | 0.220521
1038 | 2.978798 | 0.225583
1039 | 2.984975 | 0.228259
1040 | 2.986335 | 0.193945
1041 | 2.987525 | 0.157308
1042 | 2.993702 | 0.168477
1043 | 2.999991 | 0.178545
1044 | 3.006225 | 0.187519
1045 | 3.012572 | 0.196978
1046 | 3.018805 | 0.205915
1047 | 3.024982 | 0.214423
1048 | 3.031272 | 0.221783
1049 | 3.037505 | 0.22807
1050 | 3.043795 | 0.232668
1051 | 3.049972 | 0.23559
1052 | 3.056262 | 0.239817
1053 | 3.062552 | 0.239808
1054 | 3.068728 | 0.241958
1055 | 3.075075 | 0.247205
1056 | 3.080062 | 0.168047
1057 | 3.086238 | 0.182283
1058 | 3.092472 | 0.192958
1059 | 3.098819 | 0.203447
1060 | 3.105052 | 0.213231
1061 | 3.111228 | 0.222738
1062 | 3.117518 | 0.231801
1063 | 3.123752 | 0.239547
1064 | 3.130042 | 0.245923
1065 | 3.136218 | 0.250695
1066 | 3.142509 | 0.254511
1067 | 3.148798 | 0.258353
1068 | 3.154975 | 0.258297
1069 | 3.156222 | 0.170711
1070 | 3.162569 | 0.185336
1071 | 3.168802 | 0.196179
1072 | 3.175035 | 0.206664
1073 | 3.181268 | 0.216604
1074 | 3.187502 | 0.226113
1075 | 3.193792 | 0.235159
1076 | 3.199912 | 0.243035
1077 | 3.206315 | 0.249995
1078 | 3.212549 | 0.255668
1079 | 3.218725 | 0.167016
1080 | 3.225015 | 0.179988
1081 | 3.231248 | 0.190561
1082 | 3.237539 | 0.200751
1083 | 3.243715 | 0.210042
1084 | 3.250062 | 0.219655
1085 | 3.256295 | 0.228874
1086 | 3.262472 | 0.237633
1087 | 3.268762 | 0.245649
1088 | 3.274995 | 0.252654
1089 | 3.281285 | 0.258535
1090 | 3.287519 | 0.262553
1091 | 3.293752 | 0.265989
1092 | 3.300042 | 0.27047
1093 | 3.306218 | 0.272709
1094 | 3.307522 | 0.209952
1095 | 3.313812 | 0.189157
1096 | 3.319989 | 0.200507
1097 | 3.326222 | 0.211124
1098 | 3.332512 | 0.221565
1099 | 3.338745 | 0.231313
1100 | 3.345092 | 0.241046
1101 | 3.351155 | 0.2498
1102 | 3.357559 | 0.25855
1103 | 3.363792 | 0.26596
1104 | 3.369969 | 0.272618
1105 | 3.376315 | 0.278524
1106 | 3.382436 | 0.283245
1107 | 3.388782 | 0.286856
1108 | 3.392579 | 0.194286
1109 | 3.398755 | 0.210196
1110 | 3.404932 | 0.222944
1111 | 3.411335 | 0.236172
1112 | 3.417512 | 0.248406
1113 | 3.423746 | 0.260226
1114 | 3.429978 | 0.27107
1115 | 3.436212 | 0.279611
1116 | 3.442558 | 0.277507
1117 | 3.448735 | 0.258787
1118 | 3.455025 | 0.26293
1119 | 3.461259 | 0.259606
1120 | 3.467492 | 0.246129
1121 | 3.473725 | 0.253863
1122 | 3.479959 | 0.254071
1123 | 3.486305 | 0.241755
1124 | 3.492482 | 0.250007
1125 | 3.498772 | 0.25182
1126 | 3.505062 | 0.250452
1127 | 3.511239 | 0.253302
1128 | 3.517529 | 0.252079
1129 | 3.523649 | 0.254898
1130 | 3.530052 | 0.25361
1131 | 3.536228 | 0.256096
1132 | 3.542462 | 0.254931
1133 | 3.548752 | 0.258519
1134 | 3.554986 | 0.259824
1135 | 3.561275 | 0.262741
1136 | 3.567452 | 0.26533
1137 | 3.573798 | 0.267536
1138 | 3.580032 | 0.271311
1139 | 3.586209 | 0.272879
1140 | 3.592556 | 0.274852
1141 | 3.598675 | 0.276812
1142 | 3.605022 | 0.279745
1143 | 3.611256 | 0.28242
1144 | 3.617545 | 0.284306
1145 | 3.623779 | 0.288008
1146 | 3.629955 | 0.289783
1147 | 3.636302 | 0.292045
1148 | 3.642422 | 0.294937
1149 | 3.648825 | 0.297848
1150 | 3.655002 | 0.299782
1151 | 3.661235 | 0.302163
1152 | 3.667469 | 0.304358
1153 | 3.673702 | 0.306963
1154 | 3.680049 | 0.310092
1155 | 3.686225 | 0.312041
1156 | 3.692572 | 0.314197
1157 | 3.698806 | 0.317641
1158 | 3.704925 | 0.320072
1159 | 3.711272 | 0.323818
1160 | 3.717506 | 0.32643
1161 | 3.723795 | 0.329338
1162 | 3.729972 | 0.331893
1163 | 3.736262 | 0.33482
1164 | 3.742552 | 0.337391
1165 | 3.748729 | 0.339931
1166 | 3.755075 | 0.342953
1167 | 3.761139 | 0.345537
1168 | 3.767542 | 0.348569
1169 | 3.773776 | 0.351593
1170 | 3.779952 | 0.353479
1171 | 3.786299 | 0.356254
1172 | 3.792476 | 0.358957
1173 | 3.798822 | 0.361906
1174 | 3.804999 | 0.364662
1175 | 3.811289 | 0.367872
1176 | 3.817522 | 0.371461
1177 | 3.823699 | 0.374687
1178 | 3.830046 | 0.378465
1179 | 3.836165 | 0.38125
1180 | 3.842569 | 0.384535
1181 | 3.848746 | 0.387713
1182 | 3.855035 | 0.390745
1183 | 3.861269 | 0.394139
1184 | 3.867502 | 0.396861
1185 | 3.873792 | 0.400301
1186 | 3.879912 | 0.403783
1187 | 3.886316 | 0.408462
1188 | 3.892492 | 0.411836
1189 | 3.898726 | 0.414789
1190 | 3.905016 | 0.417601
1191 | 3.911249 | 0.420932
1192 | 3.917539 | 0.424471
1193 | 3.923716 | 0.427488
1194 | 3.930063 | 0.430749
1195 | 3.936296 | 0.433113
1196 | 3.942472 | 0.435381
1197 | 3.948762 | 0.436428
1198 | 3.954996 | 0.439673
1199 | 3.961286 | 0.444109
1200 | 3.967462 | 0.446265
1201 | 3.973752 | 0.44843
1202 | 3.980042 | 0.452512
1203 | 3.986219 | 0.454566
1204 | 3.992566 | 0.457106
1205 | 3.998686 | 0.457651
1206 | 4.005089 | 0.460747
1207 | 4.011266 | 0.463907
1208 | 4.017499 | 0.465186
1209 | 4.023733 | 0.471271
1210 | 4.029966 | 0.474585
1211 | 4.036313 | 0.477492
1212 | 4.04249 | 0.481331
1213 | 4.048779 | 0.485309
1214 | 4.055069 | 0.488619
1215 | 4.061246 | 0.490387
1216 | 4.067536 | 0.493814
1217 | 4.073656 | 0.497798
1218 | 4.08006 | 0.500429
1219 | 4.086236 | 0.502849
1220 | 4.092526 | 0.505686
1221 | 4.098759 | 0.508604
1222 | 4.104993 | 0.511243
1223 | 4.111339 | 0.514299
1224 | 4.117403 | 0.516793
1225 | 4.123806 | 0.519283
1226 | 4.130039 | 0.521609
1227 | 4.136216 | 0.525313
1228 | 4.142506 | 0.528609
1229 | 4.148739 | 0.532983
1230 | 4.155029 | 0.535248
1231 | 4.161206 | 0.53661
1232 | 4.167552 | 0.539015
1233 | 4.173842 | 0.542178
1234 | 4.179962 | 0.545005
1235 | 4.186252 | 0.547635
1236 | 4.192429 | 0.549712
1237 | 4.198776 | 0.551594
1238 | 4.205009 | 0.554245
1239 | 4.211243 | 0.558078
1240 | 4.217533 | 0.562722
1241 | 4.223765 | 0.566458
1242 | 4.230056 | 0.570474
1243 | 4.236176 | 0.573085
1244 | 4.242579 | 0.576696
1245 | 4.248756 | 0.580002
1246 | 4.254932 | 0.581938
1247 | 4.261279 | 0.585881
1248 | 4.267513 | 0.588966
1249 | 4.273802 | 0.592925
1250 | 4.279979 | 0.595985
1251 | 4.286326 | 0.59952
1252 | 4.292559 | 0.602391
1253 | 4.298736 | 0.603865
1254 | 4.305026 | 0.608418
1255 | 4.311146 | 0.611785
1256 | 4.317605 | 0.614581
1257 | 4.323782 | 0.618224
1258 | 4.330016 | 0.621509
1259 | 4.336306 | 0.624682
1260 | 4.342483 | 0.625495
1261 | 4.348829 | 0.627332
1262 | 4.353703 | 0.628441
1263 | 4.356933 | -0.009245
Specimen: 8
Number of data points: 695
Maximum Load point: 694 Maximum Load: 0.57738 kN
Maximum Extension point: 695 Maximum Extension: 2.40431 mm
___________________________________________________
1 | 0 | -6.8e-05
2 | 0.000397 | -5e-06
3 | 0.00238 | -1.4e-05
4 | 0.00374 | 3.4e-05
5 | 0.004987 | 4.5e-05
6 | 0.006233 | -4e-06
7 | 0.00748 | -6.8e-05
8 | 0.008783 | -1.9e-05
9 | 0.009973 | -3.6e-05
10 | 0.011277 | -0.000118
11 | 0.012523 | 7e-06
12 | 0.013827 | 6.5e-05
13 | 0.015017 | -1.8e-05
14 | 0.016263 | 2.7e-05
15 | 0.017453 | 0.000101
16 | 0.018757 | 7.3e-05
17 | 0.02006 | 2e-06
18 | 0.02125 | -5.5e-05
19 | 0.022553 | -3.8e-05
20 | 0.023857 | -3e-06
21 | 0.025047 | -6e-05
22 | 0.026237 | -2.5e-05
23 | 0.027483 | 4.4e-05
24 | 0.02873 | 1.5e-05
25 | 0.030033 | -9e-06
26 | 0.03128 | -1.9e-05
27 | 0.032527 | -3e-05
28 | 0.03383 | -4.3e-05
29 | 0.035133 | -0.00013
30 | 0.036267 | -5.1e-05
31 | 0.037513 | -8e-06
32 | 0.03876 | 2.7e-05
33 | 0.040007 | 3.6e-05
34 | 0.04131 | 3e-05
35 | 0.042557 | 1.7e-05
36 | 0.043803 | -3.4e-05
37 | 0.04505 | -3.4e-05
38 | 0.046297 | -6.9e-05
39 | 0.047543 | -6.7e-05
40 | 0.04879 | -4.8e-05
41 | 0.04998 | -7.5e-05
42 | 0.051283 | 6.4e-05
43 | 0.05253 | 3.7e-05
44 | 0.053777 | 2.5e-05
45 | 0.055023 | -1.3e-05
46 | 0.056327 | 3.5e-05
47 | 0.057573 | -4.5e-05
48 | 0.058763 | -3.4e-05
49 | 0.06001 | -6e-06
50 | 0.0612 | -2.4e-05
51 | 0.06256 | -5.1e-05
52 | 0.063807 | 6.2e-05
53 | 0.065053 | 2e-05
54 | 0.0663 | -3.1e-05
55 | 0.067603 | -5.1e-05
56 | 0.068793 | 6.1e-05
57 | 0.069983 | -5.1e-05
58 | 0.07123 | -2.4e-05
59 | 0.072477 | -3.9e-05
60 | 0.07378 | -7e-05
61 | 0.075027 | -7.9e-05
62 | 0.076273 | -5e-06
63 | 0.077577 | -2e-05
64 | 0.078823 | 1.9e-05
65 | 0.080013 | -4.8e-05
66 | 0.08126 | 3.6e-05
67 | 0.08245 | 2.4e-05
68 | 0.083753 | -1.5e-05
69 | 0.085057 | -4.4e-05
70 | 0.086303 | -2.9e-05
71 | 0.08755 | 3.9e-05
72 | 0.088853 | -2.5e-05
73 | 0.090043 | 7e-05
74 | 0.091233 | 6e-05
75 | 0.092537 | 4.4e-05
76 | 0.093727 | 2.9e-05
77 | 0.09503 | 2.9e-05
78 | 0.096333 | -0.000105
79 | 0.09758 | -4.4e-05
80 | 0.098827 | -0.000113
81 | 0.100073 | -4.4e-05
82 | 0.101263 | 2.4e-05
83 | 0.10251 | 3.1e-05
84 | 0.103757 | 3.1e-05
85 | 0.105003 | 3.7e-05
86 | 0.106307 | -4e-05
87 | 0.107497 | -5.6e-05
88 | 0.108743 | -1.6e-05
89 | 0.110047 | 1e-06
90 | 0.11135 | -7.5e-05
91 | 0.112483 | -9e-05
92 | 0.11373 | 3.6e-05
93 | 0.114977 | -5.6e-05
94 | 0.11628 | 1.6e-05
95 | 0.117527 | 3.5e-05
96 | 0.118773 | 1.7e-05
97 | 0.120077 | -6.4e-05
98 | 0.12138 | -9e-06
99 | 0.122513 | -1.6e-05
100 | 0.123703 | -3.4e-05
101 | 0.125007 | 2.7e-05
102 | 0.126253 | 6e-06
103 | 0.127557 | 4.5e-05
104 | 0.128803 | 8.1e-05
105 | 0.13005 | 5.5e-05
106 | 0.131297 | 1.4e-05
107 | 0.1326 | -5.3e-05
108 | 0.133733 | 4.5e-05
109 | 0.13498 | 1e-06
110 | 0.13617 | -8e-05
111 | 0.13753 | -1.9e-05
112 | 0.138777 | 3.6e-05
113 | 0.140023 | 2.2e-05
114 | 0.14127 | 6e-06
115 | 0.142573 | -1.6e-05
116 | 0.14382 | 1.6e-05
117 | 0.14501 | -1e-05
118 | 0.146257 | -5e-05
119 | 0.147447 | -3.9e-05
120 | 0.148807 | 1e-06
121 | 0.150053 | -1.1e-05
122 | 0.1513 | 7e-05
123 | 0.152547 | -1e-06
124 | 0.15385 | 3.2e-05
125 | 0.154983 | 5.9e-05
126 | 0.15623 | 1.7e-05
127 | 0.15742 | -7.5e-05
128 | 0.15878 | -3.1e-05
129 | 0.160083 | -2.9e-05
130 | 0.161273 | -5.9e-05
131 | 0.162577 | -7.8e-05
132 | 0.163823 | 8e-05
133 | 0.16507 | 3.9e-05
134 | 0.16626 | 5.4e-05
135 | 0.167507 | 2e-05
136 | 0.168697 | 3.4e-05
137 | 0.170057 | -6.2e-05
138 | 0.171303 | -6.9e-05
139 | 0.172493 | -2.3e-05
140 | 0.173797 | 2.6e-05
141 | 0.1751 | -7.2e-05
142 | 0.176347 | 0.000121
143 | 0.177537 | 1.4e-05
144 | 0.178783 | 0.000114
145 | 0.18003 | -1.6e-05
146 | 0.181277 | -9e-06
147 | 0.18258 | 1.4e-05
148 | 0.183827 | -1.6e-05
149 | 0.185073 | -2.8e-05
150 | 0.18632 | -3.9e-05
151 | 0.18751 | -8.4e-05
152 | 0.188757 | 1.5e-05
153 | 0.189947 | -1.9e-05
154 | 0.191307 | 2.2e-05
155 | 0.192553 | 4.7e-05
156 | 0.193743 | 0
157 | 0.195047 | -1.6e-05
158 | 0.19635 | -3.8e-05
159 | 0.197597 | -6.8e-05
160 | 0.19873 | 5e-06
161 | 0.199977 | -3.4e-05
162 | 0.201223 | 2.5e-05
163 | 0.202527 | -4.8e-05
164 | 0.20383 | 5.1e-05
165 | 0.20502 | 7.4e-05
166 | 0.206323 | 3.6e-05
167 | 0.207627 | -7.2e-05
168 | 0.208817 | -4.8e-05
169 | 0.210007 | -2e-05
170 | 0.211253 | 7e-06
171 | 0.2125 | -1.9e-05
172 | 0.213803 | 8.4e-05
173 | 0.21505 | 2e-06
174 | 0.216297 | -2.1e-05
175 | 0.2176 | 4.9e-05
176 | 0.218847 | 4e-05
177 | 0.220037 | -5e-05
178 | 0.221227 | -4.5e-05
179 | 0.222417 | -2e-05
180 | 0.223777 | -3.1e-05
181 | 0.22508 | -8e-06
182 | 0.22627 | 0.0001
183 | 0.227573 | 5.6e-05
184 | 0.228877 | 9.1e-05
185 | 0.230067 | -1.1e-05
186 | 0.231257 | 8.1e-05
187 | 0.232503 | 1e-06
188 | 0.233693 | -7.9e-05
189 | 0.235053 | 4.4e-05
190 | 0.2363 | 2e-05
191 | 0.23749 | 3.6e-05
192 | 0.238793 | 8.4e-05
193 | 0.240097 | -1.6e-05
194 | 0.241287 | 6.9e-05
195 | 0.242477 | 6.6e-05
196 | 0.243723 | 1.7e-05
197 | 0.24497 | -5.3e-05
198 | 0.24633 | -2e-05
199 | 0.24752 | 4.2e-05
200 | 0.248823 | 1.7e-05
201 | 0.25007 | -4.4e-05
202 | 0.251317 | 3.6e-05
203 | 0.252507 | 8.3e-05
204 | 0.253753 | 8.1e-05
205 | 0.254943 | -3.1e-05
206 | 0.256247 | 1.4e-05
207 | 0.25755 | -3.1e-05
208 | 0.258797 | -4.9e-05
209 | 0.260044 | -1.1e-05
210 | 0.261347 | -0.000103
211 | 0.262594 | -6.5e-05
212 | 0.263727 | 6.6e-05
213 | 0.26503 | -1.6e-05
214 | 0.26622 | 4e-06
215 | 0.267523 | 2e-05
216 | 0.268827 | 5e-06
217 | 0.270074 | 8.1e-05
218 | 0.27132 | -4.1e-05
219 | 0.272567 | 1.2e-05
220 | 0.273757 | -5e-05
221 | 0.275003 | 1e-05
222 | 0.27625 | 2.6e-05
223 | 0.277497 | -6.9e-05
224 | 0.2788 | 7.1e-05
225 | 0.280047 | 5.1e-05
226 | 0.281293 | 6.9e-05
227 | 0.282597 | -5.1e-05
228 | 0.283844 | -6e-05
229 | 0.285034 | -3.4e-05
230 | 0.286224 | -2.6e-05
231 | 0.28747 | -1.4e-05
232 | 0.288774 | 0.000118
233 | 0.290077 | 2.2e-05
234 | 0.291324 | 8.6e-05
235 | 0.29257 | 1e-05
236 | 0.293817 | 4.5e-05
237 | 0.295063 | 3.9e-05
238 | 0.296254 | 9e-06
239 | 0.2975 | 7e-06
240 | 0.29869 | -0.000118
241 | 0.299994 | -5.6e-05
242 | 0.301297 | 5.5e-05
243 | 0.302543 | 2.9e-05
244 | 0.30379 | 5.2e-05
245 | 0.305094 | 1.6e-05
246 | 0.306284 | 4.2e-05
247 | 0.307474 | -1.9e-05
248 | 0.308777 | -5e-06
249 | 0.309967 | 2.1e-05
250 | 0.311327 | 0.000264
251 | 0.312574 | 0.000508
252 | 0.31382 | 0.000799
253 | 0.315067 | 0.001115
254 | 0.316314 | 0.001404
255 | 0.317504 | 0.001567
256 | 0.31875 | 0.001841
257 | 0.31994 | 0.002104
258 | 0.321244 | 0.002517
259 | 0.322547 | 0.002839
260 | 0.323794 | 0.003116
261 | 0.325097 | 0.003332
262 | 0.326344 | 0.003646
263 | 0.327534 | 0.003623
264 | 0.328724 | 0.0039
265 | 0.330027 | 0.004023
266 | 0.331217 | 0.004208
267 | 0.33252 | 0.004271
268 | 0.333824 | 0.004463
269 | 0.335014 | 0.004449
270 | 0.336317 | 0.004387
271 | 0.33762 | 0.004424
272 | 0.338754 | 0.00448
273 | 0.34 | 0.004399
274 | 0.34119 | 0.004449
275 | 0.342494 | 0.004481
276 | 0.343797 | 0.00448
277 | 0.344987 | 0.004307
278 | 0.34629 | 0.004314
279 | 0.347594 | 0.004435
280 | 0.34884 | 0.00439
281 | 0.349974 | 0.004334
282 | 0.351277 | 0.004455
283 | 0.352467 | 0.004453
284 | 0.353827 | 0.004505
285 | 0.355074 | 0.004445
286 | 0.356264 | 0.004459
287 | 0.357567 | 0.004346
288 | 0.35887 | 0.004336
289 | 0.360004 | 0.004342
290 | 0.36125 | 0.004336
291 | 0.362497 | 0.004369
292 | 0.363744 | 0.004458
293 | 0.365047 | 0.004443
294 | 0.366294 | 0.004418
295 | 0.36754 | 0.00443
296 | 0.368844 | 0.004478
297 | 0.37009 | 0.004435
298 | 0.371224 | 0.004354
299 | 0.372527 | 0.00436
300 | 0.37366 | 0.004316
301 | 0.37502 | 0.004342
302 | 0.376324 | 0.004454
303 | 0.37757 | 0.004448
304 | 0.378817 | 0.004414
305 | 0.38012 | 0.004446
306 | 0.38131 | 0.004485
307 | 0.3825 | 0.004386
308 | 0.383747 | 0.00441
309 | 0.384937 | 0.004344
310 | 0.386297 | 0.00434
311 | 0.387544 | 0.004327
312 | 0.38879 | 0.004485
313 | 0.390094 | 0.004481
314 | 0.39134 | 0.004484
315 | 0.39253 | 0.004496
316 | 0.393777 | 0.004454
317 | 0.39491 | 0.004404
318 | 0.39627 | 0.004389
319 | 0.397574 | 0.004395
320 | 0.398764 | 0.004415
321 | 0.400067 | 0.004365
322 | 0.401314 | 0.004464
323 | 0.40256 | 0.004463
324 | 0.40375 | 0.004464
325 | 0.404997 | 0.004454
326 | 0.406187 | 0.004478
327 | 0.40749 | 0.00444
328 | 0.408794 | 0.004431
329 | 0.41004 | 0.004395
330 | 0.411344 | 0.004389
331 | 0.41259 | 0.00434
332 | 0.41378 | 0.004479
333 | 0.415027 | 0.00442
334 | 0.416274 | 0.004474
335 | 0.41752 | 0.004441
336 | 0.418824 | 0.0044
337 | 0.420014 | 0.00439
338 | 0.42126 | 0.004375
339 | 0.422564 | 0.004404
340 | 0.42381 | 0.004394
341 | 0.425 | 0.004408
342 | 0.426247 | 0.004419
343 | 0.427437 | 0.00445
344 | 0.428797 | 0.004453
345 | 0.430044 | 0.004391
346 | 0.43129 | 0.004438
347 | 0.432594 | 0.004365
348 | 0.43384 | 0.004365
349 | 0.435087 | 0.004384
350 | 0.436277 | 0.004387
351 | 0.437524 | 0.004433
352 | 0.438714 | 0.004431
353 | 0.440074 | 0.004458
354 | 0.44132 | 0.004474
355 | 0.44251 | 0.004431
356 | 0.443814 | 0.004424
357 | 0.445117 | 0.004376
358 | 0.446307 | 0.004374
359 | 0.447497 | 0.004416
360 | 0.448744 | 0.004473
361 | 0.44999 | 0.004319
362 | 0.451294 | 0.004458
363 | 0.45254 | 0.004436
364 | 0.453844 | 0.004495
365 | 0.45509 | 0.004389
366 | 0.456337 | 0.004394
367 | 0.457527 | 0.004364
368 | 0.458774 | 0.00441
369 | 0.459964 | 0.00445
370 | 0.461267 | 0.004374
371 | 0.462514 | 0.004439
372 | 0.46376 | 0.004509
373 | 0.465007 | 0.004475
374 | 0.46631 | 0.004429
375 | 0.467614 | 0.004474
376 | 0.468747 | 0.004463
377 | 0.469994 | 0.004428
378 | 0.471184 | 0.00436
379 | 0.472544 | 0.004395
380 | 0.47379 | 0.004375
381 | 0.475037 | 0.004466
382 | 0.476284 | 0.00445
383 | 0.477644 | 0.004558
384 | 0.478777 | 0.004439
385 | 0.480024 | 0.004416
386 | 0.48127 | 0.004395
387 | 0.487617 | 0.004367
388 | 0.493794 | 0.00447
389 | 0.500084 | 0.004342
390 | 0.506317 | 0.004448
391 | 0.512494 | 0.004413
392 | 0.51884 | 0.004428
393 | 0.52496 | 0.004347
394 | 0.531364 | 0.004458
395 | 0.53754 | 0.004403
396 | 0.543774 | 0.00445
397 | 0.550064 | 0.004405
398 | 0.55624 | 0.004445
399 | 0.562587 | 0.004342
400 | 0.568707 | 0.004428
401 | 0.575054 | 0.004369
402 | 0.581344 | 0.004445
403 | 0.58752 | 0.004398
404 | 0.59381 | 0.004408
405 | 0.599987 | 0.004404
406 | 0.606334 | 0.004483
407 | 0.61251 | 0.004391
408 | 0.618857 | 0.00444
409 | 0.625034 | 0.004367
410 | 0.63121 | 0.004429
411 | 0.637557 | 0.004415
412 | 0.643734 | 0.004382
413 | 0.65008 | 0.004399
414 | 0.656314 | 0.004433
415 | 0.66249 | 0.004425
416 | 0.66878 | 0.00452
417 | 0.675014 | 0.004501
418 | 0.681304 | 0.004465
419 | 0.68748 | 0.004374
420 | 0.693827 | 0.004509
421 | 0.70006 | 0.004419
422 | 0.706237 | 0.004474
423 | 0.712527 | 0.00442
424 | 0.71876 | 0.004449
425 | 0.725051 | 0.004444
426 | 0.731284 | 0.004478
427 | 0.737574 | 0.004376
428 | 0.743807 | 0.004504
429 | 0.749984 | 0.004385
430 | 0.756274 | 0.004539
431 | 0.76245 | 0.00448
432 | 0.768854 | 0.0045
433 | 0.77503 | 0.004484
434 | 0.781264 | 0.004516
435 | 0.787554 | 0.004474
436 | 0.79373 | 0.004478
437 | 0.80002 | 0.004493
438 | 0.806254 | 0.004514
439 | 0.8126 | 0.004463
440 | 0.818834 | 0.004495
441 | 0.82501 | 0.004499
442 | 0.8313 | 0.00456
443 | 0.837477 | 0.004479
444 | 0.843824 | 0.004564
445 | 0.850057 | 0.004438
446 | 0.856291 | 0.004489
447 | 0.86258 | 0.00453
448 | 0.868757 | 0.004583
449 | 0.875104 | 0.004479
450 | 0.881224 | 0.004584
451 | 0.887571 | 0.006852
452 | 0.893804 | 0.009512
453 | 0.900037 | 0.012595
454 | 0.906271 | 0.015933
455 | 0.912504 | 0.019207
456 | 0.918794 | 0.022889
457 | 0.924971 | 0.026452
458 | 0.931317 | 0.030165
459 | 0.937551 | 0.033501
460 | 0.943727 | 0.037003
461 | 0.950017 | 0.040339
462 | 0.956251 | 0.04358
463 | 0.962597 | 0.046763
464 | 0.968774 | 0.049824
465 | 0.975064 | 0.052496
466 | 0.981354 | 0.055273
467 | 0.987474 | 0.057544
468 | 0.993764 | 0.059916
469 | 0.999997 | 0.061871
470 | 1.006344 | 0.06418
471 | 1.012521 | 0.067786
472 | 1.018754 | 0.072945
473 | 1.025044 | 0.079004
474 | 1.031221 | 0.084944
475 | 1.037567 | 0.090627
476 | 1.043744 | 0.095865
477 | 1.050091 | 0.100671
478 | 1.056324 | 0.105438
479 | 1.062501 | 0.10973
480 | 1.068791 | 0.114031
481 | 1.074911 | 0.117938
482 | 1.081314 | 0.121751
483 | 1.087547 | 0.125507
484 | 1.093837 | 0.1292
485 | 1.100071 | 0.132972
486 | 1.106247 | 0.136984
487 | 1.112594 | 0.140851
488 | 1.118714 | 0.144513
489 | 1.125117 | 0.148425
490 | 1.131294 | 0.152011
491 | 1.137527 | 0.154313
492 | 1.143761 | 0.136043
493 | 1.149994 | 0.143837
494 | 1.156284 | 0.149742
495 | 1.162461 | 0.153709
496 | 1.168864 | 0.156529
497 | 1.175097 | 0.158677
498 | 1.181274 | 0.160443
499 | 1.187564 | 0.162246
500 | 1.193741 | 0.164278
501 | 1.200031 | 0.166006
502 | 1.206264 | 0.167429
503 | 1.212554 | 0.169333
504 | 1.218787 | 0.172074
505 | 1.225021 | 0.171736
506 | 1.231311 | 0.17255
507 | 1.237431 | 0.175415
508 | 1.243834 | 0.176714
509 | 1.250067 | 0.178751
510 | 1.256244 | 0.179531
511 | 1.262591 | 0.18203
512 | 1.268767 | 0.184194
513 | 1.275057 | 0.185166
514 | 1.281234 | 0.18402
515 | 1.287581 | 0.18573
516 | 1.293814 | 0.185962
517 | 1.299991 | 0.185682
518 | 1.306281 | 0.1865
519 | 1.312457 | 0.186763
520 | 1.318861 | 0.186616
521 | 1.325037 | 0.188992
522 | 1.331328 | 0.189198
523 | 1.337561 | 0.190659
524 | 1.343737 | 0.189782
525 | 1.350027 | 0.192905
526 | 1.356204 | 0.19431
527 | 1.362607 | 0.19701
528 | 1.368784 | 0.197203
529 | 1.375018 | 0.198486
530 | 1.381307 | 0.202464
531 | 1.387484 | 0.205124
532 | 1.393831 | 0.201188
533 | 1.400007 | 0.204298
534 | 1.406354 | 0.207619
535 | 1.412588 | 0.205306
536 | 1.418764 | 0.207047
537 | 1.425054 | 0.196749
538 | 1.431231 | 0.2053
539 | 1.437578 | 0.211607
540 | 1.443754 | 0.215562
541 | 1.450044 | 0.216073
542 | 1.456334 | 0.221331
543 | 1.462511 | 0.22167
544 | 1.468858 | 0.213315
545 | 1.474921 | 0.207374
546 | 1.481324 | 0.184069
547 | 1.487557 | 0.194692
548 | 1.493734 | 0.196864
549 | 1.500024 | 0.19555
550 | 1.506258 | 0.195122
551 | 1.512604 | 0.192032
552 | 1.518781 | 0.190156
553 | 1.525071 | 0.190865
554 | 1.531304 | 0.189957
555 | 1.537481 | 0.190397
556 | 1.543828 | 0.191593
557 | 1.549948 | 0.193205
558 | 1.556351 | 0.195551
559 | 1.562528 | 0.198075
560 | 1.568818 | 0.200018
561 | 1.575051 | 0.201939
562 | 1.581284 | 0.202872
563 | 1.587574 | 0.205546
564 | 1.593694 | 0.207104
565 | 1.600098 | 0.209676
566 | 1.606331 | 0.211813
567 | 1.612508 | 0.213537
568 | 1.618798 | 0.216165
569 | 1.625031 | 0.219327
570 | 1.631264 | 0.222116
571 | 1.637498 | 0.22481
572 | 1.643844 | 0.227414
573 | 1.650078 | 0.228952
574 | 1.656254 | 0.231293
575 | 1.662544 | 0.234058
576 | 1.668778 | 0.237076
577 | 1.675068 | 0.239231
578 | 1.681301 | 0.242354
579 | 1.687534 | 0.245071
580 | 1.693824 | 0.248276
581 | 1.700001 | 0.250751
582 | 1.706348 | 0.254367
583 | 1.712468 | 0.25727
584 | 1.718871 | 0.260458
585 | 1.725104 | 0.26348
586 | 1.731224 | 0.266509
587 | 1.737514 | 0.269893
588 | 1.743748 | 0.273314
589 | 1.750094 | 0.27671
590 | 1.756271 | 0.280121
591 | 1.762561 | 0.283806
592 | 1.768794 | 0.287712
593 | 1.775028 | 0.290844
594 | 1.781318 | 0.294394
595 | 1.787438 | 0.29696
596 | 1.793841 | 0.299257
597 | 1.800018 | 0.302659
598 | 1.806308 | 0.305612
599 | 1.812541 | 0.308507
600 | 1.818718 | 0.31133
601 | 1.825064 | 0.314228
602 | 1.831184 | 0.317012
603 | 1.837588 | 0.319637
604 | 1.843764 | 0.322728
605 | 1.849998 | 0.326347
606 | 1.856288 | 0.329789
607 | 1.862521 | 0.331989
608 | 1.868811 | 0.335311
609 | 1.875044 | 0.33836
610 | 1.881334 | 0.342177
611 | 1.887568 | 0.345863
612 | 1.893744 | 0.349589
613 | 1.900034 | 0.352874
614 | 1.906211 | 0.356812
615 | 1.912614 | 0.360531
616 | 1.918791 | 0.364378
617 | 1.925024 | 0.367924
618 | 1.931314 | 0.371301
619 | 1.937491 | 0.373699
620 | 1.943781 | 0.377145
621 | 1.949958 | 0.380511
622 | 1.956361 | 0.384974
623 | 1.962595 | 0.388528
624 | 1.968771 | 0.391818
625 | 1.975061 | 0.395799
626 | 1.981238 | 0.398911
627 | 1.987528 | 0.401988
628 | 1.993761 | 0.405349
629 | 2.000051 | 0.408872
630 | 2.006284 | 0.411724
631 | 2.012518 | 0.414535
632 | 2.018865 | 0.418886
633 | 2.024928 | 0.422113
634 | 2.031388 | 0.425365
635 | 2.037565 | 0.428298
636 | 2.043798 | 0.431837
637 | 2.050031 | 0.434841
638 | 2.056264 | 0.436562
639 | 2.062555 | 0.438182
640 | 2.068675 | 0.440133
641 | 2.075078 | 0.443547
642 | 2.081311 | 0.445913
643 | 2.087545 | 0.447323
644 | 2.093778 | 0.449991
645 | 2.100011 | 0.452927
646 | 2.106301 | 0.456359
647 | 2.112478 | 0.457967
648 | 2.118825 | 0.46059
649 | 2.125058 | 0.462748
650 | 2.131234 | 0.466691
651 | 2.137581 | 0.471843
652 | 2.143758 | 0.476129
653 | 2.150105 | 0.478811
654 | 2.156281 | 0.481159
655 | 2.162515 | 0.48452
656 | 2.168805 | 0.488331
657 | 2.174981 | 0.488682
658 | 2.181328 | 0.490647
659 | 2.187505 | 0.493522
660 | 2.193851 | 0.496297
661 | 2.200085 | 0.496476
662 | 2.206261 | 0.497901
663 | 2.212551 | 0.501017
664 | 2.218728 | 0.503533
665 | 2.225075 | 0.504654
666 | 2.231251 | 0.507162
667 | 2.237598 | 0.509458
668 | 2.243831 | 0.51226
669 | 2.250008 | 0.515078
670 | 2.256298 | 0.51887
671 | 2.262475 | 0.522346
672 | 2.268821 | 0.525605
673 | 2.275055 | 0.528897
674 | 2.281288 | 0.532437
675 | 2.287578 | 0.535133
676 | 2.293755 | 0.537727
677 | 2.300102 | 0.54103
678 | 2.306221 | 0.542735
679 | 2.312568 | 0.545281
680 | 2.318801 | 0.54833
681 | 2.324978 | 0.548607
682 | 2.331325 | 0.550189
683 | 2.337501 | 0.554042
684 | 2.343848 | 0.55838
685 | 2.350025 | 0.560354
686 | 2.356315 | 0.561347
687 | 2.362548 | 0.561741
688 | 2.368725 | 0.563231
689 | 2.375071 | 0.564933
690 | 2.381191 | 0.567268
691 | 2.387595 | 0.571563
692 | 2.393828 | 0.575506
693 | 2.400004 | 0.577055
694 | 2.402498 | 0.577382
695 | 2.404311 | -0.020925
Specimen: 9
Number of data points: 1164
Maximum Load point: 1153 Maximum Load: 0.50039 kN
Maximum Extension point: 1164 Maximum Extension: 4.03065 mm
___________________________________________________
1 | 0 | -7.6e-05
2 | 0.00034 | 5.6e-05
3 | 0.002323 | -1.7e-05
4 | 0.003797 | 1.1e-05
5 | 0.004987 | 5.1e-05
6 | 0.006233 | -2.6e-05
7 | 0.007537 | -1.7e-05
8 | 0.008727 | -0.00011
9 | 0.01003 | -6.1e-05
10 | 0.011277 | -3e-06
11 | 0.012523 | -3e-06
12 | 0.013827 | -1.8e-05
13 | 0.01513 | 4.1e-05
14 | 0.01632 | 2.8e-05
15 | 0.01751 | 4.8e-05
16 | 0.018757 | -3.8e-05
17 | 0.020003 | 3e-05
18 | 0.021307 | -4.8e-05
19 | 0.022553 | 1.7e-05
20 | 0.023857 | -3.9e-05
21 | 0.025103 | -8.7e-05
22 | 0.02635 | -7.6e-05
23 | 0.027483 | 5.1e-05
24 | 0.028787 | 7.5e-05
25 | 0.029977 | 2.2e-05
26 | 0.03128 | 6.6e-05
27 | 0.032583 | 8e-06
28 | 0.033773 | 1.4e-05
29 | 0.035077 | -3.1e-05
30 | 0.03638 | -1.4e-05
31 | 0.03757 | -4.2e-05
32 | 0.03876 | -0.000113
33 | 0.040007 | 6.2e-05
34 | 0.041253 | -3.4e-05
35 | 0.042557 | 3.6e-05
36 | 0.043803 | 5e-05
37 | 0.04505 | 3.6e-05
38 | 0.046353 | 4e-06
39 | 0.0476 | -6e-06
40 | 0.04879 | -4.7e-05
41 | 0.04998 | -9.6e-05
42 | 0.051227 | -3.1e-05
43 | 0.05253 | 1.3e-05
44 | 0.053833 | 4.7e-05
45 | 0.05508 | 2e-06
46 | 0.056327 | 5.7e-05
47 | 0.05763 | -1.7e-05
48 | 0.05882 | -5.8e-05
49 | 0.06001 | 2.2e-05
50 | 0.061257 | -3.9e-05
51 | 0.062503 | -1.7e-05
52 | 0.063807 | 6e-06
53 | 0.065053 | 2e-06
54 | 0.0663 | -1.6e-05
55 | 0.067547 | 1.3e-05
56 | 0.06885 | 3.7e-05
57 | 0.07004 | 6.8e-05
58 | 0.071287 | -9e-06
59 | 0.072533 | -5.6e-05
60 | 0.07378 | 1.6e-05
61 | 0.075027 | -5.3e-05
62 | 0.07633 | -4e-06
63 | 0.077577 | -4.8e-05
64 | 0.07888 | -1.1e-05
65 | 0.080127 | -7.8e-05
66 | 0.08126 | -1.4e-05
67 | 0.082507 | 4.2e-05
68 | 0.083697 | -0.000137
69 | 0.085057 | -4.2e-05
70 | 0.08636 | -6.1e-05
71 | 0.08755 | -3.7e-05
72 | 0.088853 | -6.9e-05
73 | 0.0901 | 4e-05
74 | 0.09129 | -4.4e-05
75 | 0.092537 | -6e-06
76 | 0.093783 | 3e-06
77 | 0.09503 | -2.2e-05
78 | 0.096277 | -4.8e-05
79 | 0.09758 | 4e-06
80 | 0.098827 | 1.3e-05
81 | 0.10013 | -4.4e-05
82 | 0.101377 | -1.4e-05
83 | 0.10251 | 7.2e-05
84 | 0.103757 | 3.6e-05
85 | 0.104947 | 2.6e-05
86 | 0.106307 | 3e-05
87 | 0.10761 | 5.5e-05
88 | 0.1088 | -3.7e-05
89 | 0.110047 | -3.6e-05
90 | 0.11135 | -3.2e-05
91 | 0.112597 | 1.2e-05
92 | 0.113787 | -1.9e-05
93 | 0.115033 | 4.7e-05
94 | 0.116223 | -2.1e-05
95 | 0.117527 | 4.6e-05
96 | 0.11883 | 9.7e-05
97 | 0.120077 | 8.3e-05
98 | 0.12138 | -1.6e-05
99 | 0.122627 | -3.7e-05
100 | 0.123817 | -2.3e-05
101 | 0.125007 | 2.1e-05
102 | 0.126253 | 3.3e-05
103 | 0.1275 | -3.9e-05
104 | 0.128803 | 1.3e-05
105 | 0.13005 | 2.3e-05
106 | 0.131297 | -9e-06
107 | 0.132543 | 2.1e-05
108 | 0.133847 | -8e-06
109 | 0.135037 | -5.2e-05
110 | 0.136283 | 9e-06
111 | 0.137417 | -1e-06
112 | 0.138777 | -8.3e-05
113 | 0.140137 | -4e-06
114 | 0.141327 | 7.5e-05
115 | 0.14263 | 7e-05
116 | 0.143877 | 4.8e-05
117 | 0.145067 | 1.6e-05
118 | 0.146313 | -2.1e-05
119 | 0.14756 | -2.4e-05
120 | 0.14875 | -9.8e-05
121 | 0.150053 | -3.1e-05
122 | 0.151357 | -1e-06
123 | 0.152547 | -3e-06
124 | 0.153793 | -2.9e-05
125 | 0.155097 | 4.2e-05
126 | 0.156287 | 1.6e-05
127 | 0.157477 | 7.6e-05
128 | 0.158667 | -7.4e-05
129 | 0.160027 | 3.8e-05
130 | 0.161273 | 2e-06
131 | 0.16252 | -5.6e-05
132 | 0.163823 | 2.3e-05
133 | 0.16507 | -1.4e-05
134 | 0.166317 | 3.6e-05
135 | 0.167507 | -1.7e-05
136 | 0.168753 | 2.6e-05
137 | 0.169943 | 5.5e-05
138 | 0.171303 | 9e-06
139 | 0.172607 | -5.3e-05
140 | 0.173797 | 4e-06
141 | 0.175043 | 1.2e-05
142 | 0.176347 | -8.3e-05
143 | 0.177593 | 2.3e-05
144 | 0.178783 | 2.3e-05
145 | 0.18003 | 1.4e-05
146 | 0.181277 | 2.7e-05
147 | 0.18258 | 4.1e-05
148 | 0.183827 | -1.1e-05
149 | 0.185073 | 4.6e-05
150 | 0.186377 | -1.2e-05
151 | 0.187567 | -2.3e-05
152 | 0.188813 | -1e-06
153 | 0.190003 | 5e-05
154 | 0.191193 | 2.3e-05
155 | 0.192497 | 4.1e-05
156 | 0.1938 | 3e-05
157 | 0.19499 | 8.2e-05
158 | 0.196293 | -3.6e-05
159 | 0.197597 | 6e-06
160 | 0.198843 | 5.5e-05
161 | 0.200033 | 7e-06
162 | 0.20128 | 4e-06
163 | 0.20247 | 9.8e-05
164 | 0.20383 | 4.3e-05
165 | 0.205077 | 1.7e-05
166 | 0.206323 | 7e-06
167 | 0.20757 | 2.5e-05
168 | 0.208873 | -2.3e-05
169 | 0.210063 | -1.2e-05
170 | 0.211253 | -5.8e-05
171 | 0.2125 | -3.4e-05
172 | 0.213747 | 6.7e-05
173 | 0.21505 | 6.7e-05
174 | 0.21624 | -2.9e-05
175 | 0.217543 | 6.8e-05
176 | 0.21879 | 5e-05
177 | 0.220093 | 0.000101
178 | 0.221283 | -3.6e-05
179 | 0.22253 | -3.4e-05
180 | 0.22372 | 1.9e-05
181 | 0.225023 | -1.9e-05
182 | 0.226327 | -6e-06
183 | 0.227573 | 4.3e-05
184 | 0.22882 | 3.5e-05
185 | 0.230123 | 5.3e-05
186 | 0.231313 | 1.6e-05
187 | 0.232503 | 8e-06
188 | 0.233807 | -3.8e-05
189 | 0.23494 | -4.2e-05
190 | 0.2363 | -8.3e-05
191 | 0.237547 | -4e-06
192 | 0.238793 | -2.1e-05
193 | 0.24004 | 3.8e-05
194 | 0.241343 | 3.1e-05
195 | 0.242533 | 7e-05
196 | 0.24378 | 3e-05
197 | 0.245027 | 4.3e-05
198 | 0.246217 | -6.7e-05
199 | 0.247577 | 1.9e-05
200 | 0.248823 | -2.7e-05
201 | 0.25007 | -4.4e-05
202 | 0.251317 | -2e-06
203 | 0.252564 | 1.4e-05
204 | 0.253753 | 2.7e-05
205 | 0.255 | 2.8e-05
206 | 0.256247 | 9e-06
207 | 0.25755 | 4.6e-05
208 | 0.258853 | -5.1e-05
209 | 0.260044 | 1.1e-05
210 | 0.261347 | 2.1e-05
211 | 0.26265 | -1.3e-05
212 | 0.26384 | 2.3e-05
213 | 0.26503 | 1.9e-05
214 | 0.266277 | 1.3e-05
215 | 0.267467 | 2.1e-05
216 | 0.26877 | 3.3e-05
217 | 0.270074 | 3.8e-05
218 | 0.27132 | -6.8e-05
219 | 0.272567 | 2.5e-05
220 | 0.27387 | -5.1e-05
221 | 0.27506 | 1.1e-05
222 | 0.27625 | -6.1e-05
223 | 0.277553 | -1.9e-05
224 | 0.278744 | 2.1e-05
225 | 0.280047 | 3.3e-05
226 | 0.281293 | 4.7e-05
227 | 0.282597 | 3.3e-05
228 | 0.283844 | -9e-06
229 | 0.28509 | -3e-06
230 | 0.28628 | -2e-06
231 | 0.28747 | -5.9e-05
232 | 0.288717 | -1e-06
233 | 0.29002 | 1.4e-05
234 | 0.291324 | 8.3e-05
235 | 0.29257 | 2.3e-05
236 | 0.293817 | 4.5e-05
237 | 0.29512 | 5.6e-05
238 | 0.29631 | -4e-06
239 | 0.297557 | -2.4e-05
240 | 0.298804 | 1.7e-05
241 | 0.299994 | -7.6e-05
242 | 0.301297 | 1.6e-05
243 | 0.302543 | 1.7e-05
244 | 0.30379 | 1.8e-05
245 | 0.305094 | 1.7e-05
246 | 0.30634 | -9e-06
247 | 0.30753 | 4.6e-05
248 | 0.30872 | -2.1e-05
249 | 0.310024 | -1.1e-05
250 | 0.31127 | 1.3e-05
251 | 0.312574 | 2.5e-05
252 | 0.31382 | 4e-06
253 | 0.315067 | 1e-06
254 | 0.31637 | 1.9e-05
255 | 0.317617 | 1.7e-05
256 | 0.31875 | 3.2e-05
257 | 0.319997 | 4e-05
258 | 0.321187 | -4.7e-05
259 | 0.322547 | -2.4e-05
260 | 0.323794 | -4.7e-05
261 | 0.32504 | 5.6e-05
262 | 0.326344 | -4.2e-05
263 | 0.32759 | 7e-05
264 | 0.32878 | 0.000111
265 | 0.330027 | 6e-06
266 | 0.331274 | 4.3e-05
267 | 0.33252 | 0.000118
268 | 0.333824 | 2e-06
269 | 0.33507 | -6.8e-05
270 | 0.336317 | 5.8e-05
271 | 0.337564 | -1.6e-05
272 | 0.338867 | -7e-06
273 | 0.340057 | 2e-06
274 | 0.341247 | 1.4e-05
275 | 0.342437 | 2.7e-05
276 | 0.343797 | 7.8e-05
277 | 0.3451 | 3.8e-05
278 | 0.34629 | -3e-06
279 | 0.347594 | -2.7e-05
280 | 0.34884 | -1.1e-05
281 | 0.350087 | 1.2e-05
282 | 0.351277 | 3.6e-05
283 | 0.352524 | 0.000115
284 | 0.353714 | -2.2e-05
285 | 0.355074 | 5.8e-05
286 | 0.35632 | -1.1e-05
287 | 0.357567 | 4.3e-05
288 | 0.35887 | 8.8e-05
289 | 0.360117 | 1.7e-05
290 | 0.361307 | 1.3e-05
291 | 0.362554 | 1.8e-05
292 | 0.363744 | -1.2e-05
293 | 0.36499 | 1.8e-05
294 | 0.36635 | 5.5e-05
295 | 0.367597 | 7e-06
296 | 0.368844 | -2.2e-05
297 | 0.37009 | 8.7e-05
298 | 0.371337 | 6e-06
299 | 0.372527 | -1.2e-05
300 | 0.373774 | 2.2e-05
301 | 0.374964 | -4.9e-05
302 | 0.376324 | -2e-06
303 | 0.37757 | 0.00013
304 | 0.37876 | -4e-06
305 | 0.380064 | -1e-06
306 | 0.38131 | 9e-06
307 | 0.382557 | 5.3e-05
308 | 0.383747 | 3.2e-05
309 | 0.384994 | 3.2e-05
310 | 0.386184 | 3.7e-05
311 | 0.387544 | -2.2e-05
312 | 0.388847 | 4.2e-05
313 | 0.390094 | 2.1e-05
314 | 0.39134 | 0.000138
315 | 0.392587 | -1.3e-05
316 | 0.393777 | 3.5e-05
317 | 0.395024 | 7.8e-05
318 | 0.396214 | -3e-06
319 | 0.397517 | 2e-06
320 | 0.39882 | 3e-05
321 | 0.400067 | -1.1e-05
322 | 0.401314 | -1.8e-05
323 | 0.402617 | 5.8e-05
324 | 0.403864 | 6.6e-05
325 | 0.404997 | 1.8e-05
326 | 0.406244 | 3.5e-05
327 | 0.407434 | 2.5e-05
328 | 0.408794 | 2e-06
329 | 0.410097 | 3.5e-05
330 | 0.411344 | 2.8e-05
331 | 0.41259 | 7e-06
332 | 0.413837 | 5.3e-05
333 | 0.415084 | 6.5e-05
334 | 0.416274 | 3.7e-05
335 | 0.41752 | 4.1e-05
336 | 0.418767 | 7.1e-05
337 | 0.42007 | 8e-05
338 | 0.421317 | 1.8e-05
339 | 0.422564 | 9.5e-05
340 | 0.423867 | 6.7e-05
341 | 0.425114 | 3.1e-05
342 | 0.426304 | -4.3e-05
343 | 0.427494 | 7.5e-05
344 | 0.42874 | 4e-05
345 | 0.430044 | 5.1e-05
346 | 0.431347 | 4.5e-05
347 | 0.432537 | 8.3e-05
348 | 0.433784 | -2.7e-05
349 | 0.435087 | -3.2e-05
350 | 0.436334 | 4e-05
351 | 0.437524 | 5.1e-05
352 | 0.43877 | -1.7e-05
353 | 0.43996 | -2e-06
354 | 0.44132 | 3.3e-05
355 | 0.442567 | 0.000105
356 | 0.443814 | 9.1e-05
357 | 0.44506 | 5.1e-05
358 | 0.446364 | 3.6e-05
359 | 0.447554 | -4e-06
360 | 0.448744 | 0.000103
361 | 0.450047 | 1.2e-05
362 | 0.451237 | 1.8e-05
363 | 0.452597 | 0.000261
364 | 0.453844 | 0.000335
365 | 0.45509 | 0.000455
366 | 0.456337 | 0.000656
367 | 0.457584 | 0.000769
368 | 0.458774 | 0.000894
369 | 0.46002 | 0.000994
370 | 0.461267 | 0.001193
371 | 0.462514 | 0.001326
372 | 0.463817 | 0.001608
373 | 0.465064 | 0.001858
374 | 0.46631 | 0.001998
375 | 0.467614 | 0.002099
376 | 0.46886 | 0.002159
377 | 0.469994 | 0.002253
378 | 0.47124 | 0.002121
379 | 0.472487 | 0.002072
380 | 0.47379 | 0.002268
381 | 0.475094 | 0.002538
382 | 0.476284 | 0.002856
383 | 0.477587 | 0.003191
384 | 0.478834 | 0.003439
385 | 0.48008 | 0.003684
386 | 0.48127 | 0.003881
387 | 0.482574 | 0.004189
388 | 0.483764 | 0.004319
389 | 0.485067 | 0.004371
390 | 0.486314 | 0.00441
391 | 0.48756 | 0.00441
392 | 0.488807 | 0.00443
393 | 0.49011 | 0.004471
394 | 0.491244 | 0.004499
395 | 0.49249 | 0.004461
396 | 0.49368 | 0.004495
397 | 0.49504 | 0.004475
398 | 0.496344 | 0.004412
399 | 0.497534 | 0.00446
400 | 0.498837 | 0.004526
401 | 0.500084 | 0.004455
402 | 0.50133 | 0.004467
403 | 0.50252 | 0.0045
404 | 0.503767 | 0.004516
405 | 0.504957 | 0.004417
406 | 0.506317 | 0.004506
407 | 0.50762 | 0.004491
408 | 0.50881 | 0.004481
409 | 0.510114 | 0.004416
410 | 0.511417 | 0.004352
411 | 0.512494 | 0.004447
412 | 0.51374 | 0.004485
413 | 0.515044 | 0.004479
414 | 0.516234 | 0.00441
415 | 0.517537 | 0.004431
416 | 0.51884 | 0.004544
417 | 0.520087 | 0.004502
418 | 0.521334 | 0.004418
419 | 0.52258 | 0.00447
420 | 0.52377 | 0.004421
421 | 0.525017 | 0.00443
422 | 0.526207 | 0.004447
423 | 0.52751 | 0.004579
424 | 0.528814 | 0.004471
425 | 0.53006 | 0.004472
426 | 0.531364 | 0.004465
427 | 0.53261 | 0.004471
428 | 0.5338 | 0.004456
429 | 0.53499 | 0.004443
430 | 0.536294 | 0.00446
431 | 0.537484 | 0.00438
432 | 0.538844 | 0.004372
433 | 0.54009 | 0.004487
434 | 0.54128 | 0.004496
435 | 0.542584 | 0.004431
436 | 0.54383 | 0.004481
437 | 0.54502 | 0.004541
438 | 0.546267 | 0.00447
439 | 0.547457 | 0.004479
440 | 0.548817 | 0.004433
441 | 0.550064 | 0.004372
442 | 0.55131 | 0.004446
443 | 0.552557 | 0.004482
444 | 0.55386 | 0.004499
445 | 0.555107 | 0.004485
446 | 0.55624 | 0.004472
447 | 0.557487 | 0.004541
448 | 0.558677 | 0.004391
449 | 0.560037 | 0.004371
450 | 0.56134 | 0.004393
451 | 0.562587 | 0.004536
452 | 0.56389 | 0.004463
453 | 0.565137 | 0.004445
454 | 0.566327 | 0.004515
455 | 0.567517 | 0.00446
456 | 0.568764 | 0.004426
457 | 0.57001 | 0.004406
458 | 0.571314 | 0.00445
459 | 0.57256 | 0.004457
460 | 0.573807 | 0.004405
461 | 0.575054 | 0.004336
462 | 0.576357 | 0.004433
463 | 0.57749 | 0.004559
464 | 0.578737 | 0.004453
465 | 0.579984 | 0.004486
466 | 0.581287 | 0.00449
467 | 0.58259 | 0.004506
468 | 0.583837 | 0.004492
469 | 0.585084 | 0.004395
470 | 0.586387 | 0.004365
471 | 0.587577 | 0.004504
472 | 0.588767 | 0.004428
473 | 0.590014 | 0.00444
474 | 0.591204 | 0.004407
475 | 0.592564 | 0.004438
476 | 0.593867 | 0.004481
477 | 0.595057 | 0.0045
478 | 0.59636 | 0.004413
479 | 0.597607 | 0.00443
480 | 0.598797 | 0.004447
481 | 0.599987 | 0.004362
482 | 0.601234 | 0.00444
483 | 0.602537 | 0.004441
484 | 0.60384 | 0.004505
485 | 0.605087 | 0.00451
486 | 0.606334 | 0.004468
487 | 0.60758 | 0.004472
488 | 0.608827 | 0.004375
489 | 0.610017 | 0.00441
490 | 0.611264 | 0.004445
491 | 0.612397 | 0.004365
492 | 0.613757 | 0.004446
493 | 0.61506 | 0.004428
494 | 0.616307 | 0.004445
495 | 0.61761 | 0.004526
496 | 0.618857 | 0.004475
497 | 0.620104 | 0.004435
498 | 0.621294 | 0.004477
499 | 0.62254 | 0.004447
500 | 0.62373 | 0.004347
501 | 0.62509 | 0.004463
502 | 0.626337 | 0.004431
503 | 0.627584 | 0.004465
504 | 0.62883 | 0.004481
505 | 0.630077 | 0.004555
506 | 0.631267 | 0.004481
507 | 0.632514 | 0.004441
508 | 0.633704 | 0.004377
509 | 0.635007 | 0.004422
510 | 0.63631 | 0.004435
511 | 0.637557 | 0.004407
512 | 0.63886 | 0.004457
513 | 0.640107 | 0.004435
514 | 0.641354 | 0.004436
515 | 0.642544 | 0.00445
516 | 0.64379 | 0.00447
517 | 0.64498 | 0.004509
518 | 0.64634 | 0.004402
519 | 0.647587 | 0.00442
520 | 0.648834 | 0.004446
521 | 0.650137 | 0.004432
522 | 0.651384 | 0.004423
523 | 0.652574 | 0.004432
524 | 0.653764 | 0.004476
525 | 0.65501 | 0.004517
526 | 0.656257 | 0.004482
527 | 0.65756 | 0.004525
528 | 0.658807 | 0.004501
529 | 0.66011 | 0.004455
530 | 0.661357 | 0.00445
531 | 0.662604 | 0.004411
532 | 0.663794 | 0.004472
533 | 0.664984 | 0.004476
534 | 0.66623 | 0.004476
535 | 0.667534 | 0.004468
536 | 0.668837 | 0.004482
537 | 0.670027 | 0.004502
538 | 0.67133 | 0.004426
539 | 0.672577 | 0.004456
540 | 0.673824 | 0.004447
541 | 0.675014 | 0.004479
542 | 0.67626 | 0.004455
543 | 0.67745 | 0.004489
544 | 0.67881 | 0.004506
545 | 0.680057 | 0.004411
546 | 0.681304 | 0.004438
547 | 0.682607 | 0.004431
548 | 0.683854 | 0.00445
549 | 0.6851 | 0.004417
550 | 0.686234 | 0.004425
551 | 0.687537 | 0.0044
552 | 0.688727 | 0.004445
553 | 0.69003 | 0.004491
554 | 0.691277 | 0.00451
555 | 0.69258 | 0.004448
556 | 0.693827 | 0.004506
557 | 0.69513 | 0.004486
558 | 0.696264 | 0.004407
559 | 0.69751 | 0.004417
560 | 0.698757 | 0.004441
561 | 0.70006 | 0.004442
562 | 0.701364 | 0.004453
563 | 0.702554 | 0.004487
564 | 0.703857 | 0.004468
565 | 0.705104 | 0.004542
566 | 0.70635 | 0.00453
567 | 0.707484 | 0.004499
568 | 0.708787 | 0.004438
569 | 0.709977 | 0.004333
570 | 0.711337 | 0.004388
571 | 0.712584 | 0.00443
572 | 0.71383 | 0.004418
573 | 0.715077 | 0.004381
574 | 0.71638 | 0.004436
575 | 0.717514 | 0.004482
576 | 0.71876 | 0.00442
577 | 0.720007 | 0.004486
578 | 0.721254 | 0.004431
579 | 0.722557 | 0.004372
580 | 0.723804 | 0.004431
581 | 0.725051 | 0.004397
582 | 0.726354 | 0.004441
583 | 0.7276 | 0.004486
584 | 0.72879 | 0.004441
585 | 0.730037 | 0.004492
586 | 0.731227 | 0.004438
587 | 0.73253 | 0.004458
588 | 0.733834 | 0.00442
589 | 0.73508 | 0.00438
590 | 0.736327 | 0.004463
591 | 0.73763 | 0.004411
592 | 0.73882 | 0.004425
593 | 0.74001 | 0.004462
594 | 0.741257 | 0.004457
595 | 0.742447 | 0.004435
596 | 0.743807 | 0.00445
597 | 0.74511 | 0.004494
598 | 0.7463 | 0.004378
599 | 0.747604 | 0.004416
600 | 0.74885 | 0.004413
601 | 0.75004 | 0.0044
602 | 0.751287 | 0.004406
603 | 0.752477 | 0.004446
604 | 0.75378 | 0.004458
605 | 0.755084 | 0.004485
606 | 0.75633 | 0.004491
607 | 0.757577 | 0.004468
608 | 0.758824 | 0.004405
609 | 0.76007 | 0.004319
610 | 0.76126 | 0.00441
611 | 0.762507 | 0.004347
612 | 0.763697 | 0.004357
613 | 0.765057 | 0.004477
614 | 0.76636 | 0.004415
615 | 0.76755 | 0.004441
616 | 0.768854 | 0.004445
617 | 0.7701 | 0.004527
618 | 0.77129 | 0.004407
619 | 0.772537 | 0.004358
620 | 0.773784 | 0.004453
621 | 0.774974 | 0.004393
622 | 0.776277 | 0.004438
623 | 0.777524 | 0.004435
624 | 0.778771 | 0.004457
625 | 0.780074 | 0.004431
626 | 0.781377 | 0.004403
627 | 0.78251 | 0.004477
628 | 0.783757 | 0.004357
629 | 0.784947 | 0.004396
630 | 0.786307 | 0.004422
631 | 0.787554 | 0.004441
632 | 0.7888 | 0.004396
633 | 0.790047 | 0.004426
634 | 0.79135 | 0.004507
635 | 0.792597 | 0.00446
636 | 0.79373 | 0.004387
637 | 0.795034 | 0.004431
638 | 0.796224 | 0.004371
639 | 0.797584 | 0.004412
640 | 0.79883 | 0.004475
641 | 0.800077 | 0.004398
642 | 0.80138 | 0.004412
643 | 0.802627 | 0.004407
644 | 0.80376 | 0.004477
645 | 0.805007 | 0.004405
646 | 0.806254 | 0.004482
647 | 0.8126 | 0.004376
648 | 0.818777 | 0.004471
649 | 0.825067 | 0.004398
650 | 0.831357 | 0.004525
651 | 0.837534 | 0.004425
652 | 0.84388 | 0.004438
653 | 0.849944 | 0.00446
654 | 0.856347 | 0.00454
655 | 0.86258 | 0.004515
656 | 0.868814 | 0.004507
657 | 0.87499 | 0.004537
658 | 0.88128 | 0.004611
659 | 0.887571 | 0.004451
660 | 0.893747 | 0.004546
661 | 0.900094 | 0.004499
662 | 0.906327 | 0.004569
663 | 0.912504 | 0.004502
664 | 0.918794 | 0.004494
665 | 0.925084 | 0.004529
666 | 0.931261 | 0.004556
667 | 0.937551 | 0.004365
668 | 0.943841 | 0.004529
669 | 0.950131 | 0.004527
670 | 0.956251 | 0.00455
671 | 0.962597 | 0.004571
672 | 0.968717 | 0.004525
673 | 0.975121 | 0.004472
674 | 0.981297 | 0.004534
675 | 0.987531 | 0.004482
676 | 0.993821 | 0.004497
677 | 0.999997 | 0.004484
678 | 1.006344 | 0.004473
679 | 1.012521 | 0.004413
680 | 1.018867 | 0.004507
681 | 1.025101 | 0.004511
682 | 1.031277 | 0.004536
683 | 1.037567 | 0.00451
684 | 1.043744 | 0.004501
685 | 1.050091 | 0.00444
686 | 1.056324 | 0.004887
687 | 1.062614 | 0.005596
688 | 1.068847 | 0.007145
689 | 1.075024 | 0.008959
690 | 1.081314 | 0.011228
691 | 1.087434 | 0.013133
692 | 1.093837 | 0.015277
693 | 1.100071 | 0.017304
694 | 1.106304 | 0.019544
695 | 1.112537 | 0.021537
696 | 1.118771 | 0.023709
697 | 1.125061 | 0.026562
698 | 1.131237 | 0.029604
699 | 1.137584 | 0.033284
700 | 1.143874 | 0.037525
701 | 1.149994 | 0.041329
702 | 1.156341 | 0.044987
703 | 1.162517 | 0.048184
704 | 1.168864 | 0.050831
705 | 1.175041 | 0.052984
706 | 1.181331 | 0.054973
707 | 1.187564 | 0.05655
708 | 1.193741 | 0.057997
709 | 1.200087 | 0.059376
710 | 1.206207 | 0.060619
711 | 1.212611 | 0.061536
712 | 1.218787 | 0.062535
713 | 1.225021 | 0.063217
714 | 1.231311 | 0.063931
715 | 1.237487 | 0.064225
716 | 1.243834 | 0.064931
717 | 1.250011 | 0.065914
718 | 1.256357 | 0.067011
719 | 1.262591 | 0.06825
720 | 1.268767 | 0.069296
721 | 1.275057 | 0.070757
722 | 1.281291 | 0.071663
723 | 1.287581 | 0.073241
724 | 1.293814 | 0.074594
725 | 1.300104 | 0.075973
726 | 1.306337 | 0.07753
727 | 1.312514 | 0.078863
728 | 1.318861 | 0.08047
729 | 1.324924 | 0.08174
730 | 1.331384 | 0.083591
731 | 1.337561 | 0.085299
732 | 1.343794 | 0.086879
733 | 1.350027 | 0.088518
734 | 1.356261 | 0.090014
735 | 1.362607 | 0.091513
736 | 1.368728 | 0.093034
737 | 1.375131 | 0.094601
738 | 1.381364 | 0.096322
739 | 1.387484 | 0.098071
740 | 1.393831 | 0.099914
741 | 1.400007 | 0.101644
742 | 1.406354 | 0.103546
743 | 1.412531 | 0.105147
744 | 1.418821 | 0.106794
745 | 1.425054 | 0.108048
746 | 1.431288 | 0.109369
747 | 1.437578 | 0.11053
748 | 1.443698 | 0.11163
749 | 1.450101 | 0.112562
750 | 1.456334 | 0.113781
751 | 1.462511 | 0.114116
752 | 1.468801 | 0.115016
753 | 1.475034 | 0.115489
754 | 1.481324 | 0.115489
755 | 1.487501 | 0.110426
756 | 1.493847 | 0.107162
757 | 1.500081 | 0.106002
758 | 1.506258 | 0.105015
759 | 1.512548 | 0.105321
760 | 1.518724 | 0.1056
761 | 1.525128 | 0.105262
762 | 1.531304 | 0.104043
763 | 1.537594 | 0.101682
764 | 1.543828 | 0.099453
765 | 1.550004 | 0.094688
766 | 1.556294 | 0.082819
767 | 1.562471 | 0.06624
768 | 1.568874 | 0.063501
769 | 1.575051 | 0.065637
770 | 1.581284 | 0.068428
771 | 1.587574 | 0.07071
772 | 1.593751 | 0.072794
773 | 1.600098 | 0.074938
774 | 1.606218 | 0.07705
775 | 1.612621 | 0.078821
776 | 1.618798 | 0.079437
777 | 1.625031 | 0.078774
778 | 1.631264 | 0.077253
779 | 1.637554 | 0.074048
780 | 1.643844 | 0.070682
781 | 1.650021 | 0.068371
782 | 1.656311 | 0.067243
783 | 1.662601 | 0.066118
784 | 1.668778 | 0.065832
785 | 1.675124 | 0.066075
786 | 1.681188 | 0.066857
787 | 1.687591 | 0.067959
788 | 1.693824 | 0.068485
789 | 1.700001 | 0.069039
790 | 1.706348 | 0.069715
791 | 1.712524 | 0.069004
792 | 1.718871 | 0.068507
793 | 1.724991 | 0.067958
794 | 1.731338 | 0.068642
795 | 1.737571 | 0.069485
796 | 1.743748 | 0.070104
797 | 1.750151 | 0.070251
798 | 1.756214 | 0.070107
799 | 1.762618 | 0.070323
800 | 1.768794 | 0.071091
801 | 1.775084 | 0.071825
802 | 1.781318 | 0.072285
803 | 1.787494 | 0.072728
804 | 1.793841 | 0.073876
805 | 1.799961 | 0.074138
806 | 1.806364 | 0.074639
807 | 1.812541 | 0.075258
808 | 1.818774 | 0.076736
809 | 1.825064 | 0.078229
810 | 1.831241 | 0.079623
811 | 1.837588 | 0.080617
812 | 1.843764 | 0.08179
813 | 1.850111 | 0.083115
814 | 1.856344 | 0.084454
815 | 1.862521 | 0.085263
816 | 1.868811 | 0.086609
817 | 1.875044 | 0.087878
818 | 1.881334 | 0.089076
819 | 1.887511 | 0.090183
820 | 1.893801 | 0.091225
821 | 1.900091 | 0.092282
822 | 1.906268 | 0.092462
823 | 1.912614 | 0.093193
824 | 1.918678 | 0.094329
825 | 1.925138 | 0.09519
826 | 1.931314 | 0.096722
827 | 1.937491 | 0.09805
828 | 1.943838 | 0.099904
829 | 1.950014 | 0.101626
830 | 1.956361 | 0.103458
831 | 1.962538 | 0.104916
832 | 1.968828 | 0.106362
833 | 1.975061 | 0.107845
834 | 1.981295 | 0.10898
835 | 1.987528 | 0.110028
836 | 1.993705 | 0.111148
837 | 2.000108 | 0.111753
838 | 2.006284 | 0.112546
839 | 2.012574 | 0.113183
840 | 2.018808 | 0.114428
841 | 2.025041 | 0.115723
842 | 2.031275 | 0.117597
843 | 2.037451 | 0.118005
844 | 2.043854 | 0.118173
845 | 2.050088 | 0.117928
846 | 2.056264 | 0.117821
847 | 2.062555 | 0.11892
848 | 2.068788 | 0.119411
849 | 2.075078 | 0.119347
850 | 2.081255 | 0.118816
851 | 2.087601 | 0.118057
852 | 2.093834 | 0.117623
853 | 2.100011 | 0.11823
854 | 2.106301 | 0.119011
855 | 2.112535 | 0.120331
856 | 2.118825 | 0.121397
857 | 2.125058 | 0.12163
858 | 2.131291 | 0.121187
859 | 2.137581 | 0.121955
860 | 2.143758 | 0.122869
861 | 2.150105 | 0.12417
862 | 2.156225 | 0.125391
863 | 2.162628 | 0.126511
864 | 2.168861 | 0.127285
865 | 2.175038 | 0.128285
866 | 2.181328 | 0.12874
867 | 2.187562 | 0.129214
868 | 2.193795 | 0.130542
869 | 2.200028 | 0.131321
870 | 2.206318 | 0.132526
871 | 2.212551 | 0.133489
872 | 2.218785 | 0.133979
873 | 2.225075 | 0.134406
874 | 2.231194 | 0.135047
875 | 2.237598 | 0.135954
876 | 2.243831 | 0.137522
877 | 2.250065 | 0.138012
878 | 2.256241 | 0.139544
879 | 2.262475 | 0.139798
880 | 2.268821 | 0.140535
881 | 2.274941 | 0.141449
882 | 2.281345 | 0.142784
883 | 2.287578 | 0.144227
884 | 2.293811 | 0.145366
885 | 2.300045 | 0.146137
886 | 2.306278 | 0.147062
887 | 2.312568 | 0.148221
888 | 2.318745 | 0.147912
889 | 2.325092 | 0.147734
890 | 2.331325 | 0.148345
891 | 2.337501 | 0.148529
892 | 2.343791 | 0.14887
893 | 2.350025 | 0.149428
894 | 2.356372 | 0.149196
895 | 2.362548 | 0.150421
896 | 2.368781 | 0.149332
897 | 2.375071 | 0.150522
898 | 2.381248 | 0.150838
899 | 2.387595 | 0.150718
900 | 2.393715 | 0.15131
901 | 2.400118 | 0.150169
902 | 2.406351 | 0.151052
903 | 2.412528 | 0.15051
904 | 2.418818 | 0.151127
905 | 2.424995 | 0.15125
906 | 2.431341 | 0.152905
907 | 2.437518 | 0.153675
908 | 2.443865 | 0.154388
909 | 2.450099 | 0.155599
910 | 2.456275 | 0.155972
911 | 2.462565 | 0.156749
912 | 2.468741 | 0.157545
913 | 2.475088 | 0.158438
914 | 2.481321 | 0.159113
915 | 2.487555 | 0.159619
916 | 2.493788 | 0.160668
917 | 2.500022 | 0.161119
918 | 2.506312 | 0.163252
919 | 2.512432 | 0.163501
920 | 2.518892 | 0.164812
921 | 2.525068 | 0.166007
922 | 2.531245 | 0.164989
923 | 2.537535 | 0.166997
924 | 2.543768 | 0.168068
925 | 2.550058 | 0.168562
926 | 2.556292 | 0.168624
927 | 2.562582 | 0.169901
928 | 2.568815 | 0.170426
929 | 2.574992 | 0.170505
930 | 2.581338 | 0.172447
931 | 2.587458 | 0.17375
932 | 2.593862 | 0.17594
933 | 2.600038 | 0.177638
934 | 2.606328 | 0.178038
935 | 2.612562 | 0.179555
936 | 2.618795 | 0.180884
937 | 2.625085 | 0.181611
938 | 2.631205 | 0.182105
939 | 2.637608 | 0.181867
940 | 2.643842 | 0.182731
941 | 2.650018 | 0.182547
942 | 2.656308 | 0.184708
943 | 2.662542 | 0.186268
944 | 2.668832 | 0.188272
945 | 2.675008 | 0.190532
946 | 2.681355 | 0.192738
947 | 2.687588 | 0.193311
948 | 2.693765 | 0.191192
949 | 2.700055 | 0.194356
950 | 2.706232 | 0.194841
951 | 2.712635 | 0.194649
952 | 2.718812 | 0.194579
953 | 2.725045 | 0.196079
954 | 2.731278 | 0.197741
955 | 2.737512 | 0.200203
956 | 2.743859 | 0.202968
957 | 2.749978 | 0.204776
958 | 2.756382 | 0.203839
959 | 2.762558 | 0.20455
960 | 2.768792 | 0.207779
961 | 2.775082 | 0.208152
962 | 2.781258 | 0.202008
963 | 2.787548 | 0.207828
964 | 2.793782 | 0.210333
965 | 2.800072 | 0.209374
966 | 2.806305 | 0.211209
967 | 2.812539 | 0.21275
968 | 2.818829 | 0.212504
969 | 2.824949 | 0.211627
970 | 2.831352 | 0.210898
971 | 2.837529 | 0.211221
972 | 2.843762 | 0.212139
973 | 2.850052 | 0.214177
974 | 2.856285 | 0.211857
975 | 2.862632 | 0.211529
976 | 2.868752 | 0.214708
977 | 2.875098 | 0.209466
978 | 2.881332 | 0.21338
979 | 2.887508 | 0.212682
980 | 2.893799 | 0.213779
981 | 2.900032 | 0.216109
982 | 2.906322 | 0.208925
983 | 2.912498 | 0.215106
984 | 2.918845 | 0.211811
985 | 2.925078 | 0.210475
986 | 2.931255 | 0.216919
987 | 2.937545 | 0.218796
988 | 2.943778 | 0.220739
989 | 2.950125 | 0.22386
990 | 2.956302 | 0.218065
991 | 2.962535 | 0.219254
992 | 2.968825 | 0.225783
993 | 2.975059 | 0.227494
994 | 2.981348 | 0.22842
995 | 2.987469 | 0.230754
996 | 2.993872 | 0.234167
997 | 3.000048 | 0.237087
998 | 3.006282 | 0.238095
999 | 3.012572 | 0.234489
1000 | 3.018749 | 0.237563
1001 | 3.025095 | 0.241303
1002 | 3.031272 | 0.242971
1003 | 3.037618 | 0.242824
1004 | 3.043852 | 0.245064
1005 | 3.050029 | 0.24518
1006 | 3.056318 | 0.245604
1007 | 3.062439 | 0.24922
1008 | 3.068842 | 0.251079
1009 | 3.075075 | 0.251015
1010 | 3.081308 | 0.253826
1011 | 3.087599 | 0.254053
1012 | 3.093775 | 0.247675
1013 | 3.100065 | 0.253222
1014 | 3.106242 | 0.254013
1015 | 3.112645 | 0.248728
1016 | 3.118822 | 0.252573
1017 | 3.125055 | 0.255263
1018 | 3.131288 | 0.255631
1019 | 3.137522 | 0.254123
1020 | 3.143868 | 0.258401
1021 | 3.150045 | 0.261023
1022 | 3.156335 | 0.259864
1023 | 3.162569 | 0.259922
1024 | 3.168802 | 0.263484
1025 | 3.175092 | 0.26587
1026 | 3.181212 | 0.267901
1027 | 3.187615 | 0.267572
1028 | 3.193792 | 0.262968
1029 | 3.200082 | 0.269013
1030 | 3.206315 | 0.272847
1031 | 3.210225 | 0.17898
1032 | 3.216345 | 0.169218
1033 | 3.222522 | 0.17901
1034 | 3.228812 | 0.188226
1035 | 3.235045 | 0.196628
1036 | 3.241335 | 0.20509
1037 | 3.247512 | 0.213163
1038 | 3.253802 | 0.221548
1039 | 3.260035 | 0.229518
1040 | 3.266268 | 0.237379
1041 | 3.272615 | 0.244914
1042 | 3.278678 | 0.251644
1043 | 3.285082 | 0.258281
1044 | 3.291315 | 0.263687
1045 | 3.297492 | 0.266756
1046 | 3.303838 | 0.26647
1047 | 3.310015 | 0.267148
1048 | 3.316362 | 0.271234
1049 | 3.322539 | 0.271855
1050 | 3.328829 | 0.271488
1051 | 3.335062 | 0.274118
1052 | 3.341295 | 0.273369
1053 | 3.347529 | 0.272506
1054 | 3.353705 | 0.276097
1055 | 3.360109 | 0.276985
1056 | 3.366286 | 0.274438
1057 | 3.372576 | 0.276194
1058 | 3.378808 | 0.277416
1059 | 3.384985 | 0.275239
1060 | 3.391332 | 0.277184
1061 | 3.397452 | 0.277297
1062 | 3.403855 | 0.275906
1063 | 3.410089 | 0.278535
1064 | 3.416265 | 0.278603
1065 | 3.422555 | 0.27706
1066 | 3.428789 | 0.278885
1067 | 3.435079 | 0.281035
1068 | 3.441256 | 0.281891
1069 | 3.447602 | 0.28166
1070 | 3.453892 | 0.283062
1071 | 3.460012 | 0.284693
1072 | 3.466302 | 0.286591
1073 | 3.472535 | 0.28794
1074 | 3.478825 | 0.290025
1075 | 3.485059 | 0.292047
1076 | 3.491292 | 0.293867
1077 | 3.497582 | 0.295461
1078 | 3.503759 | 0.297509
1079 | 3.510105 | 0.300112
1080 | 3.516226 | 0.302056
1081 | 3.522572 | 0.304438
1082 | 3.528805 | 0.307066
1083 | 3.535039 | 0.309445
1084 | 3.541329 | 0.312246
1085 | 3.547505 | 0.315038
1086 | 3.553796 | 0.318508
1087 | 3.560029 | 0.32134
1088 | 3.566375 | 0.324781
1089 | 3.572608 | 0.328128
1090 | 3.578785 | 0.331002
1091 | 3.585132 | 0.334572
1092 | 3.591252 | 0.338012
1093 | 3.597599 | 0.341666
1094 | 3.603832 | 0.345272
1095 | 3.610066 | 0.348549
1096 | 3.616299 | 0.351902
1097 | 3.622532 | 0.354736
1098 | 3.628822 | 0.357851
1099 | 3.634942 | 0.360054
1100 | 3.641346 | 0.363332
1101 | 3.647578 | 0.366327
1102 | 3.653755 | 0.368981
1103 | 3.660046 | 0.371834
1104 | 3.666279 | 0.374199
1105 | 3.672569 | 0.376967
1106 | 3.678802 | 0.379995
1107 | 3.685092 | 0.383254
1108 | 3.691325 | 0.386969
1109 | 3.697502 | 0.390374
1110 | 3.703849 | 0.393948
1111 | 3.710026 | 0.396687
1112 | 3.716316 | 0.399651
1113 | 3.722549 | 0.402633
1114 | 3.728839 | 0.405651
1115 | 3.735072 | 0.408557
1116 | 3.741249 | 0.411552
1117 | 3.747539 | 0.414673
1118 | 3.753716 | 0.417039
1119 | 3.760119 | 0.420121
1120 | 3.766295 | 0.42253
1121 | 3.772529 | 0.424503
1122 | 3.778819 | 0.426815
1123 | 3.785052 | 0.428947
1124 | 3.791342 | 0.431691
1125 | 3.797519 | 0.43416
1126 | 3.803865 | 0.437387
1127 | 3.810099 | 0.440512
1128 | 3.816275 | 0.443022
1129 | 3.822566 | 0.446099
1130 | 3.828742 | 0.448695
1131 | 3.835089 | 0.450873
1132 | 3.841266 | 0.45343
1133 | 3.847556 | 0.456787
1134 | 3.853789 | 0.460463
1135 | 3.860022 | 0.463323
1136 | 3.866312 | 0.467199
1137 | 3.872489 | 0.469828
1138 | 3.878836 | 0.473337
1139 | 3.885126 | 0.477316
1140 | 3.891246 | 0.480667
1141 | 3.897592 | 0.463012
1142 | 3.903769 | 0.454543
1143 | 3.910059 | 0.461298
1144 | 3.916236 | 0.468669
1145 | 3.922583 | 0.476191
1146 | 3.928816 | 0.482176
1147 | 3.934992 | 0.486645
1148 | 3.941283 | 0.4909
1149 | 3.947459 | 0.488754
1150 | 3.953862 | 0.49233
1151 | 3.960039 | 0.4968
1152 | 3.966272 | 0.500363
1153 | 3.967519 | 0.500394
1154 | 3.968936 | 0.216586
1155 | 3.975056 | 0.234705
1156 | 3.981289 | 0.244188
1157 | 3.987579 | 0.253218
1158 | 3.993869 | 0.261753
1159 | 3.999989 | 0.269739
1160 | 4.006336 | 0.277625
1161 | 4.012399 | 0.283967
1162 | 4.018859 | 0.290419
1163 | 4.025093 | 0.296029
1164 | 4.030646 | 0.3012

## S8_Gr4 raw data
Gr4
Specimen: 1
Number of data points: 1151
Maximum Load point: 1125 Maximum Load: 1.20198 kN
Maximum Extension point: 1151 Maximum Extension: 3.98531 mm
___________________________________________________
1 | 0 | -7.2e-05
2 | 0.000453 | -3e-06
3 | 0.00238 | -0.000107
4 | 0.00374 | -6.9e-05
5 | 0.004987 | 2.2e-05
6 | 0.006177 | -2.7e-05
7 | 0.00748 | -1.2e-05
8 | 0.008783 | -4e-05
9 | 0.009973 | 2e-06
10 | 0.011277 | -5e-06
11 | 0.01258 | -8.8e-05
12 | 0.013827 | -8e-06
13 | 0.015017 | -1.8e-05
14 | 0.016263 | -8.4e-05
15 | 0.017453 | -5.9e-05
16 | 0.018813 | -5.8e-05
17 | 0.02006 | 2.7e-05
18 | 0.021307 | 4.9e-05
19 | 0.022553 | -3.3e-05
20 | 0.023857 | -2.9e-05
21 | 0.025047 | -1.5e-05
22 | 0.026237 | -3.3e-05
23 | 0.027427 | 3e-06
24 | 0.02873 | 1.6e-05
25 | 0.030033 | -2.9e-05
26 | 0.03128 | 0
27 | 0.032527 | -4.3e-05
28 | 0.03383 | 3.1e-05
29 | 0.035077 | 4.7e-05
30 | 0.036267 | -4e-05
31 | 0.037513 | -5.3e-05
32 | 0.038703 | -6.8e-05
33 | 0.040007 | -5.7e-05
34 | 0.04131 | -1.3e-05
35 | 0.0425 | 0
36 | 0.043803 | 9e-06
37 | 0.045107 | 2.1e-05
38 | 0.046297 | 1.4e-05
39 | 0.047543 | 2.4e-05
40 | 0.048733 | -1.8e-05
41 | 0.04998 | 7e-06
42 | 0.051283 | -0.000104
43 | 0.05253 | -5e-05
44 | 0.053833 | 3e-06
45 | 0.05508 | 1.9e-05
46 | 0.056327 | 3.4e-05
47 | 0.057517 | 6.4e-05
48 | 0.058763 | 1.9e-05
49 | 0.059953 | 2.2e-05
50 | 0.061257 | -2.9e-05
51 | 0.06256 | 2.5e-05
52 | 0.063807 | -7.9e-05
53 | 0.065053 | -1.8e-05
54 | 0.066357 | -2.9e-05
55 | 0.067603 | -2.5e-05
56 | 0.068737 | 1.7e-05
57 | 0.069983 | 2.1e-05
58 | 0.071173 | -4.9e-05
59 | 0.072533 | 6e-06
60 | 0.07378 | -1.4e-05
61 | 0.075027 | -0.000128
62 | 0.07633 | -4.2e-05
63 | 0.077633 | -5.5e-05
64 | 0.078823 | -5.9e-05
65 | 0.080013 | -3.3e-05
66 | 0.08126 | 6.2e-05
67 | 0.082507 | 1.6e-05
68 | 0.08381 | -4.7e-05
69 | 0.085 | 6e-06
70 | 0.086303 | -1.9e-05
71 | 0.08755 | -1.7e-05
72 | 0.088853 | 2.4e-05
73 | 0.090043 | -1.5e-05
74 | 0.091233 | 5.7e-05
75 | 0.09248 | -4.5e-05
76 | 0.093727 | 0
77 | 0.095087 | 2.6e-05
78 | 0.096277 | 8.5e-05
79 | 0.09758 | -4e-06
80 | 0.098827 | 1e-06
81 | 0.100073 | -1.4e-05
82 | 0.101263 | -1.2e-05
83 | 0.10251 | 1.9e-05
84 | 0.1037 | -0.000109
85 | 0.105003 | -4.7e-05
86 | 0.106307 | -7e-06
87 | 0.107497 | 2.7e-05
88 | 0.1088 | 3.1e-05
89 | 0.110103 | -3.4e-05
90 | 0.111293 | 1e-05
91 | 0.112483 | -7e-05
92 | 0.11373 | 3.4e-05
93 | 0.114977 | -7e-05
94 | 0.11628 | -5.3e-05
95 | 0.117527 | 1e-06
96 | 0.11883 | -1.9e-05
97 | 0.120077 | 3.2e-05
98 | 0.121323 | 1.6e-05
99 | 0.122513 | 5.4e-05
100 | 0.12376 | 3.1e-05
101 | 0.12495 | -2.8e-05
102 | 0.126253 | -3.8e-05
103 | 0.127557 | 1.9e-05
104 | 0.128803 | 9e-06
105 | 0.13005 | -7e-06
106 | 0.131353 | 3.2e-05
107 | 0.1326 | 1.4e-05
108 | 0.133733 | 4.7e-05
109 | 0.13498 | 1.6e-05
110 | 0.136227 | -1.8e-05
111 | 0.13753 | 9e-06
112 | 0.138833 | -2.8e-05
113 | 0.14008 | -2.3e-05
114 | 0.141327 | -9.5e-05
115 | 0.142573 | 3.1e-05
116 | 0.143763 | 3.7e-05
117 | 0.14501 | 7.9e-05
118 | 0.146257 | 4.9e-05
119 | 0.147503 | -2.3e-05
120 | 0.148807 | -2.4e-05
121 | 0.150053 | -9e-05
122 | 0.1513 | -1.9e-05
123 | 0.152603 | 2.2e-05
124 | 0.15385 | -4.5e-05
125 | 0.154983 | -1.2e-05
126 | 0.15623 | 8.5e-05
127 | 0.157477 | 0.000143
128 | 0.15878 | 1.6e-05
129 | 0.160027 | 4.1e-05
130 | 0.161273 | 1e-06
131 | 0.16252 | 4.7e-05
132 | 0.163823 | 1.7e-05
133 | 0.16507 | -5e-05
134 | 0.16626 | -1.4e-05
135 | 0.167507 | 4.4e-05
136 | 0.168697 | 4.4e-05
137 | 0.17 | 5e-06
138 | 0.171303 | 6.7e-05
139 | 0.17255 | -1e-05
140 | 0.173797 | -4.8e-05
141 | 0.1751 | -8.5e-05
142 | 0.176233 | -4.4e-05
143 | 0.17748 | 4.6e-05
144 | 0.178727 | -2.7e-05
145 | 0.18003 | 1e-06
146 | 0.181333 | -4e-06
147 | 0.182523 | -1.5e-05
148 | 0.183827 | -2.3e-05
149 | 0.185073 | 2.1e-05
150 | 0.18632 | -5.4e-05
151 | 0.18751 | -2e-05
152 | 0.188757 | -7.4e-05
153 | 0.189947 | -6.5e-05
154 | 0.19125 | 3e-06
155 | 0.192553 | 2.1e-05
156 | 0.193743 | 3e-06
157 | 0.195047 | 3.7e-05
158 | 0.19635 | 2.9e-05
159 | 0.19754 | 2.4e-05
160 | 0.19873 | 1.6e-05
161 | 0.199977 | 7e-06
162 | 0.201223 | 2e-06
163 | 0.202527 | 5.2e-05
164 | 0.203773 | -2e-06
165 | 0.20502 | 3.2e-05
166 | 0.206323 | 0.000166
167 | 0.20757 | 0.000175
168 | 0.20876 | 0.00036
169 | 0.210007 | 0.00065
170 | 0.21114 | 0.000927
171 | 0.212557 | 0.001302
172 | 0.21386 | 0.001622
173 | 0.21505 | 0.002019
174 | 0.216353 | 0.002288
175 | 0.2176 | 0.002618
176 | 0.218847 | 0.003023
177 | 0.21998 | 0.003373
178 | 0.221283 | 0.003722
179 | 0.222473 | 0.004119
180 | 0.223777 | 0.004444
181 | 0.22508 | 0.0045
182 | 0.22627 | 0.004494
183 | 0.227573 | 0.004549
184 | 0.22882 | 0.004439
185 | 0.23001 | 0.004444
186 | 0.231257 | 0.004594
187 | 0.232447 | 0.004504
188 | 0.23375 | 0.004559
189 | 0.235053 | 0.004619
190 | 0.2363 | 0.004451
191 | 0.237547 | 0.004508
192 | 0.23885 | 0.004506
193 | 0.240097 | 0.00447
194 | 0.241287 | 0.004493
195 | 0.242533 | 0.00448
196 | 0.243723 | 0.004538
197 | 0.245027 | 0.00454
198 | 0.24633 | 0.004511
199 | 0.24752 | 0.004535
200 | 0.248823 | 0.004494
201 | 0.250127 | 0.004432
202 | 0.251317 | 0.004539
203 | 0.252507 | 0.004509
204 | 0.253753 | 0.004471
205 | 0.254943 | 0.004426
206 | 0.256303 | 0.004464
207 | 0.25755 | 0.004583
208 | 0.258797 | 0.004594
209 | 0.2601 | 0.004549
210 | 0.261347 | 0.004451
211 | 0.262537 | 0.00447
212 | 0.263727 | 0.004427
213 | 0.264917 | 0.004528
214 | 0.266277 | 0.004526
215 | 0.26758 | 0.004479
216 | 0.26877 | 0.004484
217 | 0.270074 | 0.004559
218 | 0.27132 | 0.004545
219 | 0.272567 | 0.004509
220 | 0.273757 | 0.004499
221 | 0.275003 | 0.004451
222 | 0.276193 | 0.004464
223 | 0.277553 | 0.004506
224 | 0.278857 | 0.004515
225 | 0.280047 | 0.004442
226 | 0.28135 | 0.004504
227 | 0.282597 | 0.004534
228 | 0.283787 | 0.004555
229 | 0.284977 | 0.004504
230 | 0.28628 | 0.004437
231 | 0.28747 | 0.004426
232 | 0.288774 | 0.004496
233 | 0.29002 | 0.004437
234 | 0.291267 | 0.004474
235 | 0.29257 | 0.004554
236 | 0.293817 | 0.004539
237 | 0.295007 | 0.004566
238 | 0.296254 | 0.004529
239 | 0.297444 | 0.004533
240 | 0.298747 | 0.00455
241 | 0.30005 | 0.004481
242 | 0.301297 | 0.004488
243 | 0.302543 | 0.004474
244 | 0.303847 | 0.004506
245 | 0.305094 | 0.004556
246 | 0.306227 | 0.004566
247 | 0.30753 | 0.004658
248 | 0.30872 | 0.004565
249 | 0.310024 | 0.004685
250 | 0.311327 | 0.004579
251 | 0.312517 | 0.004561
252 | 0.31382 | 0.004575
253 | 0.315124 | 0.0046
254 | 0.316314 | 0.004555
255 | 0.317504 | 0.004614
256 | 0.31875 | 0.004754
257 | 0.31994 | 0.004628
258 | 0.3213 | 0.004721
259 | 0.322547 | 0.004746
260 | 0.323794 | 0.004653
261 | 0.325097 | 0.004657
262 | 0.326344 | 0.004685
263 | 0.327534 | 0.004727
264 | 0.32878 | 0.004629
265 | 0.32997 | 0.004662
266 | 0.331274 | 0.004723
267 | 0.332577 | 0.004722
268 | 0.333767 | 0.00468
269 | 0.33507 | 0.004657
270 | 0.336374 | 0.004653
271 | 0.337564 | 0.004608
272 | 0.338754 | 0.004544
273 | 0.34 | 0.004634
274 | 0.34119 | 0.004581
275 | 0.34255 | 0.004664
276 | 0.343854 | 0.004723
277 | 0.345044 | 0.004657
278 | 0.34629 | 0.00464
279 | 0.347594 | 0.004613
280 | 0.348784 | 0.004579
281 | 0.35003 | 0.004545
282 | 0.351277 | 0.004624
283 | 0.352467 | 0.00446
284 | 0.35377 | 0.004588
285 | 0.355074 | 0.004496
286 | 0.35632 | 0.004607
287 | 0.357567 | 0.004618
288 | 0.358814 | 0.004536
289 | 0.360004 | 0.004516
290 | 0.36125 | 0.004498
291 | 0.36244 | 0.004518
292 | 0.363744 | 0.004513
293 | 0.365104 | 0.004486
294 | 0.366294 | 0.004476
295 | 0.367597 | 0.004461
296 | 0.368844 | 0.004451
297 | 0.37009 | 0.004516
298 | 0.37128 | 0.004446
299 | 0.372527 | 0.004471
300 | 0.373717 | 0.004391
301 | 0.37502 | 0.004481
302 | 0.376324 | 0.004459
303 | 0.37757 | 0.004439
304 | 0.378817 | 0.004389
305 | 0.38012 | 0.004417
306 | 0.381254 | 0.004495
307 | 0.3825 | 0.004566
308 | 0.383747 | 0.004578
309 | 0.384994 | 0.004608
310 | 0.386297 | 0.004516
311 | 0.387544 | 0.004546
312 | 0.388847 | 0.004481
313 | 0.390094 | 0.004533
314 | 0.39134 | 0.00457
315 | 0.39253 | 0.004615
316 | 0.393777 | 0.004524
317 | 0.394967 | 0.004609
318 | 0.39627 | 0.00453
319 | 0.397574 | 0.004536
320 | 0.39882 | 0.004513
321 | 0.400124 | 0.00446
322 | 0.40137 | 0.004485
323 | 0.40256 | 0.004489
324 | 0.40375 | 0.004504
325 | 0.404997 | 0.004529
326 | 0.406244 | 0.004504
327 | 0.407547 | 0.004574
328 | 0.408794 | 0.004513
329 | 0.41004 | 0.004508
330 | 0.411287 | 0.004499
331 | 0.41259 | 0.004427
332 | 0.41378 | 0.004399
333 | 0.415027 | 0.004434
334 | 0.416217 | 0.004389
335 | 0.41752 | 0.00437
336 | 0.418767 | 0.004397
337 | 0.420014 | 0.00443
338 | 0.421317 | 0.004485
339 | 0.422564 | 0.004518
340 | 0.42381 | 0.00444
341 | 0.425 | 0.004469
342 | 0.426247 | 0.004426
343 | 0.427437 | 0.004412
344 | 0.428797 | 0.004484
345 | 0.4301 | 0.004461
346 | 0.43129 | 0.004518
347 | 0.432594 | 0.004495
348 | 0.43384 | 0.00446
349 | 0.43503 | 0.004491
350 | 0.43622 | 0.004513
351 | 0.437467 | 0.004543
352 | 0.43877 | 0.004536
353 | 0.440074 | 0.004476
354 | 0.44132 | 0.004407
355 | 0.442567 | 0.004563
356 | 0.443814 | 0.004538
357 | 0.445117 | 0.004589
358 | 0.44625 | 0.004555
359 | 0.447497 | 0.004599
360 | 0.448687 | 0.004476
361 | 0.450047 | 0.004505
362 | 0.451294 | 0.004513
363 | 0.45254 | 0.00453
364 | 0.453844 | 0.004559
365 | 0.45509 | 0.004584
366 | 0.456337 | 0.004579
367 | 0.45747 | 0.004718
368 | 0.458774 | 0.00465
369 | 0.459964 | 0.004685
370 | 0.461324 | 0.004643
371 | 0.46257 | 0.004669
372 | 0.463817 | 0.004649
373 | 0.465064 | 0.004683
374 | 0.466367 | 0.00463
375 | 0.467557 | 0.004632
376 | 0.468747 | 0.004702
377 | 0.469937 | 0.004672
378 | 0.47124 | 0.004778
379 | 0.472544 | 0.004758
380 | 0.47379 | 0.004668
381 | 0.475037 | 0.004675
382 | 0.47634 | 0.004777
383 | 0.477587 | 0.004747
384 | 0.478777 | 0.0047
385 | 0.480024 | 0.004753
386 | 0.481157 | 0.004712
387 | 0.482517 | 0.004811
388 | 0.48382 | 0.004792
389 | 0.485067 | 0.004732
390 | 0.48637 | 0.004727
391 | 0.487617 | 0.004672
392 | 0.488807 | 0.004658
393 | 0.489997 | 0.004727
394 | 0.491244 | 0.004712
395 | 0.49249 | 0.004743
396 | 0.493794 | 0.004734
397 | 0.49504 | 0.004801
398 | 0.496287 | 0.004757
399 | 0.49759 | 0.004753
400 | 0.498837 | 0.004723
401 | 0.500027 | 0.004653
402 | 0.501274 | 0.004644
403 | 0.502407 | 0.004694
404 | 0.503767 | 0.004657
405 | 0.50507 | 0.004734
406 | 0.50626 | 0.004643
407 | 0.507564 | 0.004712
408 | 0.508867 | 0.004655
409 | 0.510057 | 0.004672
410 | 0.511247 | 0.00462
411 | 0.512494 | 0.004615
412 | 0.513684 | 0.004553
413 | 0.515044 | 0.004576
414 | 0.51629 | 0.004558
415 | 0.517537 | 0.004546
416 | 0.51884 | 0.004613
417 | 0.520144 | 0.004618
418 | 0.521334 | 0.004608
419 | 0.522524 | 0.004614
420 | 0.52377 | 0.004594
421 | 0.52496 | 0.00454
422 | 0.52632 | 0.004548
423 | 0.52751 | 0.004588
424 | 0.528814 | 0.00458
425 | 0.53006 | 0.004556
426 | 0.531364 | 0.004638
427 | 0.532497 | 0.004632
428 | 0.533744 | 0.004629
429 | 0.53499 | 0.004665
430 | 0.536294 | 0.004566
431 | 0.53754 | 0.004556
432 | 0.538787 | 0.0045
433 | 0.54009 | 0.004546
434 | 0.541337 | 0.004603
435 | 0.542584 | 0.004569
436 | 0.543717 | 0.004633
437 | 0.54502 | 0.004627
438 | 0.54621 | 0.004649
439 | 0.547514 | 0.004617
440 | 0.548817 | 0.004545
441 | 0.550064 | 0.004581
442 | 0.55131 | 0.004598
443 | 0.552614 | 0.004563
444 | 0.553804 | 0.004569
445 | 0.554994 | 0.00458
446 | 0.55624 | 0.004593
447 | 0.557487 | 0.004568
448 | 0.55879 | 0.004602
449 | 0.560037 | 0.00459
450 | 0.56134 | 0.00456
451 | 0.562587 | 0.004565
452 | 0.563834 | 0.004473
453 | 0.565024 | 0.004553
454 | 0.56627 | 0.004546
455 | 0.56746 | 0.004556
456 | 0.568764 | 0.004514
457 | 0.570067 | 0.004575
458 | 0.571314 | 0.004549
459 | 0.57256 | 0.004493
460 | 0.573807 | 0.004553
461 | 0.575054 | 0.004494
462 | 0.576244 | 0.004468
463 | 0.577547 | 0.004539
464 | 0.57868 | 0.004489
465 | 0.58004 | 0.004459
466 | 0.581344 | 0.004545
467 | 0.582534 | 0.00449
468 | 0.58378 | 0.004469
469 | 0.585084 | 0.004553
470 | 0.586274 | 0.004505
471 | 0.58752 | 0.004501
472 | 0.588767 | 0.004521
473 | 0.590014 | 0.004442
474 | 0.591317 | 0.004568
475 | 0.592564 | 0.004588
476 | 0.59381 | 0.004561
477 | 0.595057 | 0.004594
478 | 0.596304 | 0.004602
479 | 0.597494 | 0.004558
480 | 0.59874 | 0.004602
481 | 0.59993 | 0.004543
482 | 0.60129 | 0.004583
483 | 0.602537 | 0.004612
484 | 0.603784 | 0.004593
485 | 0.605087 | 0.004627
486 | 0.606334 | 0.004648
487 | 0.60758 | 0.00469
488 | 0.60877 | 0.004637
489 | 0.610017 | 0.004615
490 | 0.611207 | 0.004536
491 | 0.61251 | 0.004578
492 | 0.613814 | 0.004664
493 | 0.615004 | 0.00459
494 | 0.616307 | 0.004613
495 | 0.61761 | 0.004703
496 | 0.6188 | 0.004678
497 | 0.620047 | 0.004767
498 | 0.621237 | 0.004778
499 | 0.622484 | 0.004737
500 | 0.623787 | 0.004814
501 | 0.62509 | 0.004767
502 | 0.626337 | 0.004764
503 | 0.627584 | 0.004734
504 | 0.62883 | 0.004737
505 | 0.629964 | 0.004732
506 | 0.631267 | 0.004814
507 | 0.632457 | 0.004787
508 | 0.63376 | 0.004821
509 | 0.635064 | 0.004823
510 | 0.63631 | 0.004786
511 | 0.637614 | 0.004851
512 | 0.63886 | 0.004837
513 | 0.64005 | 0.004888
514 | 0.64124 | 0.004906
515 | 0.642487 | 0.004843
516 | 0.643734 | 0.00495
517 | 0.645037 | 0.004938
518 | 0.646284 | 0.004953
519 | 0.64753 | 0.004952
520 | 0.648834 | 0.004881
521 | 0.65008 | 0.004831
522 | 0.65127 | 0.004774
523 | 0.652517 | 0.00486
524 | 0.653707 | 0.004873
525 | 0.65501 | 0.004773
526 | 0.656314 | 0.00485
527 | 0.657504 | 0.004862
528 | 0.658807 | 0.004933
529 | 0.66011 | 0.004861
530 | 0.661357 | 0.004841
531 | 0.66249 | 0.004812
532 | 0.663794 | 0.004811
533 | 0.664984 | 0.004773
534 | 0.666287 | 0.004797
535 | 0.66759 | 0.004829
536 | 0.66878 | 0.004801
537 | 0.670084 | 0.004857
538 | 0.67133 | 0.004812
539 | 0.67252 | 0.004835
540 | 0.673767 | 0.004766
541 | 0.675014 | 0.004687
542 | 0.67626 | 0.004772
543 | 0.677564 | 0.004796
544 | 0.67881 | 0.004736
545 | 0.680057 | 0.004719
546 | 0.68136 | 0.004759
547 | 0.682607 | 0.004767
548 | 0.68374 | 0.004699
549 | 0.684987 | 0.004727
550 | 0.686177 | 0.004729
551 | 0.687537 | 0.004668
552 | 0.68884 | 0.004682
553 | 0.690087 | 0.004672
554 | 0.691334 | 0.004628
555 | 0.69258 | 0.004648
556 | 0.693827 | 0.004624
557 | 0.695017 | 0.004607
558 | 0.696264 | 0.004657
559 | 0.69751 | 0.004583
560 | 0.698814 | 0.004608
561 | 0.70006 | 0.00457
562 | 0.701307 | 0.00455
563 | 0.702554 | 0.004445
564 | 0.703857 | 0.00449
565 | 0.705047 | 0.00454
566 | 0.706237 | 0.004564
567 | 0.707427 | 0.004632
568 | 0.708787 | 0.004623
569 | 0.710034 | 0.004772
570 | 0.71128 | 0.004771
571 | 0.712584 | 0.004772
572 | 0.71383 | 0.004872
573 | 0.715077 | 0.004855
574 | 0.716267 | 0.004759
575 | 0.717514 | 0.004797
576 | 0.718704 | 0.004804
577 | 0.720007 | 0.004788
578 | 0.72131 | 0.004669
579 | 0.7225 | 0.004723
580 | 0.723804 | 0.004723
581 | 0.725107 | 0.004675
582 | 0.726297 | 0.004712
583 | 0.727487 | 0.004624
584 | 0.728734 | 0.004684
585 | 0.72998 | 0.00466
586 | 0.73134 | 0.004708
587 | 0.732587 | 0.004723
588 | 0.733834 | 0.004617
589 | 0.73508 | 0.004608
590 | 0.736327 | 0.004578
591 | 0.737517 | 0.004568
592 | 0.738764 | 0.004559
593 | 0.739954 | 0.004501
594 | 0.741257 | 0.004575
595 | 0.74256 | 0.004504
596 | 0.743807 | 0.004566
597 | 0.74511 | 0.004538
598 | 0.746357 | 0.004633
599 | 0.747547 | 0.004593
600 | 0.748737 | 0.004581
601 | 0.749984 | 0.00457
602 | 0.751174 | 0.004564
603 | 0.752534 | 0.004632
604 | 0.753837 | 0.004589
605 | 0.755027 | 0.004568
606 | 0.75633 | 0.004624
607 | 0.757577 | 0.00466
608 | 0.758824 | 0.004649
609 | 0.760014 | 0.004592
610 | 0.76126 | 0.004645
611 | 0.762507 | 0.004585
612 | 0.76381 | 0.004668
613 | 0.765057 | 0.00468
614 | 0.766304 | 0.004677
615 | 0.767607 | 0.004736
616 | 0.768854 | 0.004697
617 | 0.769987 | 0.004786
618 | 0.771234 | 0.004792
619 | 0.77248 | 0.004732
620 | 0.773784 | 0.004689
621 | 0.775087 | 0.004714
622 | 0.776277 | 0.004682
623 | 0.77758 | 0.004712
624 | 0.778827 | 0.004692
625 | 0.780074 | 0.004703
626 | 0.781264 | 0.004964
627 | 0.78251 | 0.005312
628 | 0.7837 | 0.006056
629 | 0.78506 | 0.007117
630 | 0.786307 | 0.008052
631 | 0.787554 | 0.009112
632 | 0.7888 | 0.010116
633 | 0.790104 | 0.011186
634 | 0.791294 | 0.012164
635 | 0.79254 | 0.013144
636 | 0.793787 | 0.013955
637 | 0.794977 | 0.014846
638 | 0.796281 | 0.015747
639 | 0.797527 | 0.016521
640 | 0.80376 | 0.02005
641 | 0.810107 | 0.02286
642 | 0.81617 | 0.024811
643 | 0.822574 | 0.02677
644 | 0.828807 | 0.028358
645 | 0.834984 | 0.029645
646 | 0.841274 | 0.030766
647 | 0.847507 | 0.032338
648 | 0.853854 | 0.034944
649 | 0.86003 | 0.037752
650 | 0.866321 | 0.040681
651 | 0.872611 | 0.043825
652 | 0.878731 | 0.046661
653 | 0.88502 | 0.049352
654 | 0.891197 | 0.051793
655 | 0.8976 | 0.054388
656 | 0.903777 | 0.056475
657 | 0.910011 | 0.058142
658 | 0.916301 | 0.059573
659 | 0.922477 | 0.060077
660 | 0.928824 | 0.060583
661 | 0.935001 | 0.060973
662 | 0.941347 | 0.062774
663 | 0.947524 | 0.064834
664 | 0.953757 | 0.066704
665 | 0.960047 | 0.068749
666 | 0.966281 | 0.070481
667 | 0.972571 | 0.072223
668 | 0.978747 | 0.073481
669 | 0.985094 | 0.074584
670 | 0.991327 | 0.075671
671 | 0.997504 | 0.076398
672 | 1.003794 | 0.076774
673 | 1.009971 | 0.077483
674 | 1.016374 | 0.078611
675 | 1.022551 | 0.079837
676 | 1.028784 | 0.080584
677 | 1.035074 | 0.081948
678 | 1.041251 | 0.082334
679 | 1.047597 | 0.082134
680 | 1.053717 | 0.080837
681 | 1.060121 | 0.077326
682 | 1.066297 | 0.074217
683 | 1.072531 | 0.069906
684 | 1.078821 | 0.068682
685 | 1.084997 | 0.069727
686 | 1.091287 | 0.070471
687 | 1.097521 | 0.071443
688 | 1.103811 | 0.072445
689 | 1.110101 | 0.073611
690 | 1.116277 | 0.073889
691 | 1.122567 | 0.07443
692 | 1.128687 | 0.07456
693 | 1.135091 | 0.07477
694 | 1.141324 | 0.075378
695 | 1.147557 | 0.076657
696 | 1.153791 | 0.076929
697 | 1.160024 | 0.077625
698 | 1.166371 | 0.078151
699 | 1.172491 | 0.079227
700 | 1.178837 | 0.080522
701 | 1.185071 | 0.082431
702 | 1.191247 | 0.083805
703 | 1.197537 | 0.085216
704 | 1.203771 | 0.087069
705 | 1.210061 | 0.089072
706 | 1.216237 | 0.09069
707 | 1.222584 | 0.092093
708 | 1.228817 | 0.093837
709 | 1.234994 | 0.095399
710 | 1.241284 | 0.09715
711 | 1.247461 | 0.098526
712 | 1.253807 | 0.099404
713 | 1.260041 | 0.100188
714 | 1.266274 | 0.100619
715 | 1.272564 | 0.101823
716 | 1.278741 | 0.102745
717 | 1.285087 | 0.103291
718 | 1.291207 | 0.103434
719 | 1.297611 | 0.103673
720 | 1.303844 | 0.103164
721 | 1.310021 | 0.102712
722 | 1.316311 | 0.10214
723 | 1.322544 | 0.102394
724 | 1.328834 | 0.10286
725 | 1.335011 | 0.103372
726 | 1.341357 | 0.103434
727 | 1.347591 | 0.105135
728 | 1.353767 | 0.106252
729 | 1.360057 | 0.106697
730 | 1.366177 | 0.106884
731 | 1.372581 | 0.108092
732 | 1.378814 | 0.109073
733 | 1.385048 | 0.109991
734 | 1.391281 | 0.110497
735 | 1.397514 | 0.110449
736 | 1.403861 | 0.111264
737 | 1.409981 | 0.11204
738 | 1.416328 | 0.113186
739 | 1.422561 | 0.114081
740 | 1.428738 | 0.114985
741 | 1.435084 | 0.116301
742 | 1.441261 | 0.116551
743 | 1.447551 | 0.117229
744 | 1.453784 | 0.118101
745 | 1.460074 | 0.119019
746 | 1.466308 | 0.119415
747 | 1.472484 | 0.120518
748 | 1.478831 | 0.121312
749 | 1.484951 | 0.121861
750 | 1.491354 | 0.122627
751 | 1.497531 | 0.124084
752 | 1.503764 | 0.1249
753 | 1.510054 | 0.124682
754 | 1.516231 | 0.125193
755 | 1.522578 | 0.12626
756 | 1.528698 | 0.126758
757 | 1.535101 | 0.126708
758 | 1.541334 | 0.127257
759 | 1.547511 | 0.128427
760 | 1.553801 | 0.129412
761 | 1.560034 | 0.130651
762 | 1.566324 | 0.130275
763 | 1.572501 | 0.130523
764 | 1.578848 | 0.131443
765 | 1.585081 | 0.132886
766 | 1.591258 | 0.132718
767 | 1.597604 | 0.132717
768 | 1.603667 | 0.131761
769 | 1.610071 | 0.131886
770 | 1.616304 | 0.132724
771 | 1.622537 | 0.132636
772 | 1.628771 | 0.133447
773 | 1.635004 | 0.133027
774 | 1.641351 | 0.133174
775 | 1.647471 | 0.134382
776 | 1.653874 | 0.13503
777 | 1.660051 | 0.135227
778 | 1.666284 | 0.13442
779 | 1.672518 | 0.136418
780 | 1.678751 | 0.136143
781 | 1.685041 | 0.137302
782 | 1.691274 | 0.138179
783 | 1.697564 | 0.139519
784 | 1.703854 | 0.140586
785 | 1.710031 | 0.140792
786 | 1.716264 | 0.141151
787 | 1.722441 | 0.141125
788 | 1.728844 | 0.141
789 | 1.735078 | 0.141908
790 | 1.741254 | 0.142984
791 | 1.747544 | 0.14244
792 | 1.753778 | 0.142776
793 | 1.760068 | 0.144475
794 | 1.766244 | 0.143302
795 | 1.772591 | 0.142962
796 | 1.778768 | 0.143391
797 | 1.784944 | 0.143828
798 | 1.791291 | 0.14492
799 | 1.797468 | 0.145739
800 | 1.803814 | 0.1462
801 | 1.810048 | 0.148119
802 | 1.816338 | 0.149366
803 | 1.822571 | 0.149996
804 | 1.828748 | 0.148091
805 | 1.835094 | 0.149771
806 | 1.841158 | 0.149656
807 | 1.847618 | 0.14926
808 | 1.853851 | 0.150223
809 | 1.860028 | 0.149716
810 | 1.866261 | 0.151406
811 | 1.872551 | 0.153535
812 | 1.878785 | 0.154063
813 | 1.885018 | 0.154453
814 | 1.891308 | 0.154354
815 | 1.897541 | 0.154977
816 | 1.903718 | 0.153584
817 | 1.910064 | 0.154796
818 | 1.916241 | 0.154536
819 | 1.922588 | 0.155787
820 | 1.928764 | 0.155534
821 | 1.935054 | 0.156394
822 | 1.941344 | 0.157839
823 | 1.947464 | 0.156909
824 | 1.953811 | 0.159265
825 | 1.959931 | 0.158971
826 | 1.966334 | 0.15794
827 | 1.972511 | 0.159942
828 | 1.978801 | 0.158916
829 | 1.985034 | 0.159898
830 | 1.991211 | 0.160413
831 | 1.997615 | 0.161858
832 | 2.003735 | 0.161322
833 | 2.010081 | 0.162004
834 | 2.016315 | 0.162703
835 | 2.022491 | 0.162747
836 | 2.028838 | 0.16431
837 | 2.035014 | 0.164989
838 | 2.041361 | 0.165713
839 | 2.047538 | 0.164332
840 | 2.053828 | 0.166668
841 | 2.060061 | 0.165821
842 | 2.066294 | 0.166432
843 | 2.072584 | 0.168881
844 | 2.078705 | 0.167717
845 | 2.085108 | 0.167761
846 | 2.091285 | 0.167622
847 | 2.097518 | 0.167191
848 | 2.103751 | 0.169047
849 | 2.109985 | 0.168709
850 | 2.116331 | 0.170418
851 | 2.122508 | 0.171217
852 | 2.128855 | 0.172121
853 | 2.135088 | 0.172671
854 | 2.141265 | 0.173909
855 | 2.147555 | 0.174222
856 | 2.153731 | 0.17398
857 | 2.160021 | 0.176307
858 | 2.166255 | 0.176504
859 | 2.172545 | 0.177969
860 | 2.178834 | 0.179967
861 | 2.185011 | 0.180246
862 | 2.191301 | 0.180429
863 | 2.197421 | 0.177779
864 | 2.203882 | 0.178408
865 | 2.210058 | 0.180071
866 | 2.216235 | 0.179064
867 | 2.222581 | 0.179962
868 | 2.228758 | 0.179936
869 | 2.235105 | 0.17938
870 | 2.241281 | 0.180804
871 | 2.247628 | 0.179624
872 | 2.253805 | 0.182591
873 | 2.259981 | 0.180977
874 | 2.266328 | 0.182776
875 | 2.272448 | 0.181529
876 | 2.278851 | 0.183836
877 | 2.285028 | 0.184807
878 | 2.291318 | 0.182844
879 | 2.297551 | 0.186102
880 | 2.303785 | 0.141807
881 | 2.310075 | 0.15212
882 | 2.316195 | 0.160997
883 | 2.322598 | 0.169467
884 | 2.328831 | 0.176232
885 | 2.335008 | 0.181169
886 | 2.341298 | 0.183437
887 | 2.347475 | 0.185814
888 | 2.353765 | 0.187491
889 | 2.359941 | 0.186416
890 | 2.366345 | 0.189231
891 | 2.372578 | 0.18908
892 | 2.378755 | 0.191941
893 | 2.385045 | 0.191416
894 | 2.391278 | 0.19266
895 | 2.397568 | 0.187135
896 | 2.403801 | 0.192944
897 | 2.410091 | 0.193338
898 | 2.416325 | 0.196659
899 | 2.422502 | 0.196563
900 | 2.428792 | 0.197318
901 | 2.434968 | 0.198258
902 | 2.441315 | 0.200391
903 | 2.447548 | 0.201366
904 | 2.453725 | 0.197598
905 | 2.460072 | 0.201286
906 | 2.466248 | 0.202529
907 | 2.472594 | 0.203845
908 | 2.478715 | 0.202604
909 | 2.485061 | 0.20328
910 | 2.491352 | 0.206275
911 | 2.497528 | 0.207504
912 | 2.503818 | 0.20932
913 | 2.509938 | 0.209558
914 | 2.516342 | 0.209984
915 | 2.522518 | 0.210649
916 | 2.528808 | 0.211849
917 | 2.535042 | 0.212949
918 | 2.541218 | 0.214016
919 | 2.547621 | 0.212671
920 | 2.553685 | 0.215877
921 | 2.560145 | 0.216156
922 | 2.566265 | 0.21793
923 | 2.572498 | 0.220027
924 | 2.578731 | 0.219959
925 | 2.585021 | 0.217961
926 | 2.591312 | 0.221953
927 | 2.597488 | 0.222458
928 | 2.603835 | 0.22343
929 | 2.610068 | 0.225043
930 | 2.616245 | 0.225542
931 | 2.622535 | 0.229413
932 | 2.628768 | 0.227577
933 | 2.635058 | 0.231093
934 | 2.641292 | 0.23266
935 | 2.643842 | 0.16468
936 | 2.650018 | 0.179001
937 | 2.656308 | 0.190774
938 | 2.662485 | 0.201841
939 | 2.668832 | 0.21249
940 | 2.675008 | 0.221847
941 | 2.681298 | 0.230138
942 | 2.687588 | 0.234962
943 | 2.693708 | 0.146373
944 | 2.700112 | 0.161403
945 | 2.706288 | 0.172741
946 | 2.712522 | 0.183216
947 | 2.718812 | 0.192863
948 | 2.724988 | 0.201284
949 | 2.731335 | 0.209663
950 | 2.737455 | 0.215009
951 | 2.743859 | 0.213497
952 | 2.750092 | 0.202757
953 | 2.756268 | 0.205883
954 | 2.762558 | 0.212123
955 | 2.768735 | 0.212569
956 | 2.775082 | 0.211444
957 | 2.781315 | 0.212398
958 | 2.787605 | 0.195237
959 | 2.793782 | 0.162711
960 | 2.800015 | 0.17408
961 | 2.806248 | 0.183647
962 | 2.812539 | 0.192145
963 | 2.818772 | 0.199312
964 | 2.825061 | 0.20441
965 | 2.831295 | 0.204195
966 | 2.837529 | 0.202456
967 | 2.843762 | 0.199687
968 | 2.850052 | 0.203656
969 | 2.856228 | 0.203616
970 | 2.862575 | 0.208503
971 | 2.868865 | 0.210361
972 | 2.874985 | 0.21077
973 | 2.881275 | 0.213233
974 | 2.887508 | 0.214472
975 | 2.893799 | 0.21737
976 | 2.899975 | 0.219038
977 | 2.906322 | 0.219119
978 | 2.912612 | 0.221937
979 | 2.918732 | 0.222535
980 | 2.925078 | 0.223541
981 | 2.931198 | 0.225682
982 | 2.937602 | 0.227006
983 | 2.943778 | 0.22967
984 | 2.950011 | 0.231572
985 | 2.956302 | 0.234645
986 | 2.962478 | 0.23694
987 | 2.968825 | 0.239708
988 | 2.975002 | 0.242278
989 | 2.981348 | 0.245735
990 | 2.987581 | 0.248484
991 | 2.993758 | 0.250039
992 | 3.000048 | 0.253254
993 | 3.006282 | 0.256022
994 | 3.012629 | 0.258672
995 | 3.018749 | 0.26105
996 | 3.025095 | 0.263647
997 | 3.031328 | 0.266368
998 | 3.037505 | 0.26893
999 | 3.043852 | 0.272754
1000 | 3.049972 | 0.275897
1001 | 3.056375 | 0.279429
1002 | 3.062552 | 0.282445
1003 | 3.068785 | 0.285618
1004 | 3.075075 | 0.288839
1005 | 3.081252 | 0.291398
1006 | 3.087542 | 0.29487
1007 | 3.093718 | 0.298226
1008 | 3.100122 | 0.301539
1009 | 3.106299 | 0.304018
1010 | 3.112532 | 0.306362
1011 | 3.118765 | 0.30995
1012 | 3.124999 | 0.312556
1013 | 3.131346 | 0.315225
1014 | 3.137522 | 0.317906
1015 | 3.143812 | 0.320714
1016 | 3.150102 | 0.32392
1017 | 3.156222 | 0.32709
1018 | 3.162569 | 0.330194
1019 | 3.168689 | 0.332758
1020 | 3.175092 | 0.33573
1021 | 3.181268 | 0.338309
1022 | 3.187559 | 0.341801
1023 | 3.193792 | 0.348172
1024 | 3.200025 | 0.353029
1025 | 3.206372 | 0.358114
1026 | 3.212492 | 0.362638
1027 | 3.218838 | 0.3681
1028 | 3.225072 | 0.373199
1029 | 3.231248 | 0.378249
1030 | 3.237482 | 0.383865
1031 | 3.243772 | 0.389788
1032 | 3.250118 | 0.395619
1033 | 3.256238 | 0.400913
1034 | 3.262585 | 0.406373
1035 | 3.268818 | 0.411782
1036 | 3.274995 | 0.416879
1037 | 3.281285 | 0.423069
1038 | 3.287462 | 0.428788
1039 | 3.293865 | 0.434623
1040 | 3.300042 | 0.439911
1041 | 3.306275 | 0.445388
1042 | 3.312565 | 0.450308
1043 | 3.318742 | 0.454757
1044 | 3.325089 | 0.459663
1045 | 3.331209 | 0.464196
1046 | 3.337612 | 0.469094
1047 | 3.343788 | 0.473565
1048 | 3.349965 | 0.477809
1049 | 3.356312 | 0.482722
1050 | 3.362489 | 0.487576
1051 | 3.368835 | 0.492775
1052 | 3.375012 | 0.497392
1053 | 3.381358 | 0.502397
1054 | 3.387592 | 0.507127
1055 | 3.393769 | 0.512084
1056 | 3.400059 | 0.517401
1057 | 3.406179 | 0.522327
1058 | 3.412582 | 0.527517
1059 | 3.418816 | 0.532416
1060 | 3.425049 | 0.536525
1061 | 3.431282 | 0.540605
1062 | 3.437515 | 0.544645
1063 | 3.443805 | 0.549466
1064 | 3.449982 | 0.553862
1065 | 3.456329 | 0.559294
1066 | 3.462562 | 0.563931
1067 | 3.468739 | 0.56866
1068 | 3.475029 | 0.573283
1069 | 3.481262 | 0.578015
1070 | 3.487552 | 0.58555
1071 | 3.493785 | 0.595099
1072 | 3.500076 | 0.606366
1073 | 3.506309 | 0.618207
1074 | 3.512486 | 0.628827
1075 | 3.518832 | 0.638955
1076 | 3.524952 | 0.647769
1077 | 3.531355 | 0.657031
1078 | 3.537532 | 0.665444
1079 | 3.543765 | 0.675309
1080 | 3.550055 | 0.685965
1081 | 3.556232 | 0.696277
1082 | 3.562579 | 0.706899
1083 | 3.568699 | 0.716993
1084 | 3.575102 | 0.72805
1085 | 3.581335 | 0.73915
1086 | 3.587512 | 0.749569
1087 | 3.593745 | 0.761023
1088 | 3.599979 | 0.773081
1089 | 3.606325 | 0.785404
1090 | 3.612502 | 0.797476
1091 | 3.618849 | 0.810337
1092 | 3.625082 | 0.822783
1093 | 3.631259 | 0.835069
1094 | 3.637605 | 0.848026
1095 | 3.643669 | 0.860066
1096 | 3.650129 | 0.873205
1097 | 3.656305 | 0.885605
1098 | 3.662539 | 0.898059
1099 | 3.668772 | 0.910495
1100 | 3.675006 | 0.922735
1101 | 3.681352 | 0.935571
1102 | 3.687529 | 0.947307
1103 | 3.693819 | 0.960163
1104 | 3.700052 | 0.972103
1105 | 3.706228 | 0.98405
1106 | 3.712519 | 0.996241
1107 | 3.718752 | 1.008375
1108 | 3.725042 | 1.020451
1109 | 3.731275 | 1.031979
1110 | 3.737566 | 1.043599
1111 | 3.743856 | 1.05483
1112 | 3.750032 | 1.065587
1113 | 3.756322 | 1.07699
1114 | 3.762442 | 1.08781
1115 | 3.768845 | 1.099185
1116 | 3.775022 | 1.110153
1117 | 3.781255 | 1.121177
1118 | 3.787545 | 1.131737
1119 | 3.793779 | 1.142238
1120 | 3.800069 | 1.153272
1121 | 3.806246 | 1.163644
1122 | 3.812592 | 1.174805
1123 | 3.818826 | 1.185274
1124 | 3.824945 | 1.195273
1125 | 3.828799 | 1.201981
1126 | 3.830612 | 0.514429
1127 | 3.836222 | 0.55852
1128 | 3.842512 | 0.574507
1129 | 3.848689 | 0.588729
1130 | 3.855149 | 0.602475
1131 | 3.861326 | 0.61561
1132 | 3.867559 | 0.627368
1133 | 3.873792 | 0.639299
1134 | 3.880026 | 0.65027
1135 | 3.886316 | 0.660935
1136 | 3.892549 | 0.670836
1137 | 3.898839 | 0.678855
1138 | 3.905072 | 0.688554
1139 | 3.911249 | 0.698099
1140 | 3.917539 | 0.707473
1141 | 3.923772 | 0.71653
1142 | 3.930119 | 0.725509
1143 | 3.936296 | 0.734144
1144 | 3.942586 | 0.743006
1145 | 3.948819 | 0.751262
1146 | 3.954996 | 0.759252
1147 | 3.961286 | 0.767188
1148 | 3.967462 | 0.775287
1149 | 3.973809 | 0.783172
1150 | 3.980042 | 0.790711
1151 | 3.985313 | 0.797312
Specimen: 2
Number of data points: 1161
Maximum Load point: 1157 Maximum Load: 0.98027 kN
Maximum Extension point: 1161 Maximum Extension: 4.01076 mm
___________________________________________________
1 | 0 | -3.7e-05
2 | 0.00034 | 4.3e-05
3 | 0.002323 | -1e-05
4 | 0.00374 | -1.6e-05
5 | 0.004987 | -1.2e-05
6 | 0.006177 | -5.1e-05
7 | 0.007423 | 1.5e-05
8 | 0.008727 | -5.9e-05
9 | 0.009973 | 4.6e-05
10 | 0.01122 | -6.6e-05
11 | 0.012467 | 4.9e-05
12 | 0.01377 | 5.6e-05
13 | 0.015073 | 8.9e-05
14 | 0.016207 | 5e-06
15 | 0.017453 | -4.9e-05
16 | 0.018643 | -0.000104
17 | 0.020003 | -1.9e-05
18 | 0.02125 | 4e-06
19 | 0.022497 | 2.3e-05
20 | 0.023743 | 4.4e-05
21 | 0.025047 | 2e-05
22 | 0.026293 | 3.1e-05
23 | 0.027483 | 1.5e-05
24 | 0.02873 | 6.9e-05
25 | 0.02992 | -7.4e-05
26 | 0.031223 | 2.3e-05
27 | 0.03247 | 2.9e-05
28 | 0.033717 | -5.4e-05
29 | 0.03502 | 5.6e-05
30 | 0.036323 | -4.1e-05
31 | 0.037513 | 3e-06
32 | 0.038703 | 5.3e-05
33 | 0.03995 | 8.1e-05
34 | 0.041253 | -2e-05
35 | 0.042557 | 1.9e-05
36 | 0.043747 | -8.3e-05
37 | 0.04505 | -4.6e-05
38 | 0.046297 | -4.4e-05
39 | 0.047543 | 4.3e-05
40 | 0.048733 | 2.1e-05
41 | 0.04998 | 5.3e-05
42 | 0.05117 | 6e-06
43 | 0.052473 | 3.5e-05
44 | 0.053777 | 4e-06
45 | 0.055023 | -2.9e-05
46 | 0.056327 | -2.6e-05
47 | 0.057573 | -7.3e-05
48 | 0.058763 | -2e-05
49 | 0.06001 | 3.6e-05
50 | 0.061257 | -4.1e-05
51 | 0.062447 | -2.4e-05
52 | 0.06375 | 9.7e-05
53 | 0.064997 | 3.4e-05
54 | 0.0663 | 1.9e-05
55 | 0.067547 | -9.8e-05
56 | 0.06885 | -7e-05
57 | 0.069983 | 1e-05
58 | 0.07123 | -4.5e-05
59 | 0.07242 | 5e-06
60 | 0.073723 | -3.1e-05
61 | 0.075027 | -1.6e-05
62 | 0.076273 | 5.4e-05
63 | 0.07752 | 2.5e-05
64 | 0.078823 | -2.9e-05
65 | 0.08007 | 2.6e-05
66 | 0.081203 | -5e-05
67 | 0.08245 | -1e-06
68 | 0.08364 | -6.4e-05
69 | 0.085 | 5.3e-05
70 | 0.086247 | 3.1e-05
71 | 0.087493 | 4.4e-05
72 | 0.08874 | -9e-06
73 | 0.090043 | 4.6e-05
74 | 0.09129 | -6e-06
75 | 0.09248 | -7.6e-05
76 | 0.093727 | -1.6e-05
77 | 0.094973 | -1.9e-05
78 | 0.096277 | -6.3e-05
79 | 0.097523 | 1.3e-05
80 | 0.098827 | 6.4e-05
81 | 0.100073 | 1e-06
82 | 0.10132 | 4.3e-05
83 | 0.10251 | 3.9e-05
84 | 0.1037 | -3.6e-05
85 | 0.104947 | -2.5e-05
86 | 0.10625 | -4.9e-05
87 | 0.107553 | 2.1e-05
88 | 0.108743 | -4.1e-05
89 | 0.110047 | -2e-05
90 | 0.11135 | 6e-05
91 | 0.11254 | -4e-06
92 | 0.11373 | 5.9e-05
93 | 0.114977 | 5.5e-05
94 | 0.116167 | -7.3e-05
95 | 0.117527 | -3.9e-05
96 | 0.118773 | -1.9e-05
97 | 0.12002 | -7e-06
98 | 0.121267 | -1.6e-05
99 | 0.12257 | 5.9e-05
100 | 0.12376 | 6.5e-05
101 | 0.12495 | -4.1e-05
102 | 0.126253 | 5.1e-05
103 | 0.127443 | 9e-06
104 | 0.128747 | -2.4e-05
105 | 0.13005 | 0
106 | 0.131297 | -2.7e-05
107 | 0.132543 | -3.4e-05
108 | 0.13379 | 9e-06
109 | 0.13498 | 0.000122
110 | 0.136227 | -2e-05
111 | 0.137417 | 4.4e-05
112 | 0.138777 | 6.6e-05
113 | 0.140023 | 6.5e-05
114 | 0.14127 | -2.6e-05
115 | 0.142573 | 1e-06
116 | 0.14382 | -2.1e-05
117 | 0.145067 | -4e-05
118 | 0.1462 | -5.5e-05
119 | 0.147503 | 1.8e-05
120 | 0.148693 | 3.5e-05
121 | 0.149997 | 2.9e-05
122 | 0.1513 | 5.5e-05
123 | 0.15249 | 1.9e-05
124 | 0.153793 | 2.8e-05
125 | 0.155097 | -2.2e-05
126 | 0.15623 | -1e-05
127 | 0.157477 | -2e-05
128 | 0.158723 | 5e-05
129 | 0.15997 | -1.2e-05
130 | 0.161273 | 4.4e-05
131 | 0.16252 | 4e-06
132 | 0.163823 | 7e-05
133 | 0.16507 | 4.4e-05
134 | 0.166317 | -8.1e-05
135 | 0.167507 | -2.2e-05
136 | 0.168753 | -2.6e-05
137 | 0.169943 | -4.9e-05
138 | 0.171247 | -1e-06
139 | 0.17255 | 7.3e-05
140 | 0.17374 | 6.6e-05
141 | 0.175043 | 3.8e-05
142 | 0.176347 | 6e-05
143 | 0.177537 | 4.5e-05
144 | 0.178727 | -9.9e-05
145 | 0.179973 | 1.9e-05
146 | 0.181163 | -0.000101
147 | 0.182523 | 2.9e-05
148 | 0.18377 | 2.3e-05
149 | 0.185017 | 5.3e-05
150 | 0.18632 | 5.5e-05
151 | 0.187567 | 6.1e-05
152 | 0.188757 | 5.9e-05
153 | 0.190003 | 3e-05
154 | 0.191193 | -1.5e-05
155 | 0.192497 | -4e-06
156 | 0.193743 | 4.9e-05
157 | 0.19499 | -6e-06
158 | 0.196293 | -5e-06
159 | 0.19754 | 2.9e-05
160 | 0.198787 | 3.9e-05
161 | 0.19992 | 3.5e-05
162 | 0.201223 | 8.3e-05
163 | 0.202413 | 2.8e-05
164 | 0.203773 | 2.4e-05
165 | 0.20502 | 6.9e-05
166 | 0.206267 | 2.9e-05
167 | 0.20757 | 8.4e-05
168 | 0.208817 | 8e-06
169 | 0.210007 | 0.000112
170 | 0.211197 | -3.6e-05
171 | 0.212443 | 6e-05
172 | 0.213747 | 3e-05
173 | 0.214993 | 9.2e-05
174 | 0.216297 | -4.5e-05
175 | 0.217543 | -3.4e-05
176 | 0.21879 | -1.5e-05
177 | 0.220093 | -2.9e-05
178 | 0.221227 | 3.4e-05
179 | 0.222473 | 2e-05
180 | 0.223663 | 5e-06
181 | 0.224967 | 6.3e-05
182 | 0.22627 | 6e-05
183 | 0.227517 | 1.4e-05
184 | 0.22882 | 1.3e-05
185 | 0.230067 | 1.5e-05
186 | 0.231313 | 8e-06
187 | 0.232503 | -3.9e-05
188 | 0.233693 | 2.3e-05
189 | 0.234883 | 0.000123
190 | 0.236243 | 7.5e-05
191 | 0.23749 | 3e-05
192 | 0.238737 | 7.1e-05
193 | 0.24004 | 8.7e-05
194 | 0.241343 | 1.1e-05
195 | 0.242533 | -2.5e-05
196 | 0.243723 | 3.1e-05
197 | 0.244913 | -1e-05
198 | 0.246273 | -7e-06
199 | 0.247577 | 7.4e-05
200 | 0.248767 | 0.000188
201 | 0.250013 | 0.000334
202 | 0.251317 | 0.000375
203 | 0.252564 | 0.000475
204 | 0.253753 | 0.000466
205 | 0.255 | 0.00061
206 | 0.256133 | 0.000808
207 | 0.257493 | 0.001104
208 | 0.258797 | 0.001383
209 | 0.260044 | 0.001656
210 | 0.261347 | 0.001947
211 | 0.262594 | 0.002205
212 | 0.263783 | 0.002313
213 | 0.264973 | 0.002247
214 | 0.26622 | 0.002253
215 | 0.267467 | 0.002614
216 | 0.26877 | 0.003099
217 | 0.270017 | 0.003361
218 | 0.271263 | 0.003647
219 | 0.272567 | 0.003823
220 | 0.273813 | 0.003869
221 | 0.275003 | 0.004146
222 | 0.27625 | 0.00416
223 | 0.277384 | 0.0044
224 | 0.278744 | 0.00442
225 | 0.280047 | 0.004464
226 | 0.281293 | 0.004479
227 | 0.282597 | 0.004444
228 | 0.283844 | 0.00442
229 | 0.285034 | 0.004465
230 | 0.286224 | 0.004455
231 | 0.287527 | 0.004454
232 | 0.28866 | 0.004505
233 | 0.29002 | 0.004494
234 | 0.291267 | 0.004474
235 | 0.292514 | 0.00444
236 | 0.29376 | 0.004447
237 | 0.295063 | 0.00448
238 | 0.29631 | 0.00441
239 | 0.297444 | 0.004498
240 | 0.298747 | 0.004552
241 | 0.299937 | 0.00446
242 | 0.301297 | 0.004543
243 | 0.302487 | 0.004419
244 | 0.30379 | 0.00447
245 | 0.305037 | 0.004439
246 | 0.306284 | 0.004449
247 | 0.307474 | 0.004419
248 | 0.30872 | 0.004457
249 | 0.30991 | 0.004492
250 | 0.311214 | 0.004455
251 | 0.312517 | 0.004492
252 | 0.313707 | 0.004561
253 | 0.31501 | 0.004594
254 | 0.316314 | 0.004405
255 | 0.31756 | 0.004457
256 | 0.318694 | 0.004474
257 | 0.31994 | 0.004393
258 | 0.32113 | 0.00436
259 | 0.32249 | 0.004523
260 | 0.323794 | 0.004518
261 | 0.32504 | 0.004472
262 | 0.326287 | 0.004519
263 | 0.32759 | 0.004517
264 | 0.32878 | 0.004438
265 | 0.32997 | 0.00443
266 | 0.331217 | 0.004459
267 | 0.332464 | 0.004425
268 | 0.333767 | 0.00446
269 | 0.335014 | 0.004513
270 | 0.33626 | 0.004479
271 | 0.337507 | 0.004493
272 | 0.33881 | 0.004479
273 | 0.34 | 0.004455
274 | 0.341247 | 0.004355
275 | 0.342437 | 0.004401
276 | 0.34374 | 0.004405
277 | 0.345044 | 0.00442
278 | 0.34629 | 0.004375
279 | 0.347537 | 0.004411
280 | 0.34884 | 0.004458
281 | 0.35003 | 0.004459
282 | 0.35122 | 0.004467
283 | 0.352524 | 0.004424
284 | 0.353714 | 0.004359
285 | 0.355017 | 0.004464
286 | 0.35632 | 0.004345
287 | 0.35751 | 0.00444
288 | 0.358814 | 0.004416
289 | 0.36006 | 0.004513
290 | 0.36125 | 0.004503
291 | 0.362497 | 0.004458
292 | 0.363744 | 0.00446
293 | 0.36499 | 0.004409
294 | 0.366294 | 0.0044
295 | 0.36754 | 0.004403
296 | 0.368787 | 0.004425
297 | 0.370034 | 0.004458
298 | 0.371337 | 0.004408
299 | 0.37247 | 0.004465
300 | 0.373717 | 0.004472
301 | 0.374907 | 0.004468
302 | 0.376267 | 0.004508
303 | 0.37757 | 0.004478
304 | 0.37876 | 0.004442
305 | 0.380064 | 0.004398
306 | 0.38131 | 0.004411
307 | 0.382557 | 0.004457
308 | 0.383747 | 0.004482
309 | 0.384994 | 0.004453
310 | 0.386184 | 0.004463
311 | 0.387487 | 0.004429
312 | 0.38879 | 0.004495
313 | 0.390037 | 0.004427
314 | 0.391284 | 0.004489
315 | 0.392587 | 0.004452
316 | 0.39372 | 0.004375
317 | 0.394967 | 0.004435
318 | 0.396214 | 0.004384
319 | 0.39746 | 0.004438
320 | 0.398764 | 0.004434
321 | 0.40001 | 0.004505
322 | 0.401314 | 0.004497
323 | 0.40256 | 0.004505
324 | 0.403807 | 0.004318
325 | 0.40494 | 0.004356
326 | 0.406244 | 0.004364
327 | 0.407434 | 0.004432
328 | 0.408794 | 0.004442
329 | 0.41004 | 0.004445
330 | 0.411287 | 0.004418
331 | 0.41259 | 0.004515
332 | 0.413837 | 0.004576
333 | 0.415027 | 0.004467
334 | 0.416217 | 0.004427
335 | 0.417464 | 0.004462
336 | 0.41871 | 0.004418
337 | 0.420014 | 0.004388
338 | 0.42126 | 0.00445
339 | 0.422507 | 0.004469
340 | 0.42381 | 0.004467
341 | 0.425057 | 0.00448
342 | 0.42619 | 0.004512
343 | 0.427494 | 0.004498
344 | 0.428684 | 0.00442
345 | 0.429987 | 0.004414
346 | 0.43129 | 0.004393
347 | 0.432537 | 0.00444
348 | 0.433784 | 0.004394
349 | 0.435087 | 0.00448
350 | 0.436334 | 0.004418
351 | 0.437467 | 0.00453
352 | 0.438714 | 0.004473
353 | 0.43996 | 0.004381
354 | 0.441264 | 0.00442
355 | 0.442567 | 0.004371
356 | 0.443814 | 0.004455
357 | 0.44506 | 0.00441
358 | 0.446307 | 0.004422
359 | 0.447497 | 0.004484
360 | 0.448744 | 0.004478
361 | 0.44999 | 0.004504
362 | 0.451237 | 0.004489
363 | 0.45254 | 0.004502
364 | 0.453787 | 0.004374
365 | 0.455034 | 0.004452
366 | 0.456337 | 0.004408
367 | 0.457584 | 0.004444
368 | 0.458717 | 0.004437
369 | 0.459964 | 0.004463
370 | 0.461154 | 0.004422
371 | 0.462514 | 0.004508
372 | 0.463817 | 0.004455
373 | 0.465064 | 0.004499
374 | 0.46631 | 0.004391
375 | 0.467557 | 0.00438
376 | 0.468804 | 0.004467
377 | 0.469994 | 0.004433
378 | 0.47124 | 0.004447
379 | 0.47243 | 0.004439
380 | 0.47379 | 0.004447
381 | 0.475037 | 0.00446
382 | 0.476284 | 0.004469
383 | 0.47753 | 0.004427
384 | 0.478834 | 0.00441
385 | 0.480024 | 0.004467
386 | 0.48127 | 0.004469
387 | 0.482404 | 0.004457
388 | 0.483707 | 0.004465
389 | 0.48501 | 0.004477
390 | 0.486257 | 0.004453
391 | 0.48756 | 0.004473
392 | 0.488807 | 0.004518
393 | 0.490054 | 0.004478
394 | 0.491244 | 0.004395
395 | 0.49249 | 0.004378
396 | 0.49368 | 0.004358
397 | 0.49504 | 0.004396
398 | 0.496287 | 0.004418
399 | 0.497477 | 0.004419
400 | 0.498837 | 0.004423
401 | 0.500084 | 0.004538
402 | 0.501274 | 0.004453
403 | 0.502464 | 0.004502
404 | 0.50371 | 0.004435
405 | 0.504957 | 0.004391
406 | 0.50626 | 0.004394
407 | 0.507564 | 0.004394
408 | 0.50881 | 0.00448
409 | 0.510057 | 0.00448
410 | 0.511304 | 0.004469
411 | 0.512494 | 0.004475
412 | 0.51374 | 0.004482
413 | 0.51493 | 0.00445
414 | 0.51629 | 0.00441
415 | 0.517537 | 0.0045
416 | 0.518727 | 0.004563
417 | 0.52003 | 0.004414
418 | 0.521334 | 0.004489
419 | 0.52258 | 0.004504
420 | 0.523714 | 0.004502
421 | 0.52496 | 0.004518
422 | 0.526207 | 0.004579
423 | 0.52751 | 0.004447
424 | 0.528757 | 0.004422
425 | 0.530004 | 0.00451
426 | 0.531307 | 0.004444
427 | 0.532554 | 0.004475
428 | 0.5338 | 0.004478
429 | 0.53499 | 0.004459
430 | 0.536237 | 0.004513
431 | 0.537484 | 0.004477
432 | 0.538787 | 0.004463
433 | 0.540034 | 0.0045
434 | 0.54128 | 0.004465
435 | 0.542584 | 0.004445
436 | 0.54383 | 0.004423
437 | 0.544964 | 0.004403
438 | 0.54621 | 0.004429
439 | 0.547457 | 0.004552
440 | 0.548704 | 0.004508
441 | 0.550064 | 0.004429
442 | 0.551254 | 0.004472
443 | 0.552557 | 0.004479
444 | 0.55386 | 0.004378
445 | 0.55505 | 0.004413
446 | 0.556184 | 0.004404
447 | 0.557487 | 0.00444
448 | 0.558677 | 0.00441
449 | 0.55998 | 0.004509
450 | 0.561284 | 0.004482
451 | 0.56253 | 0.00444
452 | 0.563777 | 0.004562
453 | 0.56508 | 0.004463
454 | 0.56627 | 0.004444
455 | 0.56746 | 0.004399
456 | 0.568707 | 0.004438
457 | 0.569954 | 0.004437
458 | 0.571314 | 0.004434
459 | 0.572504 | 0.004487
460 | 0.573807 | 0.004439
461 | 0.575054 | 0.004475
462 | 0.5763 | 0.004498
463 | 0.57749 | 0.004444
464 | 0.578737 | 0.004411
465 | 0.579927 | 0.004418
466 | 0.58123 | 0.00448
467 | 0.58259 | 0.004455
468 | 0.58378 | 0.004463
469 | 0.585027 | 0.004468
470 | 0.58633 | 0.004479
471 | 0.58752 | 0.004484
472 | 0.58871 | 0.004469
473 | 0.589957 | 0.004453
474 | 0.591204 | 0.004346
475 | 0.592507 | 0.004483
476 | 0.59381 | 0.0044
477 | 0.595 | 0.004422
478 | 0.596304 | 0.004422
479 | 0.59755 | 0.004546
480 | 0.59874 | 0.004485
481 | 0.599987 | 0.004444
482 | 0.601234 | 0.004509
483 | 0.60248 | 0.004473
484 | 0.603784 | 0.004463
485 | 0.60503 | 0.004427
486 | 0.606334 | 0.004437
487 | 0.60758 | 0.004463
488 | 0.608827 | 0.004469
489 | 0.60996 | 0.004515
490 | 0.611207 | 0.004518
491 | 0.612454 | 0.004517
492 | 0.613757 | 0.00451
493 | 0.61506 | 0.004529
494 | 0.616307 | 0.004494
495 | 0.617554 | 0.004465
496 | 0.618857 | 0.004414
497 | 0.620047 | 0.004478
498 | 0.621237 | 0.004467
499 | 0.622484 | 0.004498
500 | 0.623674 | 0.004411
501 | 0.625034 | 0.004512
502 | 0.62628 | 0.004529
503 | 0.627527 | 0.004473
504 | 0.62883 | 0.004482
505 | 0.630077 | 0.004515
506 | 0.63121 | 0.004467
507 | 0.632457 | 0.004477
508 | 0.633704 | 0.004409
509 | 0.635007 | 0.004523
510 | 0.636254 | 0.00446
511 | 0.6375 | 0.004497
512 | 0.638804 | 0.004561
513 | 0.64005 | 0.004557
514 | 0.641297 | 0.004504
515 | 0.642487 | 0.004538
516 | 0.643734 | 0.004518
517 | 0.644924 | 0.004454
518 | 0.646227 | 0.004492
519 | 0.64753 | 0.004609
520 | 0.648777 | 0.004497
521 | 0.65008 | 0.004534
522 | 0.651327 | 0.004539
523 | 0.652517 | 0.004502
524 | 0.653707 | 0.004464
525 | 0.654954 | 0.004523
526 | 0.6562 | 0.004443
527 | 0.65756 | 0.004477
528 | 0.658807 | 0.004543
529 | 0.660054 | 0.004571
530 | 0.6613 | 0.004507
531 | 0.662604 | 0.004523
532 | 0.663737 | 0.004568
533 | 0.664984 | 0.004512
534 | 0.666117 | 0.004503
535 | 0.667477 | 0.004574
536 | 0.66878 | 0.004518
537 | 0.670027 | 0.004524
538 | 0.671274 | 0.004474
539 | 0.672577 | 0.004604
540 | 0.673824 | 0.004587
541 | 0.674957 | 0.004584
542 | 0.676204 | 0.004621
543 | 0.67745 | 0.004539
544 | 0.678754 | 0.004549
545 | 0.680057 | 0.004508
546 | 0.681304 | 0.004533
547 | 0.68255 | 0.004549
548 | 0.683854 | 0.004544
549 | 0.684987 | 0.004587
550 | 0.686234 | 0.004573
551 | 0.687424 | 0.004546
552 | 0.688727 | 0.004567
553 | 0.69003 | 0.004606
554 | 0.691277 | 0.004524
555 | 0.692524 | 0.004462
556 | 0.693827 | 0.004482
557 | 0.695074 | 0.004537
558 | 0.696264 | 0.004517
559 | 0.69751 | 0.004633
560 | 0.698644 | 0.004578
561 | 0.700004 | 0.004613
562 | 0.701307 | 0.004652
563 | 0.702497 | 0.004583
564 | 0.7038 | 0.004583
565 | 0.705104 | 0.004522
566 | 0.706294 | 0.004524
567 | 0.707484 | 0.00453
568 | 0.70873 | 0.004493
569 | 0.709977 | 0.004547
570 | 0.71128 | 0.004593
571 | 0.712527 | 0.004552
572 | 0.71383 | 0.004552
573 | 0.715077 | 0.004632
574 | 0.716324 | 0.004504
575 | 0.717514 | 0.004534
576 | 0.718704 | 0.004484
577 | 0.719894 | 0.004475
578 | 0.721254 | 0.004556
579 | 0.722557 | 0.004602
580 | 0.723747 | 0.004513
581 | 0.724994 | 0.004532
582 | 0.726354 | 0.004548
583 | 0.727544 | 0.004591
584 | 0.728734 | 0.004568
585 | 0.72998 | 0.004532
586 | 0.73117 | 0.00441
587 | 0.732474 | 0.004546
588 | 0.733777 | 0.004505
589 | 0.735024 | 0.004581
590 | 0.736327 | 0.004667
591 | 0.737574 | 0.004624
592 | 0.738764 | 0.00451
593 | 0.74001 | 0.004573
594 | 0.741257 | 0.004562
595 | 0.742447 | 0.0045
596 | 0.743751 | 0.004574
597 | 0.744997 | 0.004548
598 | 0.746244 | 0.004507
599 | 0.747547 | 0.004556
600 | 0.748794 | 0.004611
601 | 0.749984 | 0.004493
602 | 0.75123 | 0.004619
603 | 0.75242 | 0.004602
604 | 0.753724 | 0.00451
605 | 0.755027 | 0.004567
606 | 0.756274 | 0.004552
607 | 0.757577 | 0.004579
608 | 0.758824 | 0.004619
609 | 0.76007 | 0.004619
610 | 0.761204 | 0.004588
611 | 0.762507 | 0.004627
612 | 0.76364 | 0.004617
613 | 0.765 | 0.004579
614 | 0.766304 | 0.004527
615 | 0.767494 | 0.004613
616 | 0.76874 | 0.004587
617 | 0.7701 | 0.004535
618 | 0.77129 | 0.004494
619 | 0.77248 | 0.004604
620 | 0.773727 | 0.004544
621 | 0.774917 | 0.004574
622 | 0.776277 | 0.004642
623 | 0.777524 | 0.004559
624 | 0.778771 | 0.004487
625 | 0.780074 | 0.004566
626 | 0.781321 | 0.004533
627 | 0.78251 | 0.004553
628 | 0.783757 | 0.004559
629 | 0.784947 | 0.004579
630 | 0.786251 | 0.004551
631 | 0.787554 | 0.004606
632 | 0.788744 | 0.004586
633 | 0.790047 | 0.004636
634 | 0.79135 | 0.004513
635 | 0.79254 | 0.004474
636 | 0.79373 | 0.004519
637 | 0.794977 | 0.004465
638 | 0.796167 | 0.004504
639 | 0.797527 | 0.004561
640 | 0.798774 | 0.004571
641 | 0.80002 | 0.004592
642 | 0.801267 | 0.004535
643 | 0.802571 | 0.004576
644 | 0.808747 | 0.004564
645 | 0.81498 | 0.004574
646 | 0.821271 | 0.004452
647 | 0.827504 | 0.004539
648 | 0.833794 | 0.004504
649 | 0.839971 | 0.004589
650 | 0.846317 | 0.004524
651 | 0.852551 | 0.005108
652 | 0.858727 | 0.005414
653 | 0.865017 | 0.007218
654 | 0.871194 | 0.010047
655 | 0.877541 | 0.013123
656 | 0.883774 | 0.015921
657 | 0.890007 | 0.018916
658 | 0.896297 | 0.021631
659 | 0.902474 | 0.024312
660 | 0.908821 | 0.026813
661 | 0.914941 | 0.028925
662 | 0.921344 | 0.03104
663 | 0.92752 | 0.032824
664 | 0.933754 | 0.03442
665 | 0.940044 | 0.036042
666 | 0.946221 | 0.037453
667 | 0.952567 | 0.039024
668 | 0.958744 | 0.040975
669 | 0.965034 | 0.043529
670 | 0.971267 | 0.046415
671 | 0.977501 | 0.049467
672 | 0.983734 | 0.052608
673 | 0.989911 | 0.055919
674 | 0.996257 | 0.059211
675 | 1.002547 | 0.062693
676 | 1.008781 | 0.065876
677 | 1.015014 | 0.068921
678 | 1.021247 | 0.071444
679 | 1.027594 | 0.073934
680 | 1.033657 | 0.075827
681 | 1.040061 | 0.077981
682 | 1.046294 | 0.079949
683 | 1.052471 | 0.081734
684 | 1.058761 | 0.083618
685 | 1.064994 | 0.085371
686 | 1.071284 | 0.086892
687 | 1.077461 | 0.088359
688 | 1.083807 | 0.088271
689 | 1.090041 | 0.089439
690 | 1.096217 | 0.09098
691 | 1.102564 | 0.093039
692 | 1.108684 | 0.094822
693 | 1.115087 | 0.096764
694 | 1.121264 | 0.098577
695 | 1.127497 | 0.100249
696 | 1.133787 | 0.102064
697 | 1.139964 | 0.104
698 | 1.146311 | 0.105838
699 | 1.152431 | 0.107617
700 | 1.158834 | 0.109685
701 | 1.165011 | 0.11143
702 | 1.171244 | 0.112963
703 | 1.177477 | 0.114783
704 | 1.183711 | 0.116299
705 | 1.190057 | 0.118015
706 | 1.196234 | 0.119227
707 | 1.202524 | 0.119982
708 | 1.208757 | 0.120318
709 | 1.214991 | 0.120288
710 | 1.221281 | 0.119216
711 | 1.227457 | 0.118421
712 | 1.233861 | 0.117568
713 | 1.239981 | 0.117145
714 | 1.246271 | 0.113928
715 | 1.252561 | 0.111714
716 | 1.258737 | 0.112004
717 | 1.265027 | 0.113526
718 | 1.271147 | 0.114866
719 | 1.277551 | 0.115957
720 | 1.283784 | 0.116429
721 | 1.289961 | 0.116299
722 | 1.296251 | 0.117088
723 | 1.302484 | 0.116807
724 | 1.308831 | 0.114711
725 | 1.315007 | 0.113104
726 | 1.321297 | 0.106262
727 | 1.327531 | 0.07042
728 | 1.333707 | 0.071783
729 | 1.339997 | 0.073928
730 | 1.346117 | 0.075935
731 | 1.352578 | 0.077449
732 | 1.358754 | 0.079444
733 | 1.364987 | 0.081169
734 | 1.371277 | 0.082949
735 | 1.377454 | 0.084969
736 | 1.383801 | 0.087181
737 | 1.389921 | 0.089413
738 | 1.396324 | 0.091739
739 | 1.402557 | 0.093489
740 | 1.408734 | 0.095063
741 | 1.415024 | 0.097007
742 | 1.421201 | 0.098428
743 | 1.427548 | 0.099844
744 | 1.433724 | 0.101267
745 | 1.440071 | 0.102754
746 | 1.446247 | 0.104803
747 | 1.452481 | 0.106553
748 | 1.458827 | 0.107788
749 | 1.464948 | 0.10875
750 | 1.471351 | 0.110094
751 | 1.477527 | 0.111067
752 | 1.483761 | 0.110948
753 | 1.490051 | 0.112192
754 | 1.496228 | 0.112559
755 | 1.502574 | 0.113744
756 | 1.508694 | 0.114699
757 | 1.515097 | 0.114663
758 | 1.521274 | 0.115865
759 | 1.527508 | 0.115451
760 | 1.533798 | 0.116329
761 | 1.539974 | 0.117789
762 | 1.546264 | 0.117469
763 | 1.552498 | 0.118037
764 | 1.558788 | 0.118595
765 | 1.565134 | 0.120011
766 | 1.571198 | 0.119994
767 | 1.577544 | 0.121329
768 | 1.583664 | 0.121612
769 | 1.590068 | 0.121973
770 | 1.596244 | 0.123639
771 | 1.602534 | 0.124497
772 | 1.608768 | 0.125614
773 | 1.614944 | 0.125883
774 | 1.621348 | 0.125941
775 | 1.627468 | 0.127841
776 | 1.633814 | 0.12736
777 | 1.640048 | 0.128554
778 | 1.646224 | 0.128936
779 | 1.652514 | 0.130434
780 | 1.658748 | 0.132036
781 | 1.665038 | 0.132932
782 | 1.671214 | 0.134181
783 | 1.677561 | 0.135695
784 | 1.683794 | 0.134687
785 | 1.689971 | 0.136026
786 | 1.696261 | 0.137719
787 | 1.702438 | 0.136591
788 | 1.708841 | 0.138606
789 | 1.715018 | 0.140847
790 | 1.721251 | 0.142564
791 | 1.727541 | 0.142055
792 | 1.733718 | 0.141883
793 | 1.740064 | 0.143798
794 | 1.746184 | 0.144407
795 | 1.752588 | 0.146382
796 | 1.758764 | 0.14848
797 | 1.764941 | 0.150125
798 | 1.771288 | 0.147309
799 | 1.777464 | 0.148548
800 | 1.783811 | 0.150378
801 | 1.789988 | 0.151368
802 | 1.796334 | 0.152413
803 | 1.802568 | 0.153495
804 | 1.808744 | 0.154506
805 | 1.815034 | 0.156316
806 | 1.821154 | 0.158072
807 | 1.827558 | 0.15985
808 | 1.833791 | 0.160012
809 | 1.840024 | 0.160197
810 | 1.846258 | 0.162462
811 | 1.852491 | 0.164457
812 | 1.858838 | 0.164907
813 | 1.864958 | 0.164615
814 | 1.871304 | 0.167063
815 | 1.877538 | 0.167288
816 | 1.883714 | 0.166061
817 | 1.890005 | 0.167194
818 | 1.896238 | 0.167299
819 | 1.902528 | 0.168236
820 | 1.908704 | 0.167956
821 | 1.915051 | 0.16877
822 | 1.921228 | 0.167584
823 | 1.927461 | 0.16752
824 | 1.933808 | 0.169461
825 | 1.939928 | 0.169346
826 | 1.946331 | 0.170373
827 | 1.952508 | 0.171166
828 | 1.958741 | 0.172967
829 | 1.965031 | 0.173546
830 | 1.971208 | 0.175262
831 | 1.977554 | 0.176103
832 | 1.983675 | 0.174242
833 | 1.990078 | 0.177792
834 | 1.996311 | 0.178041
835 | 2.002488 | 0.180197
836 | 2.008778 | 0.182831
837 | 2.014955 | 0.185182
838 | 2.021301 | 0.186171
839 | 2.027478 | 0.179043
840 | 2.033825 | 0.185334
841 | 2.040058 | 0.188577
842 | 2.046235 | 0.188244
843 | 2.052581 | 0.188953
844 | 2.058645 | 0.191836
845 | 2.065048 | 0.194047
846 | 2.069921 | 0.139464
847 | 2.076325 | 0.151035
848 | 2.082558 | 0.159719
849 | 2.088735 | 0.168095
850 | 2.095025 | 0.176247
851 | 2.101258 | 0.18364
852 | 2.107548 | 0.189473
853 | 2.113724 | 0.194012
854 | 2.120071 | 0.196552
855 | 2.126305 | 0.193441
856 | 2.132481 | 0.196225
857 | 2.138771 | 0.200816
858 | 2.144948 | 0.202654
859 | 2.148801 | 0.139065
860 | 2.154978 | 0.151385
861 | 2.161268 | 0.160617
862 | 2.167445 | 0.168906
863 | 2.173791 | 0.177397
864 | 2.180025 | 0.185328
865 | 2.186258 | 0.19266
866 | 2.192491 | 0.198818
867 | 2.198725 | 0.203933
868 | 2.205071 | 0.207916
869 | 2.211248 | 0.210761
870 | 2.217538 | 0.212691
871 | 2.222581 | 0.136221
872 | 2.228758 | 0.149993
873 | 2.234991 | 0.159443
874 | 2.241225 | 0.167958
875 | 2.247515 | 0.176487
876 | 2.253748 | 0.184423
877 | 2.260095 | 0.192515
878 | 2.266272 | 0.200007
879 | 2.272505 | 0.206174
880 | 2.278795 | 0.212115
881 | 2.284915 | 0.217393
882 | 2.291318 | 0.221464
883 | 2.297495 | 0.225043
884 | 2.303785 | 0.227705
885 | 2.307581 | 0.133862
886 | 2.313815 | 0.129804
887 | 2.320048 | 0.139284
888 | 2.326225 | 0.147826
889 | 2.332458 | 0.155994
890 | 2.338748 | 0.164078
891 | 2.345038 | 0.171877
892 | 2.351271 | 0.179516
893 | 2.357562 | 0.187038
894 | 2.363795 | 0.194424
895 | 2.369972 | 0.201338
896 | 2.376261 | 0.208146
897 | 2.382438 | 0.213976
898 | 2.388841 | 0.219706
899 | 2.395018 | 0.224619
900 | 2.401251 | 0.229465
901 | 2.407542 | 0.23371
902 | 2.413718 | 0.236787
903 | 2.420065 | 0.238786
904 | 2.422558 | 0.105571
905 | 2.428735 | 0.11769
906 | 2.434968 | 0.126957
907 | 2.441315 | 0.135462
908 | 2.447435 | 0.14342
909 | 2.453838 | 0.151466
910 | 2.460015 | 0.159199
911 | 2.466248 | 0.16659
912 | 2.472538 | 0.174258
913 | 2.478771 | 0.181415
914 | 2.485061 | 0.188785
915 | 2.491238 | 0.195692
916 | 2.497585 | 0.202778
917 | 2.503818 | 0.209243
918 | 2.509995 | 0.215361
919 | 2.516285 | 0.22132
920 | 2.522405 | 0.226677
921 | 2.528808 | 0.231719
922 | 2.535042 | 0.236374
923 | 2.541275 | 0.240313
924 | 2.547508 | 0.244038
925 | 2.552495 | 0.107163
926 | 2.558728 | 0.120665
927 | 2.564962 | 0.130679
928 | 2.571308 | 0.139693
929 | 2.577485 | 0.147916
930 | 2.583832 | 0.156305
931 | 2.590065 | 0.164064
932 | 2.596241 | 0.17156
933 | 2.602531 | 0.179221
934 | 2.608708 | 0.186419
935 | 2.615055 | 0.193906
936 | 2.621231 | 0.200793
937 | 2.627522 | 0.207981
938 | 2.633812 | 0.214609
939 | 2.639988 | 0.220936
940 | 2.646335 | 0.226955
941 | 2.652398 | 0.232476
942 | 2.658802 | 0.23762
943 | 2.665035 | 0.242186
944 | 2.671212 | 0.246226
945 | 2.677558 | 0.250277
946 | 2.683735 | 0.254019
947 | 2.690082 | 0.257584
948 | 2.696202 | 0.258865
949 | 2.698808 | 0.115218
950 | 2.704985 | 0.129048
951 | 2.711332 | 0.139615
952 | 2.717452 | 0.148941
953 | 2.723855 | 0.158329
954 | 2.730032 | 0.166744
955 | 2.736208 | 0.174958
956 | 2.742498 | 0.183051
957 | 2.748732 | 0.190837
958 | 2.755079 | 0.198581
959 | 2.761255 | 0.205927
960 | 2.767545 | 0.213143
961 | 2.773835 | 0.220266
962 | 2.779955 | 0.226857
963 | 2.786302 | 0.233687
964 | 2.792422 | 0.239644
965 | 2.798825 | 0.245674
966 | 2.805002 | 0.251063
967 | 2.811292 | 0.25604
968 | 2.817525 | 0.260489
969 | 2.823702 | 0.264926
970 | 2.830048 | 0.269563
971 | 2.836168 | 0.273863
972 | 2.842572 | 0.277851
973 | 2.848748 | 0.280991
974 | 2.853961 | 0.114962
975 | 2.860025 | 0.130123
976 | 2.866258 | 0.14103
977 | 2.872548 | 0.151474
978 | 2.878725 | 0.161065
979 | 2.885072 | 0.170714
980 | 2.891248 | 0.179851
981 | 2.897538 | 0.188691
982 | 2.903772 | 0.197543
983 | 2.909949 | 0.206407
984 | 2.916295 | 0.215146
985 | 2.922415 | 0.223671
986 | 2.928818 | 0.232188
987 | 2.935052 | 0.240126
988 | 2.941228 | 0.247265
989 | 2.947519 | 0.254138
990 | 2.953695 | 0.260163
991 | 2.960042 | 0.203216
992 | 2.966218 | 0.216351
993 | 2.972565 | 0.227433
994 | 2.978798 | 0.235667
995 | 2.984975 | 0.241474
996 | 2.991265 | 0.246735
997 | 2.997385 | 0.25013
998 | 3.003845 | 0.252042
999 | 3.010022 | 0.253209
1000 | 3.016312 | 0.253941
1001 | 3.022488 | 0.256469
1002 | 3.028722 | 0.258641
1003 | 3.035012 | 0.260045
1004 | 3.041188 | 0.262345
1005 | 3.047592 | 0.266101
1006 | 3.053769 | 0.269606
1007 | 3.060002 | 0.272394
1008 | 3.066292 | 0.274704
1009 | 3.072468 | 0.278102
1010 | 3.078758 | 0.281668
1011 | 3.084991 | 0.284425
1012 | 3.091282 | 0.287115
1013 | 3.097572 | 0.29059
1014 | 3.103749 | 0.293413
1015 | 3.110039 | 0.295739
1016 | 3.116215 | 0.297755
1017 | 3.122562 | 0.301339
1018 | 3.128738 | 0.304453
1019 | 3.135029 | 0.306891
1020 | 3.141319 | 0.308655
1021 | 3.147439 | 0.311814
1022 | 3.153842 | 0.315128
1023 | 3.159905 | 0.317423
1024 | 3.166308 | 0.320776
1025 | 3.172542 | 0.324488
1026 | 3.178719 | 0.327286
1027 | 3.185008 | 0.329757
1028 | 3.191242 | 0.332174
1029 | 3.197532 | 0.334816
1030 | 3.203709 | 0.336782
1031 | 3.210055 | 0.340217
1032 | 3.216289 | 0.343464
1033 | 3.222465 | 0.34632
1034 | 3.228812 | 0.349289
1035 | 3.234931 | 0.352104
1036 | 3.241335 | 0.355213
1037 | 3.247512 | 0.357787
1038 | 3.253802 | 0.360433
1039 | 3.259978 | 0.364154
1040 | 3.266212 | 0.367793
1041 | 3.272559 | 0.371931
1042 | 3.278678 | 0.37487
1043 | 3.285082 | 0.378451
1044 | 3.291315 | 0.381834
1045 | 3.297492 | 0.385495
1046 | 3.303782 | 0.389038
1047 | 3.309958 | 0.392295
1048 | 3.316248 | 0.39585
1049 | 3.322482 | 0.399034
1050 | 3.328829 | 0.403048
1051 | 3.335005 | 0.406683
1052 | 3.341238 | 0.409694
1053 | 3.347529 | 0.413631
1054 | 3.353705 | 0.417576
1055 | 3.360052 | 0.421935
1056 | 3.366228 | 0.425952
1057 | 3.372519 | 0.43024
1058 | 3.378752 | 0.434322
1059 | 3.384985 | 0.438081
1060 | 3.391275 | 0.441885
1061 | 3.397452 | 0.445318
1062 | 3.403855 | 0.449448
1063 | 3.410032 | 0.453234
1064 | 3.416209 | 0.456689
1065 | 3.422499 | 0.460369
1066 | 3.428732 | 0.464223
1067 | 3.435079 | 0.468277
1068 | 3.441256 | 0.471776
1069 | 3.447545 | 0.475483
1070 | 3.453835 | 0.478773
1071 | 3.460012 | 0.482118
1072 | 3.466246 | 0.485903
1073 | 3.472479 | 0.488844
1074 | 3.478825 | 0.49378
1075 | 3.485002 | 0.497432
1076 | 3.491292 | 0.501359
1077 | 3.497525 | 0.505722
1078 | 3.503702 | 0.509432
1079 | 3.510049 | 0.513928
1080 | 3.516169 | 0.51774
1081 | 3.522572 | 0.522444
1082 | 3.528749 | 0.526272
1083 | 3.534982 | 0.530206
1084 | 3.541272 | 0.534174
1085 | 3.547505 | 0.537794
1086 | 3.553796 | 0.542099
1087 | 3.559972 | 0.54596
1088 | 3.566319 | 0.550457
1089 | 3.572552 | 0.554921
1090 | 3.578729 | 0.558675
1091 | 3.585019 | 0.563118
1092 | 3.591195 | 0.566959
1093 | 3.597599 | 0.571233
1094 | 3.603776 | 0.574919
1095 | 3.610009 | 0.578663
1096 | 3.616299 | 0.582454
1097 | 3.622475 | 0.586061
1098 | 3.628822 | 0.589803
1099 | 3.634942 | 0.593003
1100 | 3.641346 | 0.597244
1101 | 3.647578 | 0.601412
1102 | 3.653755 | 0.605033
1103 | 3.660046 | 0.60946
1104 | 3.666222 | 0.61365
1105 | 3.672569 | 0.618081
1106 | 3.678746 | 0.621875
1107 | 3.685035 | 0.626216
1108 | 3.691269 | 0.630004
1109 | 3.697445 | 0.63372
1110 | 3.703792 | 0.63899
1111 | 3.709912 | 0.645314
1112 | 3.716316 | 0.652554
1113 | 3.722549 | 0.659772
1114 | 3.728782 | 0.666774
1115 | 3.735016 | 0.673701
1116 | 3.741249 | 0.680217
1117 | 3.747596 | 0.687123
1118 | 3.753659 | 0.693162
1119 | 3.760062 | 0.70036
1120 | 3.766295 | 0.707088
1121 | 3.772472 | 0.713733
1122 | 3.778763 | 0.720538
1123 | 3.784996 | 0.72704
1124 | 3.791285 | 0.733919
1125 | 3.797462 | 0.740588
1126 | 3.803809 | 0.747522
1127 | 3.810042 | 0.754309
1128 | 3.816219 | 0.760953
1129 | 3.822509 | 0.767989
1130 | 3.828686 | 0.774548
1131 | 3.835089 | 0.781625
1132 | 3.841266 | 0.788158
1133 | 3.847499 | 0.794931
1134 | 3.853789 | 0.801525
1135 | 3.859966 | 0.807957
1136 | 3.866312 | 0.814894
1137 | 3.872432 | 0.821322
1138 | 3.878836 | 0.828605
1139 | 3.885012 | 0.835659
1140 | 3.891246 | 0.842493
1141 | 3.897479 | 0.84969
1142 | 3.903712 | 0.856419
1143 | 3.910059 | 0.863879
1144 | 3.916236 | 0.870733
1145 | 3.922583 | 0.878429
1146 | 3.928759 | 0.885871
1147 | 3.934992 | 0.893827
1148 | 3.941226 | 0.902269
1149 | 3.947459 | 0.911098
1150 | 3.953805 | 0.920123
1151 | 3.959982 | 0.929317
1152 | 3.966272 | 0.938814
1153 | 3.972505 | 0.948359
1154 | 3.978796 | 0.957643
1155 | 3.985029 | 0.967305
1156 | 3.991206 | 0.976147
1157 | 3.993812 | 0.980268
1158 | 3.995172 | 0.859419
1159 | 4.001236 | 0.860437
1160 | 4.007525 | 0.874902
1161 | 4.010756 | -0.034215
Specimen: 3
Number of data points: 1452
Maximum Load point: 1450 Maximum Load: 1.72897 kN
Maximum Extension point: 1452 Maximum Extension: 5.01234 mm
___________________________________________________
1 | 0 | -9.6e-05
2 | 0.000453 | 7e-05
3 | 0.001813 | -7.9e-05
4 | 0.003457 | -8.6e-05
5 | 0.004873 | -0.000118
6 | 0.006177 | 3.6e-05
7 | 0.007423 | 1.1e-05
8 | 0.00867 | 8e-06
9 | 0.009917 | -3.5e-05
10 | 0.01122 | -3e-05
11 | 0.012467 | 2.4e-05
12 | 0.013657 | 3e-06
13 | 0.01496 | -1.1e-05
14 | 0.016207 | -3e-05
15 | 0.017397 | -3.5e-05
16 | 0.0187 | -1.5e-05
17 | 0.019947 | -5.8e-05
18 | 0.021193 | 3e-05
19 | 0.022497 | -3.5e-05
20 | 0.023687 | 3e-06
21 | 0.02499 | -1e-05
22 | 0.026237 | -4.9e-05
23 | 0.02754 | 4e-06
24 | 0.02873 | -8e-06
25 | 0.029977 | -3e-06
26 | 0.031167 | 1.9e-05
27 | 0.03247 | 2.4e-05
28 | 0.033773 | 4.8e-05
29 | 0.034963 | 5.9e-05
30 | 0.036267 | -2.1e-05
31 | 0.03757 | -2.9e-05
32 | 0.038703 | -7.8e-05
33 | 0.03995 | -2.5e-05
34 | 0.041197 | 5.5e-05
35 | 0.042443 | -6.6e-05
36 | 0.043747 | 5.4e-05
37 | 0.044993 | -1.4e-05
38 | 0.04624 | -1e-06
39 | 0.047543 | 9.5e-05
40 | 0.04879 | -5e-06
41 | 0.04998 | -2.5e-05
42 | 0.051227 | -7.6e-05
43 | 0.052417 | -6e-06
44 | 0.05372 | -5.3e-05
45 | 0.054967 | -2.3e-05
46 | 0.056213 | -6e-06
47 | 0.057517 | 5.5e-05
48 | 0.05882 | 3.5e-05
49 | 0.06001 | 3.9e-05
50 | 0.0612 | -1.1e-05
51 | 0.062447 | -4.4e-05
52 | 0.063693 | 3e-06
53 | 0.065053 | 6.4e-05
54 | 0.066243 | -3.3e-05
55 | 0.06749 | 5e-06
56 | 0.068793 | -7e-05
57 | 0.07004 | -1.9e-05
58 | 0.07123 | 1.4e-05
59 | 0.072477 | 1.4e-05
60 | 0.073667 | -4.5e-05
61 | 0.07497 | -1.6e-05
62 | 0.076273 | -8.4e-05
63 | 0.07752 | -6e-06
64 | 0.078767 | -4.8e-05
65 | 0.08007 | -8.3e-05
66 | 0.081317 | 3.9e-05
67 | 0.08245 | 7.8e-05
68 | 0.083697 | 6e-05
69 | 0.084887 | 6e-06
70 | 0.086247 | -2e-05
71 | 0.08755 | -6.3e-05
72 | 0.088797 | -1e-05
73 | 0.090043 | -3e-06
74 | 0.09129 | -2.4e-05
75 | 0.092537 | -2.9e-05
76 | 0.093727 | 8.5e-05
77 | 0.094973 | 1.4e-05
78 | 0.096163 | -3.3e-05
79 | 0.097523 | 3e-06
80 | 0.09877 | 3.8e-05
81 | 0.100017 | -3.6e-05
82 | 0.101263 | -9.5e-05
83 | 0.102567 | -1.4e-05
84 | 0.1037 | -1e-05
85 | 0.104947 | -5e-06
86 | 0.106137 | 1.5e-05
87 | 0.107497 | 1.3e-05
88 | 0.1088 | 6.1e-05
89 | 0.10999 | 7.9e-05
90 | 0.111293 | 1e-06
91 | 0.112597 | -3.3e-05
92 | 0.113787 | -7.9e-05
93 | 0.114977 | -3.6e-05
94 | 0.116223 | -0.000105
95 | 0.117413 | -5.4e-05
96 | 0.118717 | 3.9e-05
97 | 0.12002 | 5e-05
98 | 0.121267 | 5.1e-05
99 | 0.122513 | 4e-06
100 | 0.123817 | -4e-06
101 | 0.125007 | -6.1e-05
102 | 0.126197 | -3e-05
103 | 0.127443 | -4.9e-05
104 | 0.128747 | -4e-06
105 | 0.129993 | -1e-05
106 | 0.131297 | -1.1e-05
107 | 0.132543 | 9.6e-05
108 | 0.13379 | 1e-06
109 | 0.135037 | 7e-05
110 | 0.136227 | 2.5e-05
111 | 0.137473 | 6e-06
112 | 0.138607 | -4.3e-05
113 | 0.139967 | -2.3e-05
114 | 0.14127 | 1.8e-05
115 | 0.142517 | -4.4e-05
116 | 0.14382 | 6.9e-05
117 | 0.145067 | 2.3e-05
118 | 0.146257 | 2.4e-05
119 | 0.147447 | 3.1e-05
120 | 0.148693 | 4.6e-05
121 | 0.14994 | -7.1e-05
122 | 0.151243 | -4e-06
123 | 0.15249 | -8e-06
124 | 0.153737 | 6.1e-05
125 | 0.15504 | 1.4e-05
126 | 0.156287 | -1e-06
127 | 0.157477 | 4.9e-05
128 | 0.158667 | 6.8e-05
129 | 0.15997 | 8.8e-05
130 | 0.161217 | 2.1e-05
131 | 0.16252 | -2.4e-05
132 | 0.16371 | 2.3e-05
133 | 0.16507 | 4e-05
134 | 0.166317 | -4.4e-05
135 | 0.167563 | 4e-05
136 | 0.168697 | -2.3e-05
137 | 0.169943 | 8e-05
138 | 0.171133 | 3e-06
139 | 0.172493 | 4.4e-05
140 | 0.173797 | -1.6e-05
141 | 0.174987 | 5.8e-05
142 | 0.176233 | -3.4e-05
143 | 0.177537 | -6.5e-05
144 | 0.178783 | -1.8e-05
145 | 0.179973 | -9e-06
146 | 0.18122 | 0.000103
147 | 0.18241 | 7.9e-05
148 | 0.18377 | 1.3e-05
149 | 0.185017 | 4.9e-05
150 | 0.186263 | 7.3e-05
151 | 0.18751 | 2.4e-05
152 | 0.188813 | -4.8e-05
153 | 0.190003 | 6.4e-05
154 | 0.191193 | -2.8e-05
155 | 0.19244 | 0
156 | 0.193687 | 3.8e-05
157 | 0.19499 | 9.5e-05
158 | 0.196237 | 1.5e-05
159 | 0.19754 | 4.9e-05
160 | 0.198787 | 6.5e-05
161 | 0.200033 | -3.8e-05
162 | 0.201223 | 3.3e-05
163 | 0.20247 | -3e-05
164 | 0.20366 | -4.6e-05
165 | 0.20502 | 4.6e-05
166 | 0.206323 | 0.000287
167 | 0.207513 | 0.000571
168 | 0.20876 | 0.000877
169 | 0.210063 | 0.001176
170 | 0.211253 | 0.001452
171 | 0.2125 | 0.001761
172 | 0.213747 | 0.001844
173 | 0.214937 | 0.001819
174 | 0.21624 | 0.001989
175 | 0.217543 | 0.002305
176 | 0.21879 | 0.002723
177 | 0.220037 | 0.003189
178 | 0.221283 | 0.003565
179 | 0.222473 | 0.00387
180 | 0.22372 | 0.004262
181 | 0.22491 | 0.004399
182 | 0.226213 | 0.004419
183 | 0.227517 | 0.004448
184 | 0.228763 | 0.004385
185 | 0.23001 | 0.004389
186 | 0.231313 | 0.004472
187 | 0.232503 | 0.004441
188 | 0.23375 | 0.004386
189 | 0.234997 | 0.004473
190 | 0.236187 | 0.0044
191 | 0.23749 | 0.004408
192 | 0.238793 | 0.004374
193 | 0.24004 | 0.00442
194 | 0.241287 | 0.004428
195 | 0.242533 | 0.004383
196 | 0.243723 | 0.00447
197 | 0.24497 | 0.004497
198 | 0.246217 | 0.004413
199 | 0.247407 | 0.004454
200 | 0.248767 | 0.004463
201 | 0.250013 | 0.004449
202 | 0.25126 | 0.00448
203 | 0.252564 | 0.004396
204 | 0.25381 | 0.004414
205 | 0.254943 | 0.004381
206 | 0.25619 | 0.004492
207 | 0.257437 | 0.004484
208 | 0.25874 | 0.004487
209 | 0.260044 | 0.004497
210 | 0.261233 | 0.004462
211 | 0.262537 | 0.004416
212 | 0.26384 | 0.004421
213 | 0.26503 | 0.004351
214 | 0.26622 | 0.004346
215 | 0.267467 | 0.004398
216 | 0.268657 | 0.004492
217 | 0.270017 | 0.004477
218 | 0.27132 | 0.004456
219 | 0.27251 | 0.004436
220 | 0.273757 | 0.004455
221 | 0.27506 | 0.004386
222 | 0.27625 | 0.00436
223 | 0.277497 | 0.004498
224 | 0.278744 | 0.004355
225 | 0.279934 | 0.004405
226 | 0.281237 | 0.004462
227 | 0.282484 | 0.004497
228 | 0.28373 | 0.004487
229 | 0.285034 | 0.004529
230 | 0.28628 | 0.004431
231 | 0.28747 | 0.004371
232 | 0.288717 | 0.004416
233 | 0.289907 | 0.004494
234 | 0.291267 | 0.004419
235 | 0.292514 | 0.004431
236 | 0.29376 | 0.004426
237 | 0.295063 | 0.004527
238 | 0.29631 | 0.004451
239 | 0.2975 | 0.004539
240 | 0.29869 | 0.004386
241 | 0.299937 | 0.00436
242 | 0.301184 | 0.004487
243 | 0.302487 | 0.004449
244 | 0.30379 | 0.004336
245 | 0.305037 | 0.004365
246 | 0.306284 | 0.004503
247 | 0.307587 | 0.004451
248 | 0.30872 | 0.004435
249 | 0.309967 | 0.00445
250 | 0.311157 | 0.004429
251 | 0.31246 | 0.004379
252 | 0.313764 | 0.004424
253 | 0.31501 | 0.004453
254 | 0.316257 | 0.004435
255 | 0.31756 | 0.004409
256 | 0.318807 | 0.004493
257 | 0.31994 | 0.004482
258 | 0.321244 | 0.004499
259 | 0.322434 | 0.004453
260 | 0.323737 | 0.00442
261 | 0.32504 | 0.004433
262 | 0.326287 | 0.00444
263 | 0.32759 | 0.004378
264 | 0.328837 | 0.004451
265 | 0.330027 | 0.004394
266 | 0.331217 | 0.004439
267 | 0.332464 | 0.004495
268 | 0.33371 | 0.004418
269 | 0.335014 | 0.004487
270 | 0.33626 | 0.004477
271 | 0.337507 | 0.004423
272 | 0.33881 | 0.00444
273 | 0.340057 | 0.004364
274 | 0.341247 | 0.004404
275 | 0.342494 | 0.004388
276 | 0.343627 | 0.004478
277 | 0.344987 | 0.004548
278 | 0.34629 | 0.004453
279 | 0.34748 | 0.004463
280 | 0.348784 | 0.004478
281 | 0.35003 | 0.004418
282 | 0.351277 | 0.004394
283 | 0.352467 | 0.004459
284 | 0.353714 | 0.00445
285 | 0.354904 | 0.004338
286 | 0.356264 | 0.004468
287 | 0.35751 | 0.004425
288 | 0.358757 | 0.004517
289 | 0.36006 | 0.00445
290 | 0.361307 | 0.004495
291 | 0.362497 | 0.004395
292 | 0.363687 | 0.004403
293 | 0.364934 | 0.004473
294 | 0.36618 | 0.00442
295 | 0.367484 | 0.004482
296 | 0.36873 | 0.004524
297 | 0.369977 | 0.004534
298 | 0.37128 | 0.004425
299 | 0.372527 | 0.004493
300 | 0.373717 | 0.004475
301 | 0.374964 | 0.00443
302 | 0.376154 | 0.004451
303 | 0.377514 | 0.00441
304 | 0.37876 | 0.004489
305 | 0.37995 | 0.004435
306 | 0.381254 | 0.004508
307 | 0.382557 | 0.004507
308 | 0.383804 | 0.004525
309 | 0.384937 | 0.004463
310 | 0.386184 | 0.004532
311 | 0.38743 | 0.004384
312 | 0.388734 | 0.004468
313 | 0.38998 | 0.004502
314 | 0.391227 | 0.004429
315 | 0.39253 | 0.004436
316 | 0.393834 | 0.004487
317 | 0.394967 | 0.004445
318 | 0.396214 | 0.004488
319 | 0.39746 | 0.004522
320 | 0.398707 | 0.004458
321 | 0.40001 | 0.004431
322 | 0.401257 | 0.004373
323 | 0.402504 | 0.004451
324 | 0.403807 | 0.004428
325 | 0.405054 | 0.004421
326 | 0.406187 | 0.004512
327 | 0.407434 | 0.004538
328 | 0.40868 | 0.004463
329 | 0.409984 | 0.00447
330 | 0.411287 | 0.004456
331 | 0.412477 | 0.004463
332 | 0.41378 | 0.004487
333 | 0.415084 | 0.004444
334 | 0.416274 | 0.004441
335 | 0.417464 | 0.004411
336 | 0.41871 | 0.00446
337 | 0.4199 | 0.004519
338 | 0.42126 | 0.004549
339 | 0.422507 | 0.004454
340 | 0.423754 | 0.004493
341 | 0.425057 | 0.004449
342 | 0.426304 | 0.004393
343 | 0.427494 | 0.004405
344 | 0.42874 | 0.004419
345 | 0.429987 | 0.004431
346 | 0.431234 | 0.004462
347 | 0.432537 | 0.004515
348 | 0.433727 | 0.004444
349 | 0.43503 | 0.004428
350 | 0.436277 | 0.004433
351 | 0.437524 | 0.004414
352 | 0.438714 | 0.004356
353 | 0.43996 | 0.004509
354 | 0.44115 | 0.004378
355 | 0.44251 | 0.004416
356 | 0.443757 | 0.004414
357 | 0.445004 | 0.00448
358 | 0.44625 | 0.004489
359 | 0.447554 | 0.004525
360 | 0.448744 | 0.004459
361 | 0.449934 | 0.004426
362 | 0.451237 | 0.00446
363 | 0.452427 | 0.004378
364 | 0.453787 | 0.004458
365 | 0.455034 | 0.00444
366 | 0.45628 | 0.004439
367 | 0.457527 | 0.004505
368 | 0.458774 | 0.004539
369 | 0.459964 | 0.00451
370 | 0.46121 | 0.004525
371 | 0.462457 | 0.004415
372 | 0.463704 | 0.004444
373 | 0.465007 | 0.004388
374 | 0.466254 | 0.004405
375 | 0.467557 | 0.004401
376 | 0.468804 | 0.004524
377 | 0.47005 | 0.004467
378 | 0.471184 | 0.004445
379 | 0.47243 | 0.004468
380 | 0.473677 | 0.004464
381 | 0.47498 | 0.004448
382 | 0.476284 | 0.004389
383 | 0.477474 | 0.00448
384 | 0.47872 | 0.004428
385 | 0.480024 | 0.004405
386 | 0.48127 | 0.004497
387 | 0.48246 | 0.004522
388 | 0.483764 | 0.004441
389 | 0.484954 | 0.004478
390 | 0.486257 | 0.004439
391 | 0.487504 | 0.004436
392 | 0.48875 | 0.004425
393 | 0.490054 | 0.00448
394 | 0.4913 | 0.004411
395 | 0.492434 | 0.004378
396 | 0.49368 | 0.004497
397 | 0.494927 | 0.004518
398 | 0.49623 | 0.004465
399 | 0.497534 | 0.004478
400 | 0.498724 | 0.00446
401 | 0.500027 | 0.004505
402 | 0.501274 | 0.004423
403 | 0.50252 | 0.004398
404 | 0.50371 | 0.004446
405 | 0.504957 | 0.004445
406 | 0.506147 | 0.004469
407 | 0.507507 | 0.004547
408 | 0.508754 | 0.004446
409 | 0.51 | 0.004439
410 | 0.511304 | 0.004487
411 | 0.51255 | 0.004424
412 | 0.513684 | 0.004479
413 | 0.51493 | 0.004455
414 | 0.516177 | 0.004451
415 | 0.51748 | 0.004408
416 | 0.518784 | 0.0045
417 | 0.52003 | 0.004519
418 | 0.521277 | 0.00446
419 | 0.522524 | 0.004508
420 | 0.523827 | 0.004419
421 | 0.52496 | 0.00444
422 | 0.526207 | 0.004478
423 | 0.527397 | 0.004368
424 | 0.528757 | 0.004428
425 | 0.53006 | 0.004475
426 | 0.53125 | 0.004485
427 | 0.532554 | 0.004519
428 | 0.5338 | 0.00445
429 | 0.53499 | 0.004543
430 | 0.53618 | 0.004525
431 | 0.537484 | 0.004468
432 | 0.53873 | 0.004463
433 | 0.540034 | 0.004406
434 | 0.54128 | 0.004478
435 | 0.542527 | 0.004423
436 | 0.543774 | 0.004494
437 | 0.545077 | 0.004489
438 | 0.54621 | 0.004469
439 | 0.547457 | 0.00455
440 | 0.548647 | 0.004472
441 | 0.54995 | 0.00436
442 | 0.55131 | 0.004448
443 | 0.5525 | 0.004416
444 | 0.553804 | 0.004378
445 | 0.55505 | 0.004416
446 | 0.556297 | 0.004478
447 | 0.557487 | 0.004539
448 | 0.558734 | 0.004462
449 | 0.559924 | 0.004462
450 | 0.561284 | 0.004514
451 | 0.56253 | 0.00444
452 | 0.563777 | 0.004401
453 | 0.565024 | 0.004439
454 | 0.566327 | 0.004482
455 | 0.567517 | 0.004383
456 | 0.568707 | 0.004411
457 | 0.569954 | 0.004515
458 | 0.5712 | 0.004465
459 | 0.57256 | 0.004459
460 | 0.57375 | 0.004502
461 | 0.575054 | 0.004472
462 | 0.5763 | 0.004493
463 | 0.577547 | 0.004462
464 | 0.578737 | 0.004488
465 | 0.579984 | 0.004463
466 | 0.581117 | 0.00456
467 | 0.582477 | 0.004549
468 | 0.58378 | 0.004538
469 | 0.58497 | 0.004512
470 | 0.586274 | 0.004473
471 | 0.587577 | 0.004459
472 | 0.588767 | 0.00444
473 | 0.589957 | 0.004493
474 | 0.591204 | 0.004529
475 | 0.592394 | 0.00436
476 | 0.593754 | 0.004498
477 | 0.595 | 0.004589
478 | 0.596247 | 0.004494
479 | 0.59755 | 0.004577
480 | 0.598797 | 0.004522
481 | 0.599987 | 0.004497
482 | 0.601234 | 0.004484
483 | 0.602424 | 0.004462
484 | 0.603727 | 0.004455
485 | 0.60503 | 0.00455
486 | 0.60622 | 0.004601
487 | 0.607524 | 0.004613
488 | 0.608827 | 0.004564
489 | 0.610017 | 0.004543
490 | 0.611207 | 0.004597
491 | 0.612454 | 0.004484
492 | 0.613644 | 0.004497
493 | 0.615004 | 0.004503
494 | 0.616307 | 0.004503
495 | 0.617497 | 0.004578
496 | 0.6188 | 0.004477
497 | 0.620047 | 0.004641
498 | 0.621294 | 0.004613
499 | 0.622427 | 0.004581
500 | 0.62373 | 0.00451
501 | 0.62492 | 0.004456
502 | 0.62628 | 0.0045
503 | 0.627527 | 0.004523
504 | 0.628774 | 0.004404
505 | 0.63002 | 0.004503
506 | 0.631324 | 0.004529
507 | 0.632514 | 0.004574
508 | 0.633704 | 0.004589
509 | 0.63495 | 0.004568
510 | 0.636197 | 0.004575
511 | 0.637557 | 0.004525
512 | 0.638747 | 0.004492
513 | 0.64005 | 0.004528
514 | 0.641297 | 0.004534
515 | 0.642544 | 0.004532
516 | 0.643677 | 0.004534
517 | 0.64498 | 0.004627
518 | 0.64617 | 0.004557
519 | 0.647474 | 0.004542
520 | 0.648777 | 0.00452
521 | 0.650024 | 0.004572
522 | 0.65127 | 0.004553
523 | 0.652574 | 0.004508
524 | 0.653764 | 0.004488
525 | 0.654954 | 0.004529
526 | 0.6562 | 0.004607
527 | 0.65739 | 0.004565
528 | 0.65875 | 0.004584
529 | 0.660054 | 0.004554
530 | 0.6613 | 0.004519
531 | 0.66249 | 0.004519
532 | 0.663794 | 0.004448
533 | 0.664984 | 0.004547
534 | 0.66623 | 0.004557
535 | 0.667477 | 0.004507
536 | 0.668724 | 0.004569
537 | 0.670027 | 0.004596
538 | 0.671274 | 0.004627
539 | 0.672577 | 0.00456
540 | 0.673824 | 0.004487
541 | 0.675014 | 0.00443
542 | 0.676204 | 0.004514
543 | 0.67745 | 0.004532
544 | 0.67864 | 0.004454
545 | 0.68 | 0.004454
546 | 0.681304 | 0.004567
547 | 0.682494 | 0.004529
548 | 0.683797 | 0.004542
549 | 0.685044 | 0.004549
550 | 0.686234 | 0.004522
551 | 0.687424 | 0.004488
552 | 0.688727 | 0.004542
553 | 0.689974 | 0.004409
554 | 0.69122 | 0.004469
555 | 0.692524 | 0.004507
556 | 0.69377 | 0.004519
557 | 0.695017 | 0.004565
558 | 0.69632 | 0.004587
559 | 0.697454 | 0.004589
560 | 0.6987 | 0.004507
561 | 0.699947 | 0.004472
562 | 0.701194 | 0.004545
563 | 0.702497 | 0.00455
564 | 0.703744 | 0.004467
565 | 0.705047 | 0.004482
566 | 0.706294 | 0.004519
567 | 0.70754 | 0.004513
568 | 0.70873 | 0.004573
569 | 0.709977 | 0.004627
570 | 0.711167 | 0.004483
571 | 0.712527 | 0.004537
572 | 0.71383 | 0.004505
573 | 0.71502 | 0.004505
574 | 0.716324 | 0.004504
575 | 0.71757 | 0.004494
576 | 0.718704 | 0.004578
577 | 0.71995 | 0.004493
578 | 0.721197 | 0.004529
579 | 0.722444 | 0.00453
580 | 0.723747 | 0.00456
581 | 0.725051 | 0.00445
582 | 0.72624 | 0.004502
583 | 0.727544 | 0.004484
584 | 0.72879 | 0.004463
585 | 0.729924 | 0.004426
586 | 0.731227 | 0.004578
587 | 0.732417 | 0.004578
588 | 0.73372 | 0.004544
589 | 0.735024 | 0.004601
590 | 0.73627 | 0.004484
591 | 0.737517 | 0.004493
592 | 0.73882 | 0.004468
593 | 0.74001 | 0.004479
594 | 0.7412 | 0.00444
595 | 0.742447 | 0.004449
596 | 0.743694 | 0.004489
597 | 0.744997 | 0.004643
598 | 0.746244 | 0.004568
599 | 0.74749 | 0.004512
600 | 0.748794 | 0.004484
601 | 0.75004 | 0.004425
602 | 0.75123 | 0.004477
603 | 0.752477 | 0.004488
604 | 0.753667 | 0.004458
605 | 0.75497 | 0.004487
606 | 0.756274 | 0.004537
607 | 0.75752 | 0.004569
608 | 0.758767 | 0.00455
609 | 0.760014 | 0.004552
610 | 0.761317 | 0.004513
611 | 0.76245 | 0.004573
612 | 0.763697 | 0.004529
613 | 0.764887 | 0.004494
614 | 0.766247 | 0.004568
615 | 0.76755 | 0.004465
616 | 0.76874 | 0.004503
617 | 0.770044 | 0.004543
618 | 0.77129 | 0.004573
619 | 0.772537 | 0.004581
620 | 0.773727 | 0.004469
621 | 0.774974 | 0.00456
622 | 0.776221 | 0.004484
623 | 0.777524 | 0.004535
624 | 0.778771 | 0.00447
625 | 0.780017 | 0.004502
626 | 0.781264 | 0.004543
627 | 0.782567 | 0.004586
628 | 0.783757 | 0.004601
629 | 0.785004 | 0.004525
630 | 0.786137 | 0.004548
631 | 0.787497 | 0.004505
632 | 0.788744 | 0.004522
633 | 0.78999 | 0.004562
634 | 0.791294 | 0.004803
635 | 0.79254 | 0.005075
636 | 0.793787 | 0.005322
637 | 0.794977 | 0.005487
638 | 0.796224 | 0.005729
639 | 0.797414 | 0.00602
640 | 0.798774 | 0.006323
641 | 0.80002 | 0.006501
642 | 0.801267 | 0.006751
643 | 0.802514 | 0.007039
644 | 0.803817 | 0.007211
645 | 0.805007 | 0.00757
646 | 0.806254 | 0.007961
647 | 0.807444 | 0.008339
648 | 0.80869 | 0.008671
649 | 0.809994 | 0.00909
650 | 0.811241 | 0.009529
651 | 0.812487 | 0.009847
652 | 0.81379 | 0.010293
653 | 0.815037 | 0.010749
654 | 0.816227 | 0.011287
655 | 0.817474 | 0.011732
656 | 0.818607 | 0.012257
657 | 0.819967 | 0.012962
658 | 0.821271 | 0.013557
659 | 0.822517 | 0.014185
660 | 0.823821 | 0.01495
661 | 0.825067 | 0.015563
662 | 0.826257 | 0.016294
663 | 0.827447 | 0.016968
664 | 0.82875 | 0.017694
665 | 0.829884 | 0.018347
666 | 0.831244 | 0.019463
667 | 0.83249 | 0.020327
668 | 0.833794 | 0.021128
669 | 0.83504 | 0.022126
670 | 0.836287 | 0.022941
671 | 0.837477 | 0.023747
672 | 0.838724 | 0.024783
673 | 0.839971 | 0.025623
674 | 0.841217 | 0.02644
675 | 0.84252 | 0.027517
676 | 0.84371 | 0.028474
677 | 0.845014 | 0.029403
678 | 0.846317 | 0.030107
679 | 0.847564 | 0.031162
680 | 0.848697 | 0.032166
681 | 0.849944 | 0.033434
682 | 0.851134 | 0.03461
683 | 0.852494 | 0.035999
684 | 0.853797 | 0.037392
685 | 0.854987 | 0.038703
686 | 0.856291 | 0.040052
687 | 0.857537 | 0.041504
688 | 0.858784 | 0.042801
689 | 0.859974 | 0.04411
690 | 0.861221 | 0.045446
691 | 0.862411 | 0.046653
692 | 0.863714 | 0.048106
693 | 0.86496 | 0.049504
694 | 0.866207 | 0.050739
695 | 0.867511 | 0.052113
696 | 0.868814 | 0.053443
697 | 0.870004 | 0.054491
698 | 0.871194 | 0.05568
699 | 0.872441 | 0.056836
700 | 0.873687 | 0.057893
701 | 0.87499 | 0.059218
702 | 0.876237 | 0.060346
703 | 0.877484 | 0.061544
704 | 0.878787 | 0.0627
705 | 0.880034 | 0.063985
706 | 0.881224 | 0.065024
707 | 0.882527 | 0.066181
708 | 0.883661 | 0.067212
709 | 0.88502 | 0.068379
710 | 0.886267 | 0.069557
711 | 0.887514 | 0.070606
712 | 0.888761 | 0.071737
713 | 0.890064 | 0.072803
714 | 0.891254 | 0.073867
715 | 0.892501 | 0.074914
716 | 0.893747 | 0.075912
717 | 0.894937 | 0.076869
718 | 0.896297 | 0.078125
719 | 0.897544 | 0.079185
720 | 0.898791 | 0.080104
721 | 0.900037 | 0.081075
722 | 0.901284 | 0.082056
723 | 0.902474 | 0.08291
724 | 0.903721 | 0.08379
725 | 0.904911 | 0.084793
726 | 0.906214 | 0.085698
727 | 0.907517 | 0.086619
728 | 0.908764 | 0.087517
729 | 0.910067 | 0.088333
730 | 0.911314 | 0.089081
731 | 0.912504 | 0.089764
732 | 0.913694 | 0.090497
733 | 0.914941 | 0.091172
734 | 0.91613 | 0.091841
735 | 0.91749 | 0.09271
736 | 0.918794 | 0.093439
737 | 0.919984 | 0.094101
738 | 0.921287 | 0.094844
739 | 0.922534 | 0.09548
740 | 0.923781 | 0.096099
741 | 0.924971 | 0.096604
742 | 0.926217 | 0.097198
743 | 0.927407 | 0.097735
744 | 0.928711 | 0.098315
745 | 0.929957 | 0.098866
746 | 0.931204 | 0.099521
747 | 0.932507 | 0.100096
748 | 0.933811 | 0.100715
749 | 0.934944 | 0.101241
750 | 0.936247 | 0.101794
751 | 0.937437 | 0.102255
752 | 0.93874 | 0.102844
753 | 0.939987 | 0.103454
754 | 0.941234 | 0.104038
755 | 0.942537 | 0.104623
756 | 0.943784 | 0.105295
757 | 0.945031 | 0.105849
758 | 0.946221 | 0.106448
759 | 0.947467 | 0.10702
760 | 0.948657 | 0.107522
761 | 0.950017 | 0.108177
762 | 0.951264 | 0.108882
763 | 0.952511 | 0.109397
764 | 0.953814 | 0.110089
765 | 0.955061 | 0.110661
766 | 0.956251 | 0.111242
767 | 0.957441 | 0.111847
768 | 0.958687 | 0.112481
769 | 0.959934 | 0.113067
770 | 0.961294 | 0.113809
771 | 0.962541 | 0.114295
772 | 0.963787 | 0.114935
773 | 0.965034 | 0.115631
774 | 0.966281 | 0.116177
775 | 0.967471 | 0.116751
776 | 0.968717 | 0.117408
777 | 0.969907 | 0.117904
778 | 0.971267 | 0.118626
779 | 0.972514 | 0.119324
780 | 0.973704 | 0.119916
781 | 0.975064 | 0.12049
782 | 0.97631 | 0.121123
783 | 0.977501 | 0.121687
784 | 0.97869 | 0.122187
785 | 0.979937 | 0.122893
786 | 0.981184 | 0.123516
787 | 0.982487 | 0.124336
788 | 0.983791 | 0.124979
789 | 0.985037 | 0.125549
790 | 0.986284 | 0.126156
791 | 0.987587 | 0.126767
792 | 0.988721 | 0.12731
793 | 0.989967 | 0.127901
794 | 0.991157 | 0.12854
795 | 0.992461 | 0.129242
796 | 0.993764 | 0.130004
797 | 0.995011 | 0.130624
798 | 0.996314 | 0.131348
799 | 0.997561 | 0.132004
800 | 0.998807 | 0.132742
801 | 0.999941 | 0.133342
802 | 1.001244 | 0.134043
803 | 1.002377 | 0.134594
804 | 1.003737 | 0.135475
805 | 1.010027 | 0.138817
806 | 1.016261 | 0.142021
807 | 1.022494 | 0.145038
808 | 1.028784 | 0.147998
809 | 1.034904 | 0.150632
810 | 1.041307 | 0.153386
811 | 1.047541 | 0.156046
812 | 1.053717 | 0.158336
813 | 1.060007 | 0.161029
814 | 1.066241 | 0.163238
815 | 1.072531 | 0.165589
816 | 1.078707 | 0.167844
817 | 1.085054 | 0.170483
818 | 1.091287 | 0.172944
819 | 1.097464 | 0.175274
820 | 1.103754 | 0.177661
821 | 1.109987 | 0.180168
822 | 1.116277 | 0.182436
823 | 1.122511 | 0.184657
824 | 1.128744 | 0.186715
825 | 1.135034 | 0.189016
826 | 1.141211 | 0.191015
827 | 1.147557 | 0.193336
828 | 1.153677 | 0.195467
829 | 1.160024 | 0.197528
830 | 1.166257 | 0.198745
831 | 1.172434 | 0.199571
832 | 1.178781 | 0.200561
833 | 1.184957 | 0.201069
834 | 1.191304 | 0.199247
835 | 1.196234 | 0.075975
836 | 1.202524 | 0.085391
837 | 1.208814 | 0.089803
838 | 1.214991 | 0.091416
839 | 1.221281 | 0.092191
840 | 1.227457 | 0.095143
841 | 1.233804 | 0.09888
842 | 1.239924 | 0.102582
843 | 1.246327 | 0.106852
844 | 1.252561 | 0.110459
845 | 1.258737 | 0.113687
846 | 1.264971 | 0.117784
847 | 1.271204 | 0.122078
848 | 1.277551 | 0.126394
849 | 1.283728 | 0.130942
850 | 1.290074 | 0.135882
851 | 1.296251 | 0.140908
852 | 1.302484 | 0.14557
853 | 1.308717 | 0.150775
854 | 1.314951 | 0.15523
855 | 1.321297 | 0.159858
856 | 1.327474 | 0.16382
857 | 1.333764 | 0.167848
858 | 1.340054 | 0.171731
859 | 1.346231 | 0.175576
860 | 1.352521 | 0.179644
861 | 1.358641 | 0.183392
862 | 1.365044 | 0.1873
863 | 1.371277 | 0.190921
864 | 1.377454 | 0.194067
865 | 1.383744 | 0.197195
866 | 1.389978 | 0.199448
867 | 1.396268 | 0.202246
868 | 1.402444 | 0.2048
869 | 1.408791 | 0.207916
870 | 1.415024 | 0.210767
871 | 1.421201 | 0.213578
872 | 1.427548 | 0.216901
873 | 1.433668 | 0.21993
874 | 1.440071 | 0.222656
875 | 1.446247 | 0.225507
876 | 1.452538 | 0.228089
877 | 1.458771 | 0.231088
878 | 1.465004 | 0.233602
879 | 1.471238 | 0.236749
880 | 1.477414 | 0.239937
881 | 1.483817 | 0.243323
882 | 1.489994 | 0.24623
883 | 1.496228 | 0.248518
884 | 1.502518 | 0.251592
885 | 1.508751 | 0.254488
886 | 1.514984 | 0.256911
887 | 1.521218 | 0.258853
888 | 1.527508 | 0.261349
889 | 1.533798 | 0.263979
890 | 1.539974 | 0.266082
891 | 1.546264 | 0.268537
892 | 1.552441 | 0.270881
893 | 1.558788 | 0.272862
894 | 1.565021 | 0.274716
895 | 1.571254 | 0.276471
896 | 1.577544 | 0.277306
897 | 1.583721 | 0.278321
898 | 1.590011 | 0.279869
899 | 1.596131 | 0.28051
900 | 1.602591 | 0.278102
901 | 1.608768 | 0.274125
902 | 1.615001 | 0.26042
903 | 1.616418 | 0.028969
904 | 1.622481 | 0.046691
905 | 1.628657 | 0.053885
906 | 1.635061 | 0.060973
907 | 1.641237 | 0.066622
908 | 1.647414 | 0.07115
909 | 1.653761 | 0.07541
910 | 1.659994 | 0.079559
911 | 1.666284 | 0.083735
912 | 1.672461 | 0.087886
913 | 1.678807 | 0.09143
914 | 1.685041 | 0.095493
915 | 1.691218 | 0.099001
916 | 1.697508 | 0.102001
917 | 1.703628 | 0.104535
918 | 1.710031 | 0.108194
919 | 1.716264 | 0.111168
920 | 1.722498 | 0.11306
921 | 1.728788 | 0.115295
922 | 1.734964 | 0.116802
923 | 1.741254 | 0.118316
924 | 1.747431 | 0.120119
925 | 1.753778 | 0.121979
926 | 1.760011 | 0.125507
927 | 1.766244 | 0.126836
928 | 1.772478 | 0.128553
929 | 1.778711 | 0.131003
930 | 1.785058 | 0.133575
931 | 1.791234 | 0.135946
932 | 1.797524 | 0.138406
933 | 1.803814 | 0.141793
934 | 1.809934 | 0.145385
935 | 1.816281 | 0.14848
936 | 1.822458 | 0.150117
937 | 1.828804 | 0.153963
938 | 1.834981 | 0.158208
939 | 1.841271 | 0.160001
940 | 1.847504 | 0.162065
941 | 1.853681 | 0.164614
942 | 1.860028 | 0.168681
943 | 1.866204 | 0.171737
944 | 1.872551 | 0.174321
945 | 1.878785 | 0.178469
946 | 1.884961 | 0.183442
947 | 1.891251 | 0.186066
948 | 1.897484 | 0.124653
949 | 1.903774 | 0.135621
950 | 1.909951 | 0.145425
951 | 1.916298 | 0.154377
952 | 1.922531 | 0.162769
953 | 1.928708 | 0.170457
954 | 1.935054 | 0.177738
955 | 1.941118 | 0.183219
956 | 1.947578 | 0.187787
957 | 1.953698 | 0.189433
958 | 1.960045 | 0.190916
959 | 1.966221 | 0.194741
960 | 1.972454 | 0.195157
961 | 1.978801 | 0.197975
962 | 1.984921 | 0.202633
963 | 1.991324 | 0.207628
964 | 1.997501 | 0.210301
965 | 2.003678 | 0.134681
966 | 2.009968 | 0.146055
967 | 2.016201 | 0.156298
968 | 2.022491 | 0.166273
969 | 2.028725 | 0.175399
970 | 2.035014 | 0.184618
971 | 2.041305 | 0.193098
972 | 2.047481 | 0.200657
973 | 2.053771 | 0.207206
974 | 2.059948 | 0.212821
975 | 2.066294 | 0.218033
976 | 2.072471 | 0.22316
977 | 2.078705 | 0.227696
978 | 2.084995 | 0.231213
979 | 2.091228 | 0.232255
980 | 2.097575 | 0.234191
981 | 2.103638 | 0.23834
982 | 2.110041 | 0.243532
983 | 2.116275 | 0.245507
984 | 2.117578 | 0.12806
985 | 2.123698 | 0.143894
986 | 2.130045 | 0.155108
987 | 2.136165 | 0.165002
988 | 2.142568 | 0.175317
989 | 2.148801 | 0.185153
990 | 2.154978 | 0.194688
991 | 2.161211 | 0.204314
992 | 2.167445 | 0.213555
993 | 2.173791 | 0.222665
994 | 2.179968 | 0.230901
995 | 2.186258 | 0.238276
996 | 2.192491 | 0.244763
997 | 2.198725 | 0.250401
998 | 2.205071 | 0.255244
999 | 2.210115 | 0.127237
1000 | 2.216235 | 0.143163
1001 | 2.222411 | 0.154292
1002 | 2.228815 | 0.164867
1003 | 2.234991 | 0.17493
1004 | 2.241225 | 0.184597
1005 | 2.247515 | 0.194514
1006 | 2.253748 | 0.203941
1007 | 2.260038 | 0.213615
1008 | 2.266215 | 0.222681
1009 | 2.272561 | 0.231937
1010 | 2.278795 | 0.240282
1011 | 2.284971 | 0.247665
1012 | 2.291205 | 0.254568
1013 | 2.297438 | 0.26099
1014 | 2.303785 | 0.266949
1015 | 2.309961 | 0.272348
1016 | 2.316251 | 0.274231
1017 | 2.317555 | 0.142693
1018 | 2.323788 | 0.160041
1019 | 2.329851 | 0.171287
1020 | 2.336311 | 0.182059
1021 | 2.342545 | 0.192364
1022 | 2.348722 | 0.202643
1023 | 2.355011 | 0.212727
1024 | 2.361188 | 0.222676
1025 | 2.367535 | 0.232515
1026 | 2.373711 | 0.242091
1027 | 2.380058 | 0.251546
1028 | 2.386292 | 0.260258
1029 | 2.392468 | 0.267856
1030 | 2.398758 | 0.275116
1031 | 2.404935 | 0.28179
1032 | 2.411281 | 0.288471
1033 | 2.417515 | 0.294695
1034 | 2.423805 | 0.300751
1035 | 2.429981 | 0.306698
1036 | 2.436215 | 0.312146
1037 | 2.442505 | 0.317746
1038 | 2.448681 | 0.322698
1039 | 2.455028 | 0.327351
1040 | 2.461262 | 0.331151
1041 | 2.465115 | 0.154865
1042 | 2.471235 | 0.17273
1043 | 2.477525 | 0.184225
1044 | 2.483815 | 0.194953
1045 | 2.489935 | 0.205072
1046 | 2.496282 | 0.215517
1047 | 2.502458 | 0.225671
1048 | 2.508805 | 0.235719
1049 | 2.514982 | 0.245572
1050 | 2.521271 | 0.255492
1051 | 2.527505 | 0.265146
1052 | 2.533681 | 0.274632
1053 | 2.540028 | 0.283929
1054 | 2.546148 | 0.292958
1055 | 2.552552 | 0.30187
1056 | 2.558728 | 0.30992
1057 | 2.564962 | 0.317049
1058 | 2.571252 | 0.323943
1059 | 2.577485 | 0.329824
1060 | 2.583775 | 0.335637
1061 | 2.589952 | 0.340735
1062 | 2.596298 | 0.345712
1063 | 2.601455 | 0.203812
1064 | 2.607518 | 0.190947
1065 | 2.613751 | 0.202287
1066 | 2.619985 | 0.213149
1067 | 2.626219 | 0.223703
1068 | 2.632452 | 0.23404
1069 | 2.638798 | 0.244554
1070 | 2.645031 | 0.254648
1071 | 2.651208 | 0.264647
1072 | 2.657498 | 0.274709
1073 | 2.663731 | 0.28462
1074 | 2.669965 | 0.294347
1075 | 2.676198 | 0.303794
1076 | 2.682545 | 0.313487
1077 | 2.688778 | 0.322314
1078 | 2.694955 | 0.330401
1079 | 2.701245 | 0.337865
1080 | 2.707478 | 0.344798
1081 | 2.713768 | 0.351327
1082 | 2.720001 | 0.357465
1083 | 2.726235 | 0.364057
1084 | 2.732525 | 0.370207
1085 | 2.736378 | 0.200457
1086 | 2.742498 | 0.219538
1087 | 2.748675 | 0.231098
1088 | 2.755022 | 0.242233
1089 | 2.761199 | 0.252872
1090 | 2.767545 | 0.26354
1091 | 2.773778 | 0.273973
1092 | 2.780012 | 0.284425
1093 | 2.786245 | 0.294722
1094 | 2.792422 | 0.304634
1095 | 2.798768 | 0.31497
1096 | 2.804888 | 0.3247
1097 | 2.811292 | 0.33476
1098 | 2.817582 | 0.343906
1099 | 2.823702 | 0.352134
1100 | 2.829992 | 0.359817
1101 | 2.836225 | 0.366708
1102 | 2.842572 | 0.373727
1103 | 2.848692 | 0.38108
1104 | 2.855039 | 0.388684
1105 | 2.861272 | 0.39581
1106 | 2.867449 | 0.402108
1107 | 2.873738 | 0.407673
1108 | 2.879972 | 0.410648
1109 | 2.882692 | 0.230946
1110 | 2.888698 | 0.244742
1111 | 2.894989 | 0.256692
1112 | 2.901222 | 0.267941
1113 | 2.907511 | 0.279015
1114 | 2.913688 | 0.289282
1115 | 2.920035 | 0.300149
1116 | 2.926269 | 0.310346
1117 | 2.932445 | 0.320603
1118 | 2.938735 | 0.330741
1119 | 2.944912 | 0.340887
1120 | 2.951315 | 0.350933
1121 | 2.957492 | 0.36071
1122 | 2.963725 | 0.370357
1123 | 2.970015 | 0.379448
1124 | 2.976192 | 0.388674
1125 | 2.982538 | 0.397447
1126 | 2.988659 | 0.405082
1127 | 2.995062 | 0.412895
1128 | 3.001238 | 0.419808
1129 | 3.007471 | 0.425895
1130 | 3.013762 | 0.431255
1131 | 3.019995 | 0.435524
1132 | 3.026285 | 0.439478
1133 | 3.032462 | 0.443364
1134 | 3.038808 | 0.447236
1135 | 3.045042 | 0.450971
1136 | 3.051218 | 0.454211
1137 | 3.057508 | 0.455561
1138 | 3.058812 | 0.284783
1139 | 3.064989 | 0.304252
1140 | 3.071279 | 0.318864
1141 | 3.077512 | 0.332227
1142 | 3.083688 | 0.34462
1143 | 3.090092 | 0.355745
1144 | 3.096155 | 0.364352
1145 | 3.102559 | 0.371318
1146 | 3.108735 | 0.374967
1147 | 3.115025 | 0.374934
1148 | 3.121258 | 0.376166
1149 | 3.127435 | 0.377999
1150 | 3.133782 | 0.378595
1151 | 3.139902 | 0.378649
1152 | 3.146305 | 0.380968
1153 | 3.152539 | 0.383855
1154 | 3.158715 | 0.387088
1155 | 3.164949 | 0.391153
1156 | 3.171238 | 0.395422
1157 | 3.177472 | 0.399179
1158 | 3.183705 | 0.402494
1159 | 3.190052 | 0.406262
1160 | 3.196285 | 0.409994
1161 | 3.202462 | 0.413151
1162 | 3.208752 | 0.416652
1163 | 3.214928 | 0.419591
1164 | 3.221275 | 0.422879
1165 | 3.227509 | 0.425992
1166 | 3.233742 | 0.429188
1167 | 3.240032 | 0.432918
1168 | 3.246209 | 0.436587
1169 | 3.252555 | 0.440546
1170 | 3.258675 | 0.443652
1171 | 3.265079 | 0.447305
1172 | 3.271255 | 0.450802
1173 | 3.277432 | 0.454423
1174 | 3.283722 | 0.458614
1175 | 3.289955 | 0.462404
1176 | 3.296302 | 0.466764
1177 | 3.302479 | 0.470879
1178 | 3.308768 | 0.47486
1179 | 3.315002 | 0.478419
1180 | 3.321235 | 0.48144
1181 | 3.327468 | 0.485198
1182 | 3.333645 | 0.488814
1183 | 3.340049 | 0.492565
1184 | 3.346226 | 0.4963
1185 | 3.352459 | 0.499891
1186 | 3.358749 | 0.503507
1187 | 3.364982 | 0.506984
1188 | 3.371272 | 0.511571
1189 | 3.377449 | 0.515317
1190 | 3.383795 | 0.520002
1191 | 3.390028 | 0.524372
1192 | 3.396205 | 0.528429
1193 | 3.402495 | 0.53305
1194 | 3.408729 | 0.53751
1195 | 3.415019 | 0.542692
1196 | 3.421196 | 0.547998
1197 | 3.427542 | 0.553308
1198 | 3.433775 | 0.558244
1199 | 3.439952 | 0.56227
1200 | 3.446299 | 0.567007
1201 | 3.452362 | 0.570839
1202 | 3.458822 | 0.575154
1203 | 3.464998 | 0.578942
1204 | 3.471232 | 0.583226
1205 | 3.477522 | 0.588038
1206 | 3.483699 | 0.592879
1207 | 3.490046 | 0.597819
1208 | 3.496165 | 0.601851
1209 | 3.502569 | 0.606327
1210 | 3.508802 | 0.610954
1211 | 3.514978 | 0.615578
1212 | 3.521269 | 0.620749
1213 | 3.527445 | 0.625088
1214 | 3.533792 | 0.630164
1215 | 3.539969 | 0.634634
1216 | 3.546259 | 0.639118
1217 | 3.552492 | 0.643785
1218 | 3.558725 | 0.64842
1219 | 3.565016 | 0.65331
1220 | 3.571135 | 0.657789
1221 | 3.577538 | 0.662419
1222 | 3.583772 | 0.66688
1223 | 3.590005 | 0.671094
1224 | 3.596239 | 0.675422
1225 | 3.602472 | 0.678837
1226 | 3.608762 | 0.682278
1227 | 3.614939 | 0.684648
1228 | 3.621285 | 0.688595
1229 | 3.627519 | 0.691797
1230 | 3.633696 | 0.694489
1231 | 3.640042 | 0.697326
1232 | 3.646219 | 0.700149
1233 | 3.652509 | 0.703827
1234 | 3.658742 | 0.707254
1235 | 3.665032 | 0.710842
1236 | 3.671322 | 0.714079
1237 | 3.677442 | 0.716552
1238 | 3.683789 | 0.719361
1239 | 3.689909 | 0.722032
1240 | 3.696312 | 0.725881
1241 | 3.702489 | 0.729108
1242 | 3.708722 | 0.73254
1243 | 3.715012 | 0.73592
1244 | 3.721189 | 0.738566
1245 | 3.727535 | 0.741019
1246 | 3.733712 | 0.742734
1247 | 3.740059 | 0.745516
1248 | 3.746292 | 0.749821
1249 | 3.752469 | 0.757926
1250 | 3.758759 | 0.767232
1251 | 3.764935 | 0.775848
1252 | 3.771282 | 0.784384
1253 | 3.777459 | 0.79193
1254 | 3.783806 | 0.799615
1255 | 3.789982 | 0.806945
1256 | 3.796216 | 0.814118
1257 | 3.802506 | 0.821519
1258 | 3.808626 | 0.828797
1259 | 3.815029 | 0.836617
1260 | 3.821205 | 0.844497
1261 | 3.827495 | 0.852593
1262 | 3.833786 | 0.861053
1263 | 3.839962 | 0.869337
1264 | 3.846252 | 0.878226
1265 | 3.852429 | 0.88628
1266 | 3.858776 | 0.895286
1267 | 3.865009 | 0.903489
1268 | 3.871186 | 0.911549
1269 | 3.877532 | 0.92015
1270 | 3.883709 | 0.928167
1271 | 3.890055 | 0.9363
1272 | 3.896233 | 0.944309
1273 | 3.902522 | 0.952585
1274 | 3.908756 | 0.960341
1275 | 3.914932 | 0.967791
1276 | 3.921222 | 0.975789
1277 | 3.927342 | 0.982909
1278 | 3.933803 | 0.990938
1279 | 3.940036 | 0.998349
1280 | 3.946212 | 1.005425
1281 | 3.952502 | 1.012644
1282 | 3.958736 | 1.01973
1283 | 3.965025 | 1.026892
1284 | 3.971203 | 1.033261
1285 | 3.977549 | 1.04026
1286 | 3.98384 | 1.046722
1287 | 3.989959 | 1.052162
1288 | 3.996249 | 1.058139
1289 | 4.002426 | 1.063492
1290 | 4.008773 | 1.069317
1291 | 4.015006 | 1.075033
1292 | 4.021296 | 1.081163
1293 | 4.027529 | 1.087065
1294 | 4.033706 | 1.092757
1295 | 4.040052 | 1.098773
1296 | 4.046116 | 1.104251
1297 | 4.052576 | 1.11026
1298 | 4.058753 | 1.115858
1299 | 4.064986 | 1.121647
1300 | 4.071276 | 1.12755
1301 | 4.077453 | 1.132678
1302 | 4.083743 | 1.138446
1303 | 4.08992 | 1.143373
1304 | 4.096323 | 1.149174
1305 | 4.102499 | 1.153366
1306 | 4.108732 | 1.157077
1307 | 4.115023 | 1.160353
1308 | 4.121199 | 1.162811
1309 | 4.127545 | 1.164929
1310 | 4.133722 | 1.166128
1311 | 4.140012 | 1.168455
1312 | 4.146303 | 1.171346
1313 | 4.152479 | 1.174803
1314 | 4.158769 | 1.179639
1315 | 4.164889 | 1.183475
1316 | 4.171349 | 1.185823
1317 | 4.177526 | 1.185813
1318 | 4.183702 | 1.187546
1319 | 4.189992 | 1.189623
1320 | 4.196226 | 1.189113
1321 | 4.202516 | 1.189972
1322 | 4.208693 | 1.192626
1323 | 4.215039 | 1.196121
1324 | 4.221272 | 1.19769
1325 | 4.227449 | 1.197508
1326 | 4.233739 | 1.19743
1327 | 4.239973 | 1.195827
1328 | 4.246319 | 1.198703
1329 | 4.252496 | 1.201973
1330 | 4.258786 | 1.205123
1331 | 4.265019 | 1.207574
1332 | 4.271196 | 1.210083
1333 | 4.277543 | 1.213887
1334 | 4.283663 | 1.217339
1335 | 4.290066 | 1.220674
1336 | 4.296243 | 1.222032
1337 | 4.302476 | 1.222664
1338 | 4.308766 | 1.223413
1339 | 4.314943 | 1.223957
1340 | 4.321289 | 1.225396
1341 | 4.327409 | 1.227362
1342 | 4.333813 | 1.231533
1343 | 4.340046 | 1.23553
1344 | 4.346166 | 1.240052
1345 | 4.352513 | 1.245518
1346 | 4.358689 | 1.250614
1347 | 4.365036 | 1.255894
1348 | 4.371212 | 1.261136
1349 | 4.377503 | 1.266705
1350 | 4.383792 | 1.272159
1351 | 4.389969 | 1.277115
1352 | 4.396259 | 1.282608
1353 | 4.402379 | 1.287189
1354 | 4.408839 | 1.293121
1355 | 4.415016 | 1.29837
1356 | 4.421249 | 1.303506
1357 | 4.427483 | 1.307104
1358 | 4.433715 | 1.313009
1359 | 4.440063 | 1.318371
1360 | 4.446183 | 1.323084
1361 | 4.452529 | 1.328496
1362 | 4.458763 | 1.333043
1363 | 4.46494 | 1.337418
1364 | 4.471286 | 1.342106
1365 | 4.477462 | 1.346479
1366 | 4.483753 | 1.350958
1367 | 4.489986 | 1.354918
1368 | 4.496276 | 1.359405
1369 | 4.50251 | 1.363887
1370 | 4.508686 | 1.368156
1371 | 4.515032 | 1.372882
1372 | 4.521152 | 1.377295
1373 | 4.527556 | 1.382239
1374 | 4.533733 | 1.386803
1375 | 4.539966 | 1.391358
1376 | 4.546256 | 1.396392
1377 | 4.552433 | 1.400814
1378 | 4.558779 | 1.405932
1379 | 4.564899 | 1.410188
1380 | 4.571302 | 1.415453
1381 | 4.577536 | 1.420176
1382 | 4.583713 | 1.4247
1383 | 4.590003 | 1.429672
1384 | 4.596179 | 1.434296
1385 | 4.602526 | 1.439132
1386 | 4.608759 | 1.443598
1387 | 4.614993 | 1.44823
1388 | 4.621283 | 1.45299
1389 | 4.62746 | 1.457391
1390 | 4.633806 | 1.462256
1391 | 4.639926 | 1.466008
1392 | 4.646329 | 1.470984
1393 | 4.652506 | 1.475517
1394 | 4.658739 | 1.480067
1395 | 4.664973 | 1.484649
1396 | 4.671206 | 1.48937
1397 | 4.677553 | 1.494241
1398 | 4.68373 | 1.49878
1399 | 4.690076 | 1.503988
1400 | 4.696309 | 1.508813
1401 | 4.70243 | 1.513174
1402 | 4.708719 | 1.518276
1403 | 4.715009 | 1.522742
1404 | 4.7213 | 1.527637
1405 | 4.727476 | 1.532236
1406 | 4.733766 | 1.53703
1407 | 4.74 | 1.541641
1408 | 4.746233 | 1.546008
1409 | 4.75258 | 1.550897
1410 | 4.758643 | 1.555115
1411 | 4.765046 | 1.559783
1412 | 4.77128 | 1.564512
1413 | 4.777456 | 1.568924
1414 | 4.783746 | 1.573781
1415 | 4.789979 | 1.578408
1416 | 4.796269 | 1.583358
1417 | 4.802446 | 1.587449
1418 | 4.808793 | 1.592603
1419 | 4.815026 | 1.597372
1420 | 4.821203 | 1.601718
1421 | 4.827493 | 1.606686
1422 | 4.83367 | 1.611585
1423 | 4.840073 | 1.616453
1424 | 4.84625 | 1.621146
1425 | 4.85254 | 1.62584
1426 | 4.858773 | 1.630651
1427 | 4.864949 | 1.63486
1428 | 4.871296 | 1.639571
1429 | 4.877416 | 1.643386
1430 | 4.88382 | 1.648332
1431 | 4.889997 | 1.652505
1432 | 4.896229 | 1.656881
1433 | 4.90252 | 1.661087
1434 | 4.908753 | 1.663748
1435 | 4.915043 | 1.66769
1436 | 4.92122 | 1.670987
1437 | 4.927566 | 1.674291
1438 | 4.933799 | 1.67831
1439 | 4.939977 | 1.682114
1440 | 4.946267 | 1.686622
1441 | 4.952444 | 1.691074
1442 | 4.95879 | 1.695767
1443 | 4.965023 | 1.699915
1444 | 4.971257 | 1.704573
1445 | 4.977547 | 1.708955
1446 | 4.983723 | 1.712841
1447 | 4.990014 | 1.717167
1448 | 4.996133 | 1.720897
1449 | 5.002594 | 1.725374
1450 | 5.00877 | 1.728969
1451 | 5.01217 | 0.694882
1452 | 5.012339 | -0.001125
Specimen: 4
Number of data points: 975
Maximum Load point: 957 Maximum Load: 0.71327 kN
Maximum Extension point: 975 Maximum Extension: 3.37297 mm
___________________________________________________
1 | 0 | 2.2e-05
2 | 0.000397 | 0.000104
3 | 0.002267 | -9.2e-05
4 | 0.00374 | -3.4e-05
5 | 0.004987 | 2e-06
6 | 0.006233 | -6.2e-05
7 | 0.007537 | -4.5e-05
8 | 0.00884 | 0
9 | 0.009973 | 2.2e-05
10 | 0.01122 | 5e-06
11 | 0.01241 | 7.9e-05
12 | 0.01377 | 6.1e-05
13 | 0.015017 | 2.4e-05
14 | 0.016263 | -4.4e-05
15 | 0.017567 | 1.5e-05
16 | 0.018813 | -2.4e-05
17 | 0.02006 | 9e-06
18 | 0.02125 | 5.6e-05
19 | 0.022497 | 4.4e-05
20 | 0.023687 | 6e-06
21 | 0.02499 | 6.2e-05
22 | 0.026293 | 5.1e-05
23 | 0.027483 | 1.6e-05
24 | 0.028787 | -2.8e-05
25 | 0.03009 | -3.3e-05
26 | 0.031223 | -8.3e-05
27 | 0.03247 | -6.5e-05
28 | 0.033717 | 3.7e-05
29 | 0.034963 | 5.2e-05
30 | 0.036267 | 2.4e-05
31 | 0.037513 | 2.5e-05
32 | 0.03876 | 4.6e-05
33 | 0.040063 | -5.7e-05
34 | 0.04131 | -7.3e-05
35 | 0.042443 | -3.7e-05
36 | 0.04369 | 0
37 | 0.04488 | 2.2e-05
38 | 0.04624 | 4.1e-05
39 | 0.047543 | 9.4e-05
40 | 0.048733 | 0.000119
41 | 0.050037 | 3.4e-05
42 | 0.05134 | 0.000104
43 | 0.05253 | -5.7e-05
44 | 0.05372 | -1.2e-05
45 | 0.054967 | 6.2e-05
46 | 0.056213 | -5.8e-05
47 | 0.057517 | 2.1e-05
48 | 0.05882 | 0.000126
49 | 0.06001 | 3.2e-05
50 | 0.061313 | 1.2e-05
51 | 0.06256 | 4.5e-05
52 | 0.06375 | 8.5e-05
53 | 0.06494 | -1.7e-05
54 | 0.066187 | 1.4e-05
55 | 0.06749 | -1e-05
56 | 0.068793 | 2.7e-05
57 | 0.07004 | -7e-06
58 | 0.071287 | 7.9e-05
59 | 0.07259 | 4.5e-05
60 | 0.07378 | 5.9e-05
61 | 0.07497 | 7e-06
62 | 0.076217 | 4.1e-05
63 | 0.077407 | 9e-06
64 | 0.078767 | 2.9e-05
65 | 0.08007 | -6.2e-05
66 | 0.08126 | -1e-06
67 | 0.082563 | -1.9e-05
68 | 0.08381 | 2.2e-05
69 | 0.085057 | 9.9e-05
70 | 0.086247 | 7.6e-05
71 | 0.087437 | 8.4e-05
72 | 0.08874 | 4.7e-05
73 | 0.089987 | -1.8e-05
74 | 0.091233 | 1.4e-05
75 | 0.09248 | 6.4e-05
76 | 0.093783 | -8e-06
77 | 0.095087 | 7.6e-05
78 | 0.09622 | 5.5e-05
79 | 0.097467 | 8.6e-05
80 | 0.098657 | 6.1e-05
81 | 0.100017 | 7.1e-05
82 | 0.10132 | 8.4e-05
83 | 0.10251 | -1.8e-05
84 | 0.103813 | 3.6e-05
85 | 0.10506 | -8e-06
86 | 0.106307 | 1.9e-05
87 | 0.107497 | -7.7e-05
88 | 0.108743 | 7.5e-05
89 | 0.109933 | 7.5e-05
90 | 0.111293 | 1.2e-05
91 | 0.11254 | 3.7e-05
92 | 0.113787 | 6.1e-05
93 | 0.115033 | -1.9e-05
94 | 0.116337 | -1e-05
95 | 0.117527 | 2.2e-05
96 | 0.118717 | -5e-06
97 | 0.119907 | 4.9e-05
98 | 0.12121 | 9.7e-05
99 | 0.122513 | 9.2e-05
100 | 0.12376 | 5.9e-05
101 | 0.125063 | 8.4e-05
102 | 0.126367 | 6.7e-05
103 | 0.127557 | -5.7e-05
104 | 0.128747 | 4e-06
105 | 0.129993 | 2.6e-05
106 | 0.131183 | -5.2e-05
107 | 0.132487 | -4.4e-05
108 | 0.13379 | 9.9e-05
109 | 0.135037 | 6.5e-05
110 | 0.13634 | 0.000106
111 | 0.137587 | 2.9e-05
112 | 0.138777 | 0.0001
113 | 0.139967 | 9.1e-05
114 | 0.141213 | 6e-06
115 | 0.14246 | -6.8e-05
116 | 0.143763 | 2e-05
117 | 0.14501 | -2.2e-05
118 | 0.146257 | 6.5e-05
119 | 0.147503 | 6.5e-05
120 | 0.148807 | 7.4e-05
121 | 0.149997 | 7.5e-05
122 | 0.151243 | 0.000116
123 | 0.152433 | 0
124 | 0.153737 | -5e-05
125 | 0.15504 | 1.4e-05
126 | 0.156287 | 1.5e-05
127 | 0.157533 | -5e-06
128 | 0.158837 | 0.000124
129 | 0.160027 | 8.5e-05
130 | 0.161217 | 0.0001
131 | 0.162463 | 5.9e-05
132 | 0.163653 | 4e-06
133 | 0.165013 | 1.9e-05
134 | 0.16626 | 3.6e-05
135 | 0.167507 | 3.5e-05
136 | 0.16881 | 7e-06
137 | 0.170057 | 5.2e-05
138 | 0.171303 | 0.000117
139 | 0.172437 | 4.4e-05
140 | 0.17374 | 0.000139
141 | 0.17493 | 8.6e-05
142 | 0.17629 | 0.000138
143 | 0.177537 | 2.4e-05
144 | 0.178783 | 5.6e-05
145 | 0.180087 | 2e-05
146 | 0.181333 | 5e-06
147 | 0.182523 | 7.5e-05
148 | 0.183713 | 5.4e-05
149 | 0.18496 | 9.9e-05
150 | 0.186263 | 0.000117
151 | 0.18751 | 8e-05
152 | 0.188757 | 0.000139
153 | 0.19006 | 7e-06
154 | 0.191307 | 4.5e-05
155 | 0.192553 | 4.5e-05
156 | 0.193743 | 4.9e-05
157 | 0.19499 | -1e-06
158 | 0.19618 | 8e-05
159 | 0.197483 | 5.9e-05
160 | 0.198787 | 0.000123
161 | 0.200033 | 8e-05
162 | 0.20128 | 0.000146
163 | 0.202583 | -2.8e-05
164 | 0.203773 | 4e-06
165 | 0.204963 | 0.000109
166 | 0.20621 | 3.5e-05
167 | 0.207457 | 2.2e-05
168 | 0.20876 | 5.4e-05
169 | 0.210007 | 7.7e-05
170 | 0.211253 | 0.00011
171 | 0.212557 | 5.6e-05
172 | 0.213803 | 4.4e-05
173 | 0.214993 | 7.4e-05
174 | 0.216183 | 1.4e-05
175 | 0.21743 | -5.2e-05
176 | 0.218733 | 1.7e-05
177 | 0.220037 | 1e-06
178 | 0.221283 | 0.000143
179 | 0.222587 | 8.9e-05
180 | 0.223833 | 0.000145
181 | 0.22508 | 9.1e-05
182 | 0.226213 | 0.000184
183 | 0.22746 | -9e-06
184 | 0.22865 | -3e-06
185 | 0.23001 | 4.9e-05
186 | 0.231257 | 9e-05
187 | 0.232503 | 3.6e-05
188 | 0.233807 | 0.000109
189 | 0.235053 | 0.000115
190 | 0.236243 | 0.000104
191 | 0.23749 | 3.5e-05
192 | 0.238737 | 4.4e-05
193 | 0.239983 | -1e-06
194 | 0.241287 | 2e-05
195 | 0.242533 | 2.4e-05
196 | 0.24378 | 4.2e-05
197 | 0.245083 | 6.2e-05
198 | 0.24633 | 7.4e-05
199 | 0.247463 | 0.000101
200 | 0.24871 | 7.2e-05
201 | 0.2499 | 3.2e-05
202 | 0.25126 | 0.000154
203 | 0.252507 | 7.6e-05
204 | 0.253753 | 4.6e-05
205 | 0.255057 | 5e-05
206 | 0.256303 | 5.2e-05
207 | 0.25755 | 6.2e-05
208 | 0.25874 | 8.4e-05
209 | 0.259987 | 0.000141
210 | 0.261177 | 2.1e-05
211 | 0.262537 | 9.2e-05
212 | 0.263783 | 0.000135
213 | 0.26503 | 0.000101
214 | 0.266333 | -1e-05
215 | 0.26758 | 2.7e-05
216 | 0.26877 | 7.2e-05
217 | 0.26996 | 0.000125
218 | 0.27115 | 9.5e-05
219 | 0.27251 | 6.7e-05
220 | 0.273757 | 0.000153
221 | 0.275003 | 7.2e-05
222 | 0.276307 | 0.000116
223 | 0.277553 | 2e-06
224 | 0.2788 | 2.2e-05
225 | 0.27999 | 5e-05
226 | 0.281237 | 7.7e-05
227 | 0.28237 | 2.9e-05
228 | 0.283787 | 8e-05
229 | 0.285034 | 0.000126
230 | 0.28628 | 0.000114
231 | 0.287527 | 1.6e-05
232 | 0.28883 | 0.000101
233 | 0.29002 | 2.1e-05
234 | 0.291267 | 0.000112
235 | 0.292514 | 6.4e-05
236 | 0.293703 | -5e-06
237 | 0.295007 | 1.7e-05
238 | 0.29631 | 0.000124
239 | 0.297557 | 0.000111
240 | 0.298804 | 0.000111
241 | 0.30005 | 8.2e-05
242 | 0.30124 | 8.1e-05
243 | 0.302487 | 2.9e-05
244 | 0.30362 | 5.4e-05
245 | 0.30498 | 6.7e-05
246 | 0.306284 | 1.2e-05
247 | 0.307474 | 6.9e-05
248 | 0.308777 | 9.2e-05
249 | 0.31008 | 8.7e-05
250 | 0.311327 | 9e-05
251 | 0.31246 | 4.7e-05
252 | 0.313764 | 8.9e-05
253 | 0.314954 | 5.4e-05
254 | 0.316257 | 9e-05
255 | 0.31756 | 0.000114
256 | 0.31875 | 2.4e-05
257 | 0.320054 | 1.9e-05
258 | 0.321357 | 0.000101
259 | 0.32249 | 4.5e-05
260 | 0.323737 | 8.5e-05
261 | 0.324927 | 0.000155
262 | 0.32623 | 0.000145
263 | 0.327534 | 7.6e-05
264 | 0.32878 | 6.7e-05
265 | 0.330027 | 3.4e-05
266 | 0.33133 | 1.6e-05
267 | 0.332577 | 6.9e-05
268 | 0.333767 | 9.1e-05
269 | 0.334957 | 6.7e-05
270 | 0.336147 | 5.4e-05
271 | 0.337507 | 0.000115
272 | 0.338754 | 0.000168
273 | 0.34 | 2.4e-05
274 | 0.341247 | 9.9e-05
275 | 0.342607 | 5e-05
276 | 0.343797 | 4.4e-05
277 | 0.344987 | 9.2e-05
278 | 0.346234 | 0.000125
279 | 0.347424 | 9.9e-05
280 | 0.348784 | 4e-05
281 | 0.35003 | 0.000206
282 | 0.351277 | 0.000134
283 | 0.35258 | 4e-06
284 | 0.353827 | 4.5e-05
285 | 0.355017 | 3e-05
286 | 0.356264 | 7.7e-05
287 | 0.357454 | 2.7e-05
288 | 0.358757 | 0.000115
289 | 0.360004 | 0.000143
290 | 0.361194 | 0.000101
291 | 0.362497 | 0.000178
292 | 0.3638 | 7.2e-05
293 | 0.365047 | -1.5e-05
294 | 0.366237 | 9.6e-05
295 | 0.367484 | 3.6e-05
296 | 0.368674 | 3.6e-05
297 | 0.369977 | 8.7e-05
298 | 0.37128 | 0.000138
299 | 0.37247 | 0.000128
300 | 0.373774 | 0.000102
301 | 0.375077 | 0.000101
302 | 0.376267 | 0.000166
303 | 0.377457 | 5.2e-05
304 | 0.37876 | 2.1e-05
305 | 0.37995 | 0.000102
306 | 0.381254 | 0.000104
307 | 0.3825 | 3.7e-05
308 | 0.383747 | 0.000124
309 | 0.38505 | 0.000109
310 | 0.386297 | 0.000136
311 | 0.387487 | 0.000145
312 | 0.388734 | 0.000143
313 | 0.38998 | 9.9e-05
314 | 0.391227 | 1.4e-05
315 | 0.392587 | 0.000136
316 | 0.393777 | 7.7e-05
317 | 0.395024 | 3.9e-05
318 | 0.396327 | 0.00015
319 | 0.397574 | 0.000151
320 | 0.398707 | 0.000169
321 | 0.399954 | 0.000124
322 | 0.401144 | 0.00012
323 | 0.402504 | 8.9e-05
324 | 0.403807 | 6.9e-05
325 | 0.404997 | 7.5e-05
326 | 0.4063 | 0.000115
327 | 0.407604 | 1e-05
328 | 0.408794 | 0.000146
329 | 0.409984 | 2.9e-05
330 | 0.41123 | 4.4e-05
331 | 0.412477 | 7.7e-05
332 | 0.41378 | 0.000153
333 | 0.415027 | 6.5e-05
334 | 0.416274 | 7.9e-05
335 | 0.41752 | 0.000153
336 | 0.418767 | 0.00011
337 | 0.420014 | 0.000115
338 | 0.42126 | 0.000144
339 | 0.42245 | 0.000133
340 | 0.423754 | 9e-05
341 | 0.425057 | 0.000121
342 | 0.426247 | 0.000148
343 | 0.42755 | 3.6e-05
344 | 0.428797 | 0.0001
345 | 0.430044 | 0.000107
346 | 0.431234 | 8.4e-05
347 | 0.43248 | 3.5e-05
348 | 0.43367 | 4e-05
349 | 0.43503 | 2.2e-05
350 | 0.436277 | 3.2e-05
351 | 0.437467 | 0.000123
352 | 0.43877 | 0.00015
353 | 0.440074 | 0.000107
354 | 0.441264 | 2.7e-05
355 | 0.44251 | 5e-05
356 | 0.443757 | 9.9e-05
357 | 0.444947 | 3.4e-05
358 | 0.44625 | 0.000139
359 | 0.447554 | 0.000105
360 | 0.4488 | 6.6e-05
361 | 0.450047 | 0.000169
362 | 0.45135 | 0.00014
363 | 0.452484 | 7.6e-05
364 | 0.45373 | 8.2e-05
365 | 0.45492 | 0.000109
366 | 0.456224 | 1.4e-05
367 | 0.457527 | 9.4e-05
368 | 0.458774 | 6.7e-05
369 | 0.460077 | 7.1e-05
370 | 0.461324 | 0.000228
371 | 0.46257 | 0.000171
372 | 0.46376 | 0.000181
373 | 0.465007 | 0.000102
374 | 0.466197 | 3.2e-05
375 | 0.4675 | 8.6e-05
376 | 0.468804 | 6.1e-05
377 | 0.47005 | 0.000139
378 | 0.471297 | 0.000135
379 | 0.472544 | 0.000128
380 | 0.473734 | 8.4e-05
381 | 0.47498 | 0.000106
382 | 0.476227 | 0.000151
383 | 0.477474 | 6.5e-05
384 | 0.478777 | 5.2e-05
385 | 0.480024 | 6.5e-05
386 | 0.48127 | 0.000124
387 | 0.482574 | 6.6e-05
388 | 0.48382 | 0.000104
389 | 0.484954 | 0.000102
390 | 0.4862 | 0.000169
391 | 0.487447 | 0.0001
392 | 0.48875 | 0.000134
393 | 0.490054 | 5.1e-05
394 | 0.4913 | 0.000101
395 | 0.492604 | 0.000107
396 | 0.49385 | 7.4e-05
397 | 0.49504 | 0.000125
398 | 0.49623 | 6.4e-05
399 | 0.497477 | 0.000129
400 | 0.498724 | 0.000125
401 | 0.500027 | 9.5e-05
402 | 0.501274 | 0.000201
403 | 0.50252 | 0.0001
404 | 0.503824 | 0.000141
405 | 0.50507 | 0.000139
406 | 0.50626 | 0.000168
407 | 0.50745 | 0.000125
408 | 0.50864 | 0.000309
409 | 0.51 | 0.000289
410 | 0.511304 | 0.000429
411 | 0.51255 | 0.000426
412 | 0.513797 | 0.000493
413 | 0.515044 | 0.000541
414 | 0.51629 | 0.00082
415 | 0.51748 | 0.001038
416 | 0.518727 | 0.00139
417 | 0.519917 | 0.001802
418 | 0.521277 | 0.002142
419 | 0.52258 | 0.002297
420 | 0.52377 | 0.002411
421 | 0.525017 | 0.002882
422 | 0.52632 | 0.003336
423 | 0.52751 | 0.003536
424 | 0.5287 | 0.003789
425 | 0.529947 | 0.00392
426 | 0.531194 | 0.003953
427 | 0.532554 | 0.004059
428 | 0.5338 | 0.004138
429 | 0.535047 | 0.004223
430 | 0.536294 | 0.004366
431 | 0.537597 | 0.004384
432 | 0.53873 | 0.004478
433 | 0.539977 | 0.004491
434 | 0.541167 | 0.004486
435 | 0.542527 | 0.00448
436 | 0.543774 | 0.004514
437 | 0.54502 | 0.004481
438 | 0.546267 | 0.004598
439 | 0.54757 | 0.004538
440 | 0.548817 | 0.004561
441 | 0.550007 | 0.004593
442 | 0.551254 | 0.004545
443 | 0.552444 | 0.004486
444 | 0.553747 | 0.004466
445 | 0.55505 | 0.004505
446 | 0.556297 | 0.004491
447 | 0.557544 | 0.004569
448 | 0.558847 | 0.004546
449 | 0.560037 | 0.004565
450 | 0.561227 | 0.004544
451 | 0.562417 | 0.004589
452 | 0.56372 | 0.004574
453 | 0.565024 | 0.004531
454 | 0.56627 | 0.004505
455 | 0.567517 | 0.004534
456 | 0.56882 | 0.004484
457 | 0.570067 | 0.004545
458 | 0.571257 | 0.00452
459 | 0.572504 | 0.004559
460 | 0.573637 | 0.004533
461 | 0.574997 | 0.004544
462 | 0.5763 | 0.004687
463 | 0.577547 | 0.004575
464 | 0.578794 | 0.004463
465 | 0.580097 | 0.004519
466 | 0.581287 | 0.004446
467 | 0.582477 | 0.004455
468 | 0.583724 | 0.004588
469 | 0.58497 | 0.004551
470 | 0.586274 | 0.004594
471 | 0.58752 | 0.004546
472 | 0.588767 | 0.004592
473 | 0.59007 | 0.004523
474 | 0.591317 | 0.00453
475 | 0.592507 | 0.004498
476 | 0.593754 | 0.004523
477 | 0.594944 | 0.004488
478 | 0.596247 | 0.004592
479 | 0.59755 | 0.0045
480 | 0.59874 | 0.004566
481 | 0.600044 | 0.004597
482 | 0.601347 | 0.00465
483 | 0.602537 | 0.00447
484 | 0.603727 | 0.004579
485 | 0.604974 | 0.00448
486 | 0.606164 | 0.004489
487 | 0.607524 | 0.004506
488 | 0.60877 | 0.004545
489 | 0.610017 | 0.004556
490 | 0.611264 | 0.00461
491 | 0.612567 | 0.004629
492 | 0.613814 | 0.004553
493 | 0.614947 | 0.004571
494 | 0.616194 | 0.004494
495 | 0.61744 | 0.004499
496 | 0.618744 | 0.004504
497 | 0.620047 | 0.004485
498 | 0.621294 | 0.004574
499 | 0.62254 | 0.004639
500 | 0.623844 | 0.004655
501 | 0.624977 | 0.004561
502 | 0.626224 | 0.0046
503 | 0.62747 | 0.004534
504 | 0.628717 | 0.004486
505 | 0.63002 | 0.004511
506 | 0.631267 | 0.004515
507 | 0.63257 | 0.004518
508 | 0.633817 | 0.00458
509 | 0.635064 | 0.004543
510 | 0.636254 | 0.00462
511 | 0.637444 | 0.00452
512 | 0.63869 | 0.004554
513 | 0.64005 | 0.004587
514 | 0.641297 | 0.004511
515 | 0.642544 | 0.004529
516 | 0.64379 | 0.004483
517 | 0.645094 | 0.004503
518 | 0.646284 | 0.004546
519 | 0.647474 | 0.004548
520 | 0.64872 | 0.004612
521 | 0.649967 | 0.004585
522 | 0.65127 | 0.004569
523 | 0.652517 | 0.00454
524 | 0.65382 | 0.004544
525 | 0.655067 | 0.004454
526 | 0.656314 | 0.004546
527 | 0.657447 | 0.004518
528 | 0.658694 | 0.004555
529 | 0.65994 | 0.004555
530 | 0.661244 | 0.004529
531 | 0.662547 | 0.004595
532 | 0.663794 | 0.004598
533 | 0.66504 | 0.00454
534 | 0.666287 | 0.004559
535 | 0.667534 | 0.004563
536 | 0.668724 | 0.004501
537 | 0.66997 | 0.004499
538 | 0.67116 | 0.004625
539 | 0.672464 | 0.004579
540 | 0.673824 | 0.004589
541 | 0.675014 | 0.00457
542 | 0.681247 | 0.004538
543 | 0.687594 | 0.004551
544 | 0.69377 | 0.004504
545 | 0.70006 | 0.004583
546 | 0.706294 | 0.00452
547 | 0.71247 | 0.004597
548 | 0.718817 | 0.00453
549 | 0.724937 | 0.004599
550 | 0.73134 | 0.004583
551 | 0.737517 | 0.004536
552 | 0.743751 | 0.004504
553 | 0.749984 | 0.004578
554 | 0.756217 | 0.004588
555 | 0.762564 | 0.004536
556 | 0.76874 | 0.004503
557 | 0.775087 | 0.004544
558 | 0.781264 | 0.004528
559 | 0.787497 | 0.004519
560 | 0.79373 | 0.004575
561 | 0.799907 | 0.004548
562 | 0.80631 | 0.004468
563 | 0.812544 | 0.004595
564 | 0.818777 | 0.0045
565 | 0.82501 | 0.004592
566 | 0.831244 | 0.00455
567 | 0.837477 | 0.00454
568 | 0.843654 | 0.00449
569 | 0.850057 | 0.004561
570 | 0.856234 | 0.004565
571 | 0.862524 | 0.004599
572 | 0.868757 | 0.004566
573 | 0.87499 | 0.004595
574 | 0.88128 | 0.004526
575 | 0.887457 | 0.004563
576 | 0.893804 | 0.004559
577 | 0.900037 | 0.004682
578 | 0.906214 | 0.004592
579 | 0.912504 | 0.004602
580 | 0.918737 | 0.004568
581 | 0.925084 | 0.004619
582 | 0.931261 | 0.004607
583 | 0.937551 | 0.00468
584 | 0.943784 | 0.00461
585 | 0.949961 | 0.004582
586 | 0.956307 | 0.004638
587 | 0.962427 | 0.004588
588 | 0.968831 | 0.0046
589 | 0.975064 | 0.004675
590 | 0.981241 | 0.004533
591 | 0.987531 | 0.004594
592 | 0.993764 | 0.004587
593 | 1.000054 | 0.004599
594 | 1.006231 | 0.004523
595 | 1.012577 | 0.004605
596 | 1.018811 | 0.004561
597 | 1.024987 | 0.004642
598 | 1.031277 | 0.004615
599 | 1.037454 | 0.004637
600 | 1.043801 | 0.004635
601 | 1.049977 | 0.00456
602 | 1.056267 | 0.004614
603 | 1.062501 | 0.004688
604 | 1.068734 | 0.004554
605 | 1.075024 | 0.004614
606 | 1.081201 | 0.004555
607 | 1.087604 | 0.004633
608 | 1.093781 | 0.004559
609 | 1.100014 | 0.004627
610 | 1.106304 | 0.004664
611 | 1.112481 | 0.004653
612 | 1.118771 | 0.004677
613 | 1.124947 | 0.0047
614 | 1.131294 | 0.005025
615 | 1.137584 | 0.00521
616 | 1.143704 | 0.005186
617 | 1.150051 | 0.005404
618 | 1.156227 | 0.005537
619 | 1.162574 | 0.00573
620 | 1.168751 | 0.005809
621 | 1.175041 | 0.006034
622 | 1.181331 | 0.005994
623 | 1.187451 | 0.006173
624 | 1.193797 | 0.006244
625 | 1.199917 | 0.006306
626 | 1.206321 | 0.006305
627 | 1.212497 | 0.006416
628 | 1.218731 | 0.006405
629 | 1.225021 | 0.006616
630 | 1.231197 | 0.007545
631 | 1.237544 | 0.008474
632 | 1.243721 | 0.008848
633 | 1.250067 | 0.009326
634 | 1.256301 | 0.009644
635 | 1.262477 | 0.010244
636 | 1.268711 | 0.010944
637 | 1.274944 | 0.012504
638 | 1.281348 | 0.014745
639 | 1.287524 | 0.017447
640 | 1.293814 | 0.020465
641 | 1.299991 | 0.022708
642 | 1.306224 | 0.024032
643 | 1.312571 | 0.025317
644 | 1.318634 | 0.026314
645 | 1.325094 | 0.027945
646 | 1.331271 | 0.029461
647 | 1.337504 | 0.030986
648 | 1.343794 | 0.032589
649 | 1.349971 | 0.034342
650 | 1.356261 | 0.035894
651 | 1.362437 | 0.03736
652 | 1.368841 | 0.039004
653 | 1.375018 | 0.040493
654 | 1.381194 | 0.041985
655 | 1.387541 | 0.043672
656 | 1.393718 | 0.04524
657 | 1.400064 | 0.047027
658 | 1.406241 | 0.048777
659 | 1.412531 | 0.050375
660 | 1.418764 | 0.051946
661 | 1.424941 | 0.053088
662 | 1.431344 | 0.053831
663 | 1.437408 | 0.05446
664 | 1.443811 | 0.055077
665 | 1.450044 | 0.056108
666 | 1.456221 | 0.056976
667 | 1.462454 | 0.057863
668 | 1.468744 | 0.059024
669 | 1.475034 | 0.060352
670 | 1.481211 | 0.061595
671 | 1.487557 | 0.062963
672 | 1.493791 | 0.064375
673 | 1.499968 | 0.065476
674 | 1.506258 | 0.066399
675 | 1.512491 | 0.067611
676 | 1.518781 | 0.068154
677 | 1.525014 | 0.068929
678 | 1.531304 | 0.069825
679 | 1.537538 | 0.071512
680 | 1.543714 | 0.072558
681 | 1.550004 | 0.073443
682 | 1.556181 | 0.073642
683 | 1.562584 | 0.074413
684 | 1.568761 | 0.075912
685 | 1.574994 | 0.077281
686 | 1.581284 | 0.078996
687 | 1.587461 | 0.080431
688 | 1.593751 | 0.082469
689 | 1.599984 | 0.084638
690 | 1.606331 | 0.087097
691 | 1.612508 | 0.089041
692 | 1.618741 | 0.090771
693 | 1.625031 | 0.092533
694 | 1.631208 | 0.094349
695 | 1.637554 | 0.096218
696 | 1.643788 | 0.098167
697 | 1.650021 | 0.1002
698 | 1.656311 | 0.1018
699 | 1.662488 | 0.103007
700 | 1.668834 | 0.104746
701 | 1.674954 | 0.106207
702 | 1.681301 | 0.106571
703 | 1.687534 | 0.10896
704 | 1.693711 | 0.110125
705 | 1.700001 | 0.11156
706 | 1.706234 | 0.111728
707 | 1.712524 | 0.11331
708 | 1.718758 | 0.115777
709 | 1.725048 | 0.117692
710 | 1.731281 | 0.119072
711 | 1.737458 | 0.119501
712 | 1.743748 | 0.119748
713 | 1.749981 | 0.122539
714 | 1.756328 | 0.124778
715 | 1.762504 | 0.125434
716 | 1.768794 | 0.125231
717 | 1.775028 | 0.128374
718 | 1.781261 | 0.129179
719 | 1.787551 | 0.129263
720 | 1.793671 | 0.131493
721 | 1.800074 | 0.134273
722 | 1.806251 | 0.135606
723 | 1.812484 | 0.134833
724 | 1.818774 | 0.13804
725 | 1.825008 | 0.139848
726 | 1.831298 | 0.13976
727 | 1.837474 | 0.141305
728 | 1.843821 | 0.141848
729 | 1.850054 | 0.144199
730 | 1.856231 | 0.145774
731 | 1.862521 | 0.148257
732 | 1.868641 | 0.149608
733 | 1.875044 | 0.151402
734 | 1.881278 | 0.153277
735 | 1.887511 | 0.155042
736 | 1.893801 | 0.155769
737 | 1.899978 | 0.15591
738 | 1.906268 | 0.154924
739 | 1.912444 | 0.154513
740 | 1.918848 | 0.15604
741 | 1.925024 | 0.159101
742 | 1.931258 | 0.161601
743 | 1.937548 | 0.164114
744 | 1.943724 | 0.166588
745 | 1.950071 | 0.168577
746 | 1.956248 | 0.16419
747 | 1.962538 | 0.162707
748 | 1.968771 | 0.166476
749 | 1.975005 | 0.1696
750 | 1.981295 | 0.171507
751 | 1.987471 | 0.172535
752 | 1.993818 | 0.174044
753 | 1.999994 | 0.174854
754 | 2.006284 | 0.175816
755 | 2.012518 | 0.178111
756 | 2.018751 | 0.178322
757 | 2.025041 | 0.180318
758 | 2.031161 | 0.182547
759 | 2.037565 | 0.183514
760 | 2.043741 | 0.184247
761 | 2.049975 | 0.184985
762 | 2.056264 | 0.188597
763 | 2.062498 | 0.190967
764 | 2.068788 | 0.184444
765 | 2.074965 | 0.191446
766 | 2.081311 | 0.195768
767 | 2.086354 | 0.128363
768 | 2.092531 | 0.103846
769 | 2.098821 | 0.115326
770 | 2.104941 | 0.125388
771 | 2.111345 | 0.135094
772 | 2.117408 | 0.143381
773 | 2.123811 | 0.151903
774 | 2.130045 | 0.15934
775 | 2.136221 | 0.166112
776 | 2.142511 | 0.172338
777 | 2.148745 | 0.176971
778 | 2.155035 | 0.182188
779 | 2.161268 | 0.185112
780 | 2.167558 | 0.187099
781 | 2.173791 | 0.190021
782 | 2.179968 | 0.192098
783 | 2.186315 | 0.198456
784 | 2.192434 | 0.203907
785 | 2.198838 | 0.20922
786 | 2.205015 | 0.214121
787 | 2.211305 | 0.217498
788 | 2.217538 | 0.214511
789 | 2.223715 | 0.21793
790 | 2.230004 | 0.218243
791 | 2.236125 | 0.220288
792 | 2.242585 | 0.22239
793 | 2.248761 | 0.224178
794 | 2.254995 | 0.225485
795 | 2.261285 | 0.227412
796 | 2.267461 | 0.227211
797 | 2.273808 | 0.231078
798 | 2.279985 | 0.232937
799 | 2.286331 | 0.233589
800 | 2.292508 | 0.236535
801 | 2.298685 | 0.237303
802 | 2.305032 | 0.23915
803 | 2.311152 | 0.240007
804 | 2.317555 | 0.24356
805 | 2.323731 | 0.246999
806 | 2.330021 | 0.249685
807 | 2.336255 | 0.251507
808 | 2.342488 | 0.253393
809 | 2.348835 | 0.25594
810 | 2.354898 | 0.252253
811 | 2.361358 | 0.258256
812 | 2.367535 | 0.257284
813 | 2.373768 | 0.260347
814 | 2.380002 | 0.262723
815 | 2.386235 | 0.265813
816 | 2.392581 | 0.265716
817 | 2.398701 | 0.266548
818 | 2.405048 | 0.266705
819 | 2.411281 | 0.269098
820 | 2.417458 | 0.273639
821 | 2.423748 | 0.277286
822 | 2.429981 | 0.279284
823 | 2.436328 | 0.283092
824 | 2.442505 | 0.28586
825 | 2.448795 | 0.289155
826 | 2.455028 | 0.292506
827 | 2.461262 | 0.295578
828 | 2.467551 | 0.299055
829 | 2.473671 | 0.302069
830 | 2.480075 | 0.305246
831 | 2.486251 | 0.308309
832 | 2.492485 | 0.311857
833 | 2.498832 | 0.315612
834 | 2.505008 | 0.317415
835 | 2.511298 | 0.321221
836 | 2.517475 | 0.324069
837 | 2.523821 | 0.327693
838 | 2.529998 | 0.330747
839 | 2.536232 | 0.333796
840 | 2.542522 | 0.337533
841 | 2.548698 | 0.341072
842 | 2.555045 | 0.344501
843 | 2.561278 | 0.347464
844 | 2.567511 | 0.349834
845 | 2.573801 | 0.353454
846 | 2.579978 | 0.356752
847 | 2.586268 | 0.35976
848 | 2.592445 | 0.360936
849 | 2.598848 | 0.361917
850 | 2.605025 | 0.36301
851 | 2.611258 | 0.363673
852 | 2.617492 | 0.364784
853 | 2.623725 | 0.369832
854 | 2.630072 | 0.371856
855 | 2.636248 | 0.373891
856 | 2.642539 | 0.3765
857 | 2.648772 | 0.379976
858 | 2.655005 | 0.382358
859 | 2.661295 | 0.384979
860 | 2.667472 | 0.387986
861 | 2.673818 | 0.390835
862 | 2.679995 | 0.393592
863 | 2.686285 | 0.397031
864 | 2.692518 | 0.400362
865 | 2.698751 | 0.402693
866 | 2.705042 | 0.40528
867 | 2.711162 | 0.407648
868 | 2.717565 | 0.410301
869 | 2.723798 | 0.413678
870 | 2.729975 | 0.415942
871 | 2.736265 | 0.419232
872 | 2.742498 | 0.421722
873 | 2.748788 | 0.423996
874 | 2.754965 | 0.42605
875 | 2.761312 | 0.427913
876 | 2.767602 | 0.429332
877 | 2.773722 | 0.429401
878 | 2.780068 | 0.42761
879 | 2.786188 | 0.431945
880 | 2.792592 | 0.431674
881 | 2.798768 | 0.429561
882 | 2.805002 | 0.431282
883 | 2.811292 | 0.434343
884 | 2.817468 | 0.43094
885 | 2.823815 | 0.436059
886 | 2.829992 | 0.438417
887 | 2.836339 | 0.437704
888 | 2.842515 | 0.437798
889 | 2.848748 | 0.436047
890 | 2.854982 | 0.437308
891 | 2.861215 | 0.437162
892 | 2.867562 | 0.440942
893 | 2.873738 | 0.442091
894 | 2.880085 | 0.444162
895 | 2.886318 | 0.444538
896 | 2.888869 | 0.287599
897 | 2.894932 | 0.309853
898 | 2.901335 | 0.328697
899 | 2.907511 | 0.346417
900 | 2.913745 | 0.36349
901 | 2.920035 | 0.379798
902 | 2.926212 | 0.394473
903 | 2.932559 | 0.406621
904 | 2.938735 | 0.413153
905 | 2.945082 | 0.419399
906 | 2.951315 | 0.429551
907 | 2.957492 | 0.440458
908 | 2.963782 | 0.451647
909 | 2.969902 | 0.4612
910 | 2.976305 | 0.467249
911 | 2.982482 | 0.467043
912 | 2.988715 | 0.471179
913 | 2.995005 | 0.474401
914 | 3.001238 | 0.477363
915 | 3.007585 | 0.481273
916 | 3.013705 | 0.485407
917 | 3.020052 | 0.488825
918 | 3.026285 | 0.492867
919 | 3.032462 | 0.496779
920 | 3.038752 | 0.500676
921 | 3.044929 | 0.505095
922 | 3.051332 | 0.509078
923 | 3.057508 | 0.512023
924 | 3.063799 | 0.516646
925 | 3.070032 | 0.521825
926 | 3.076209 | 0.527109
927 | 3.082499 | 0.532835
928 | 3.088675 | 0.537685
929 | 3.095078 | 0.542749
930 | 3.101255 | 0.548208
931 | 3.107488 | 0.553509
932 | 3.113778 | 0.558418
933 | 3.120012 | 0.563571
934 | 3.126302 | 0.570352
935 | 3.132478 | 0.577117
936 | 3.138825 | 0.587257
937 | 3.145059 | 0.594511
938 | 3.151235 | 0.589339
939 | 3.157525 | 0.601645
940 | 3.163759 | 0.612633
941 | 3.170048 | 0.622521
942 | 3.176225 | 0.632149
943 | 3.182572 | 0.639677
944 | 3.188805 | 0.644374
945 | 3.194982 | 0.650866
946 | 3.201272 | 0.660919
947 | 3.207448 | 0.664458
948 | 3.213852 | 0.668565
949 | 3.220028 | 0.676985
950 | 3.226205 | 0.679039
951 | 3.232552 | 0.68624
952 | 3.238729 | 0.693833
953 | 3.245075 | 0.698907
954 | 3.251252 | 0.701592
955 | 3.257542 | 0.705041
956 | 3.263832 | 0.707987
957 | 3.268818 | 0.713268
958 | 3.271369 | 0.562619
959 | 3.277545 | 0.582312
960 | 3.283722 | 0.599288
961 | 3.290068 | 0.614977
962 | 3.296302 | 0.628276
963 | 3.302479 | 0.639455
964 | 3.308768 | 0.646861
965 | 3.315115 | 0.098436
966 | 3.321292 | 0.117315
967 | 3.327525 | 0.126123
968 | 3.333815 | 0.134574
969 | 3.340049 | 0.142287
970 | 3.346226 | 0.150442
971 | 3.352572 | 0.158388
972 | 3.358635 | 0.159913
973 | 3.365095 | 0.169203
974 | 3.371272 | 0.177294
975 | 3.372972 | 0.179704
Specimen: 5
Number of data points: 1089
Maximum Load point: 1077 Maximum Load: 0.52718 kN
Maximum Extension point: 1089 Maximum Extension: 3.76766 mm
___________________________________________________
1 | 0 | -0.00012
2 | 0.000283 | 3e-06
3 | 0.00221 | -3.2e-05
4 | 0.00374 | 1.3e-05
5 | 0.004987 | 4e-05
6 | 0.006177 | 6e-05
7 | 0.00748 | 7.1e-05
8 | 0.00867 | -5.7e-05
9 | 0.009973 | 3e-06
10 | 0.011277 | 4e-06
11 | 0.012523 | 4e-06
12 | 0.013827 | -2.4e-05
13 | 0.015073 | 9e-06
14 | 0.016263 | 3.7e-05
15 | 0.017453 | 6e-06
16 | 0.0187 | 8.5e-05
17 | 0.019947 | -1.8e-05
18 | 0.02125 | 1.4e-05
19 | 0.022497 | 3.3e-05
20 | 0.023743 | 1e-06
21 | 0.02499 | 1.4e-05
22 | 0.026293 | -7e-06
23 | 0.027483 | 4.2e-05
24 | 0.02873 | 1e-06
25 | 0.02992 | 1.6e-05
26 | 0.031223 | 7.1e-05
27 | 0.032527 | 1.9e-05
28 | 0.033773 | -4e-06
29 | 0.03502 | -2.2e-05
30 | 0.036323 | -1.7e-05
31 | 0.037513 | -4.3e-05
32 | 0.038703 | -2.3e-05
33 | 0.03995 | 3.3e-05
34 | 0.041197 | -5.6e-05
35 | 0.0425 | 4.5e-05
36 | 0.043803 | 1.3e-05
37 | 0.04505 | 2.7e-05
38 | 0.046297 | -8.6e-05
39 | 0.0476 | -7.1e-05
40 | 0.048733 | 6.7e-05
41 | 0.04998 | 2.7e-05
42 | 0.05117 | -5.9e-05
43 | 0.052473 | 6.2e-05
44 | 0.053777 | 1e-06
45 | 0.055023 | 6e-05
46 | 0.05627 | 4.7e-05
47 | 0.057573 | 8.3e-05
48 | 0.05882 | -7.1e-05
49 | 0.059953 | -2.7e-05
50 | 0.0612 | -0.000101
51 | 0.06239 | -3.2e-05
52 | 0.06375 | -2.7e-05
53 | 0.065053 | 5.1e-05
54 | 0.0663 | 3.1e-05
55 | 0.067547 | 2.8e-05
56 | 0.06885 | 8e-06
57 | 0.07004 | 2.2e-05
58 | 0.07123 | -4.1e-05
59 | 0.072477 | -4.1e-05
60 | 0.073723 | -3.1e-05
61 | 0.075027 | -2.7e-05
62 | 0.076273 | -6e-06
63 | 0.07752 | -2.4e-05
64 | 0.078823 | 4e-05
65 | 0.08007 | 5.6e-05
66 | 0.08126 | 2.2e-05
67 | 0.08245 | 8.2e-05
68 | 0.08364 | -5.8e-05
69 | 0.085 | -2.3e-05
70 | 0.086303 | 1.6e-05
71 | 0.087493 | 1.2e-05
72 | 0.088797 | 3.7e-05
73 | 0.090043 | 4e-05
74 | 0.09129 | 9.2e-05
75 | 0.09248 | 6e-06
76 | 0.093727 | 4.2e-05
77 | 0.094917 | 3.5e-05
78 | 0.096277 | 1.4e-05
79 | 0.097523 | 1.1e-05
80 | 0.09877 | -4.9e-05
81 | 0.100017 | 2e-06
82 | 0.10132 | -7e-06
83 | 0.10251 | 2.2e-05
84 | 0.1037 | -5.6e-05
85 | 0.104947 | 2.8e-05
86 | 0.10625 | 1.9e-05
87 | 0.107553 | 7.6e-05
88 | 0.108743 | -4.4e-05
89 | 0.110047 | -3.1e-05
90 | 0.11135 | -4.7e-05
91 | 0.11254 | 3.1e-05
92 | 0.11373 | 7e-06
93 | 0.114977 | 0.000143
94 | 0.116167 | 2.6e-05
95 | 0.11747 | 2.3e-05
96 | 0.118773 | 6.3e-05
97 | 0.119963 | 3.6e-05
98 | 0.121267 | 3.2e-05
99 | 0.12257 | 2.7e-05
100 | 0.123817 | 3.2e-05
101 | 0.125007 | -1.6e-05
102 | 0.126253 | 2.7e-05
103 | 0.127443 | 2.7e-05
104 | 0.128747 | 1.2e-05
105 | 0.129993 | 7e-06
106 | 0.13124 | 6e-05
107 | 0.132487 | 8.3e-05
108 | 0.13379 | -4.3e-05
109 | 0.13498 | 2.3e-05
110 | 0.136227 | 1.6e-05
111 | 0.137473 | 7e-06
112 | 0.13872 | 3.8e-05
113 | 0.140023 | -1.6e-05
114 | 0.14127 | 2.9e-05
115 | 0.142517 | 6.8e-05
116 | 0.14382 | 5e-05
117 | 0.145067 | 2.8e-05
118 | 0.1462 | 7e-06
119 | 0.147447 | 7.2e-05
120 | 0.148637 | -5.9e-05
121 | 0.149997 | -3.2e-05
122 | 0.1513 | -4.7e-05
123 | 0.15249 | 5.7e-05
124 | 0.153793 | 6e-05
125 | 0.155097 | 3.6e-05
126 | 0.156287 | 4.2e-05
127 | 0.157477 | 7.6e-05
128 | 0.158723 | 3.2e-05
129 | 0.159913 | 7.7e-05
130 | 0.161273 | 5.1e-05
131 | 0.16252 | 0.000152
132 | 0.163767 | 0.000202
133 | 0.16507 | 0.000232
134 | 0.166373 | 0.000288
135 | 0.167507 | 0.000264
136 | 0.168753 | 0.000293
137 | 0.17 | 0.00035
138 | 0.171247 | 0.000303
139 | 0.17255 | 0.000428
140 | 0.17374 | 0.000385
141 | 0.175043 | 0.000346
142 | 0.17629 | 0.000477
143 | 0.177537 | 0.000641
144 | 0.178727 | 0.000854
145 | 0.179973 | 0.001043
146 | 0.181163 | 0.001318
147 | 0.182467 | 0.001575
148 | 0.18377 | 0.001745
149 | 0.185017 | 0.001972
150 | 0.186263 | 0.002201
151 | 0.187567 | 0.002451
152 | 0.188757 | 0.002518
153 | 0.189947 | 0.002436
154 | 0.19125 | 0.002613
155 | 0.19244 | 0.002952
156 | 0.1938 | 0.003311
157 | 0.195047 | 0.003634
158 | 0.196293 | 0.003768
159 | 0.19754 | 0.00382
160 | 0.198843 | 0.00386
161 | 0.199977 | 0.00385
162 | 0.201223 | 0.003792
163 | 0.202413 | 0.003885
164 | 0.203717 | 0.003974
165 | 0.20502 | 0.003912
166 | 0.206267 | 0.003969
167 | 0.20757 | 0.00408
168 | 0.208817 | 0.003871
169 | 0.210063 | 0.003986
170 | 0.211197 | 0.00401
171 | 0.212443 | 0.003937
172 | 0.21369 | 0.00394
173 | 0.21505 | 0.004046
174 | 0.216297 | 0.004046
175 | 0.217543 | 0.004036
176 | 0.21879 | 0.003996
177 | 0.220093 | 0.004014
178 | 0.221283 | 0.004
179 | 0.222473 | 0.004033
180 | 0.223777 | 0.004091
181 | 0.224967 | 0.004019
182 | 0.22627 | 0.004045
183 | 0.227517 | 0.004096
184 | 0.228763 | 0.004115
185 | 0.230067 | 0.00408
186 | 0.231313 | 0.004045
187 | 0.232447 | 0.004185
188 | 0.23375 | 0.004098
189 | 0.23494 | 0.004113
190 | 0.236243 | 0.004149
191 | 0.237547 | 0.004031
192 | 0.238737 | 0.00417
193 | 0.24004 | 0.004117
194 | 0.241287 | 0.004148
195 | 0.242533 | 0.004155
196 | 0.243723 | 0.004162
197 | 0.24497 | 0.004188
198 | 0.24616 | 0.004089
199 | 0.24752 | 0.00419
200 | 0.248767 | 0.004133
201 | 0.250013 | 0.004183
202 | 0.251317 | 0.00416
203 | 0.252564 | 0.004234
204 | 0.253697 | 0.004373
205 | 0.254943 | 0.004349
206 | 0.25619 | 0.004462
207 | 0.257493 | 0.004604
208 | 0.258797 | 0.004526
209 | 0.260044 | 0.004542
210 | 0.26129 | 0.004602
211 | 0.262594 | 0.004577
212 | 0.26384 | 0.004585
213 | 0.264973 | 0.00463
214 | 0.26622 | 0.00471
215 | 0.26741 | 0.004716
216 | 0.26877 | 0.004752
217 | 0.270074 | 0.004804
218 | 0.271263 | 0.004711
219 | 0.272567 | 0.004815
220 | 0.273813 | 0.004777
221 | 0.275003 | 0.004785
222 | 0.27625 | 0.004837
223 | 0.277497 | 0.004909
224 | 0.278687 | 0.004825
225 | 0.280047 | 0.004861
226 | 0.281293 | 0.004929
227 | 0.28254 | 0.004888
228 | 0.283787 | 0.004775
229 | 0.28509 | 0.004784
230 | 0.286224 | 0.004768
231 | 0.28747 | 0.004763
232 | 0.28866 | 0.004804
233 | 0.29002 | 0.004901
234 | 0.291324 | 0.004871
235 | 0.292514 | 0.004838
236 | 0.293817 | 0.004822
237 | 0.295063 | 0.004829
238 | 0.29631 | 0.004764
239 | 0.297444 | 0.004792
240 | 0.298747 | 0.004787
241 | 0.299937 | 0.004656
242 | 0.30124 | 0.004724
243 | 0.302543 | 0.004793
244 | 0.303733 | 0.004744
245 | 0.305037 | 0.00477
246 | 0.30634 | 0.004703
247 | 0.30753 | 0.004754
248 | 0.30872 | 0.004701
249 | 0.309967 | 0.00474
250 | 0.311214 | 0.004674
251 | 0.312517 | 0.004711
252 | 0.313764 | 0.004664
253 | 0.315067 | 0.004656
254 | 0.316314 | 0.004698
255 | 0.31756 | 0.004683
256 | 0.31875 | 0.004653
257 | 0.319997 | 0.004755
258 | 0.32113 | 0.004614
259 | 0.32249 | 0.004653
260 | 0.323794 | 0.004525
261 | 0.324984 | 0.00458
262 | 0.326287 | 0.004574
263 | 0.32759 | 0.004628
264 | 0.32878 | 0.004635
265 | 0.32997 | 0.004581
266 | 0.331217 | 0.004595
267 | 0.332407 | 0.004676
268 | 0.333767 | 0.004638
269 | 0.33507 | 0.004757
270 | 0.33626 | 0.004719
271 | 0.337564 | 0.004787
272 | 0.33881 | 0.004787
273 | 0.34 | 0.004892
274 | 0.341247 | 0.004911
275 | 0.342437 | 0.004934
276 | 0.34374 | 0.004939
277 | 0.345044 | 0.005011
278 | 0.346234 | 0.004906
279 | 0.347537 | 0.004978
280 | 0.34884 | 0.005015
281 | 0.35003 | 0.005056
282 | 0.35122 | 0.005147
283 | 0.352467 | 0.005195
284 | 0.353657 | 0.005249
285 | 0.355017 | 0.005308
286 | 0.35632 | 0.005359
287 | 0.35751 | 0.005315
288 | 0.358814 | 0.005311
289 | 0.360117 | 0.005308
290 | 0.361307 | 0.005244
291 | 0.36244 | 0.005343
292 | 0.363744 | 0.005338
293 | 0.364934 | 0.005304
294 | 0.366237 | 0.00539
295 | 0.367484 | 0.005398
296 | 0.36873 | 0.005377
297 | 0.370034 | 0.005469
298 | 0.371337 | 0.005324
299 | 0.372527 | 0.00532
300 | 0.373717 | 0.005326
301 | 0.374964 | 0.005305
302 | 0.37621 | 0.005338
303 | 0.37757 | 0.005377
304 | 0.37876 | 0.005357
305 | 0.380064 | 0.00531
306 | 0.38131 | 0.005296
307 | 0.382557 | 0.005299
308 | 0.383747 | 0.005249
309 | 0.384994 | 0.005283
310 | 0.386184 | 0.005304
311 | 0.387487 | 0.005295
312 | 0.38879 | 0.005254
313 | 0.390037 | 0.005289
314 | 0.391284 | 0.005387
315 | 0.392587 | 0.005415
316 | 0.393777 | 0.005408
317 | 0.394967 | 0.005389
318 | 0.396214 | 0.005419
319 | 0.397404 | 0.005397
320 | 0.398764 | 0.005504
321 | 0.400067 | 0.005549
322 | 0.401314 | 0.005414
323 | 0.40256 | 0.005538
324 | 0.403807 | 0.005448
325 | 0.404997 | 0.005403
326 | 0.406187 | 0.005487
327 | 0.407434 | 0.005489
328 | 0.408737 | 0.005439
329 | 0.409984 | 0.005453
330 | 0.411287 | 0.005483
331 | 0.412534 | 0.005501
332 | 0.413837 | 0.005445
333 | 0.415084 | 0.005486
334 | 0.416217 | 0.005442
335 | 0.417464 | 0.005422
336 | 0.418654 | 0.005379
337 | 0.420014 | 0.00547
338 | 0.421317 | 0.005377
339 | 0.422507 | 0.005384
340 | 0.423754 | 0.005437
341 | 0.425057 | 0.005447
342 | 0.426247 | 0.005395
343 | 0.427494 | 0.005463
344 | 0.42874 | 0.005428
345 | 0.429987 | 0.005457
346 | 0.431234 | 0.005511
347 | 0.432537 | 0.005462
348 | 0.433784 | 0.005429
349 | 0.43503 | 0.005464
350 | 0.436334 | 0.005407
351 | 0.437467 | 0.005457
352 | 0.438714 | 0.005408
353 | 0.43996 | 0.005475
354 | 0.441264 | 0.005551
355 | 0.442567 | 0.005394
356 | 0.443757 | 0.00538
357 | 0.44506 | 0.005343
358 | 0.446364 | 0.005254
359 | 0.447554 | 0.005245
360 | 0.448744 | 0.005195
361 | 0.44999 | 0.005205
362 | 0.45118 | 0.005112
363 | 0.45254 | 0.005268
364 | 0.453844 | 0.005207
365 | 0.455034 | 0.00521
366 | 0.456337 | 0.005186
367 | 0.457584 | 0.005179
368 | 0.458717 | 0.005111
369 | 0.459964 | 0.00508
370 | 0.46121 | 0.005185
371 | 0.462457 | 0.005033
372 | 0.46376 | 0.005065
373 | 0.465007 | 0.005093
374 | 0.466254 | 0.005086
375 | 0.467557 | 0.005085
376 | 0.468804 | 0.005
377 | 0.469994 | 0.004944
378 | 0.47124 | 0.004901
379 | 0.47243 | 0.004864
380 | 0.473734 | 0.004907
381 | 0.475037 | 0.004878
382 | 0.476227 | 0.004839
383 | 0.47753 | 0.004897
384 | 0.478834 | 0.004919
385 | 0.480024 | 0.004867
386 | 0.481214 | 0.004934
387 | 0.48246 | 0.004874
388 | 0.483707 | 0.004758
389 | 0.48501 | 0.004818
390 | 0.486257 | 0.004803
391 | 0.487504 | 0.004814
392 | 0.48875 | 0.004804
393 | 0.49011 | 0.004853
394 | 0.491244 | 0.004918
395 | 0.49249 | 0.004888
396 | 0.49368 | 0.004914
397 | 0.494984 | 0.004996
398 | 0.496287 | 0.004921
399 | 0.497534 | 0.004886
400 | 0.498837 | 0.004944
401 | 0.500084 | 0.004917
402 | 0.50133 | 0.005021
403 | 0.502464 | 0.00515
404 | 0.50371 | 0.005125
405 | 0.5049 | 0.005031
406 | 0.50626 | 0.005206
407 | 0.507564 | 0.005241
408 | 0.508754 | 0.005226
409 | 0.510057 | 0.005241
410 | 0.511304 | 0.005278
411 | 0.51255 | 0.005314
412 | 0.51374 | 0.005246
413 | 0.514987 | 0.005365
414 | 0.516177 | 0.005268
415 | 0.517537 | 0.005309
416 | 0.518784 | 0.005256
417 | 0.52003 | 0.00528
418 | 0.521277 | 0.005315
419 | 0.52258 | 0.005245
420 | 0.52377 | 0.005328
421 | 0.525017 | 0.005336
422 | 0.52615 | 0.00536
423 | 0.52751 | 0.005536
424 | 0.528757 | 0.005647
425 | 0.530004 | 0.005636
426 | 0.531307 | 0.005678
427 | 0.532554 | 0.005731
428 | 0.5338 | 0.005722
429 | 0.53499 | 0.005663
430 | 0.536237 | 0.005608
431 | 0.537427 | 0.005547
432 | 0.53873 | 0.005562
433 | 0.540034 | 0.005579
434 | 0.54128 | 0.005512
435 | 0.542527 | 0.005541
436 | 0.54383 | 0.005493
437 | 0.54502 | 0.005509
438 | 0.546267 | 0.005424
439 | 0.547457 | 0.005398
440 | 0.54876 | 0.005462
441 | 0.550007 | 0.005432
442 | 0.551254 | 0.00544
443 | 0.5525 | 0.005443
444 | 0.553804 | 0.005507
445 | 0.55505 | 0.005497
446 | 0.55624 | 0.005424
447 | 0.557487 | 0.005559
448 | 0.558677 | 0.005403
449 | 0.55998 | 0.005534
450 | 0.561284 | 0.005553
451 | 0.56253 | 0.005589
452 | 0.563834 | 0.005631
453 | 0.56508 | 0.005588
454 | 0.56627 | 0.005596
455 | 0.56746 | 0.005582
456 | 0.568764 | 0.005602
457 | 0.569954 | 0.005616
458 | 0.571257 | 0.005637
459 | 0.572504 | 0.005707
460 | 0.57375 | 0.005696
461 | 0.575054 | 0.005739
462 | 0.576357 | 0.005626
463 | 0.57749 | 0.005766
464 | 0.578737 | 0.005786
465 | 0.579984 | 0.005776
466 | 0.58123 | 0.005786
467 | 0.582534 | 0.005824
468 | 0.583724 | 0.00585
469 | 0.585027 | 0.005807
470 | 0.58633 | 0.005796
471 | 0.587577 | 0.005737
472 | 0.58871 | 0.005746
473 | 0.589957 | 0.005795
474 | 0.591147 | 0.005779
475 | 0.592507 | 0.005772
476 | 0.59381 | 0.005786
477 | 0.595 | 0.005781
478 | 0.596304 | 0.005701
479 | 0.59755 | 0.005705
480 | 0.598797 | 0.005668
481 | 0.599987 | 0.005648
482 | 0.601234 | 0.005687
483 | 0.602424 | 0.005628
484 | 0.603784 | 0.00567
485 | 0.604974 | 0.005613
486 | 0.60622 | 0.005672
487 | 0.607524 | 0.005637
488 | 0.608827 | 0.005616
489 | 0.610017 | 0.005554
490 | 0.611207 | 0.005578
491 | 0.612454 | 0.005568
492 | 0.6137 | 0.005533
493 | 0.61506 | 0.005607
494 | 0.616307 | 0.005517
495 | 0.617554 | 0.005497
496 | 0.6188 | 0.005546
497 | 0.620047 | 0.005542
498 | 0.621237 | 0.005404
499 | 0.622484 | 0.005455
500 | 0.623674 | 0.005437
501 | 0.624977 | 0.005362
502 | 0.62628 | 0.005423
503 | 0.627527 | 0.005465
504 | 0.628774 | 0.005457
505 | 0.630077 | 0.005422
506 | 0.631267 | 0.005442
507 | 0.632457 | 0.005437
508 | 0.633704 | 0.005348
509 | 0.63495 | 0.005392
510 | 0.63631 | 0.005415
511 | 0.637557 | 0.005404
512 | 0.638804 | 0.005357
513 | 0.64005 | 0.00545
514 | 0.641297 | 0.005379
515 | 0.642487 | 0.005299
516 | 0.643734 | 0.00535
517 | 0.644924 | 0.005364
518 | 0.646227 | 0.005259
519 | 0.64753 | 0.005273
520 | 0.648777 | 0.005289
521 | 0.65008 | 0.005271
522 | 0.651327 | 0.005341
523 | 0.652574 | 0.00531
524 | 0.653707 | 0.005238
525 | 0.654954 | 0.00534
526 | 0.656144 | 0.005308
527 | 0.657504 | 0.005279
528 | 0.658807 | 0.00521
529 | 0.660054 | 0.005202
530 | 0.6613 | 0.005245
531 | 0.662547 | 0.005167
532 | 0.663737 | 0.005265
533 | 0.664984 | 0.005323
534 | 0.66623 | 0.005414
535 | 0.66742 | 0.005355
536 | 0.668724 | 0.005402
537 | 0.670027 | 0.005532
538 | 0.671274 | 0.005472
539 | 0.67252 | 0.005568
540 | 0.673824 | 0.005686
541 | 0.675014 | 0.005606
542 | 0.676204 | 0.005662
543 | 0.67745 | 0.005746
544 | 0.678754 | 0.005868
545 | 0.680057 | 0.005844
546 | 0.681247 | 0.005934
547 | 0.68255 | 0.00583
548 | 0.683797 | 0.005894
549 | 0.685044 | 0.005896
550 | 0.686234 | 0.005889
551 | 0.68748 | 0.005984
552 | 0.68867 | 0.005925
553 | 0.69003 | 0.006101
554 | 0.691277 | 0.006065
555 | 0.692524 | 0.006072
556 | 0.693827 | 0.006189
557 | 0.695074 | 0.006138
558 | 0.696264 | 0.006128
559 | 0.697454 | 0.006184
560 | 0.6987 | 0.006166
561 | 0.699947 | 0.006132
562 | 0.70125 | 0.00623
563 | 0.702554 | 0.006282
564 | 0.7038 | 0.006365
565 | 0.705047 | 0.006528
566 | 0.706294 | 0.006442
567 | 0.707484 | 0.006341
568 | 0.70873 | 0.006371
569 | 0.70992 | 0.006355
570 | 0.71128 | 0.006452
571 | 0.712527 | 0.006391
572 | 0.713774 | 0.006302
573 | 0.715077 | 0.006396
574 | 0.716324 | 0.006287
575 | 0.717514 | 0.006338
576 | 0.718704 | 0.006295
577 | 0.720007 | 0.006306
578 | 0.721197 | 0.006203
579 | 0.722557 | 0.006226
580 | 0.723804 | 0.006193
581 | 0.725051 | 0.006116
582 | 0.726297 | 0.006143
583 | 0.727544 | 0.006225
584 | 0.728734 | 0.006212
585 | 0.72998 | 0.006225
586 | 0.73117 | 0.006171
587 | 0.73253 | 0.006199
588 | 0.733777 | 0.00609
589 | 0.735024 | 0.006044
590 | 0.736327 | 0.006033
591 | 0.737574 | 0.005979
592 | 0.73882 | 0.0059
593 | 0.739954 | 0.005835
594 | 0.7412 | 0.005891
595 | 0.742447 | 0.00583
596 | 0.743807 | 0.00585
597 | 0.745054 | 0.005909
598 | 0.7463 | 0.005844
599 | 0.747547 | 0.005874
600 | 0.74885 | 0.00592
601 | 0.75004 | 0.005926
602 | 0.75123 | 0.005979
603 | 0.752477 | 0.006033
604 | 0.753724 | 0.006101
605 | 0.76007 | 0.006223
606 | 0.766304 | 0.006221
607 | 0.77248 | 0.006208
608 | 0.778714 | 0.006009
609 | 0.784947 | 0.005865
610 | 0.79135 | 0.005781
611 | 0.797471 | 0.005529
612 | 0.803817 | 0.0053
613 | 0.809994 | 0.005149
614 | 0.816227 | 0.005025
615 | 0.822517 | 0.005055
616 | 0.828694 | 0.005052
617 | 0.835097 | 0.005249
618 | 0.841274 | 0.006
619 | 0.847507 | 0.006654
620 | 0.853797 | 0.007416
621 | 0.859974 | 0.00768
622 | 0.866264 | 0.00792
623 | 0.872441 | 0.007735
624 | 0.878844 | 0.007904
625 | 0.88502 | 0.007879
626 | 0.891197 | 0.007935
627 | 0.897487 | 0.008093
628 | 0.903721 | 0.008291
629 | 0.910067 | 0.008484
630 | 0.916244 | 0.008627
631 | 0.922534 | 0.00886
632 | 0.928767 | 0.009144
633 | 0.934944 | 0.009283
634 | 0.941291 | 0.009629
635 | 0.947411 | 0.009778
636 | 0.953814 | 0.010389
637 | 0.960047 | 0.013267
638 | 0.966281 | 0.015813
639 | 0.972514 | 0.0178
640 | 0.978747 | 0.019648
641 | 0.985037 | 0.021469
642 | 0.991214 | 0.023368
643 | 0.997561 | 0.025194
644 | 1.003794 | 0.02712
645 | 1.009971 | 0.028427
646 | 1.016261 | 0.02974
647 | 1.022437 | 0.030783
648 | 1.028784 | 0.032464
649 | 1.035017 | 0.03388
650 | 1.041307 | 0.035591
651 | 1.047541 | 0.036886
652 | 1.053717 | 0.038034
653 | 1.060064 | 0.039027
654 | 1.066184 | 0.040233
655 | 1.072587 | 0.041398
656 | 1.078821 | 0.043815
657 | 1.084997 | 0.046179
658 | 1.091287 | 0.048603
659 | 1.097464 | 0.049979
660 | 1.103754 | 0.05082
661 | 1.109931 | 0.051431
662 | 1.116334 | 0.0524
663 | 1.122567 | 0.053317
664 | 1.128744 | 0.054115
665 | 1.135034 | 0.055191
666 | 1.141211 | 0.056546
667 | 1.147557 | 0.057221
668 | 1.153734 | 0.058184
669 | 1.160024 | 0.058767
670 | 1.166314 | 0.0601
671 | 1.172491 | 0.061455
672 | 1.178781 | 0.06269
673 | 1.184901 | 0.063796
674 | 1.191361 | 0.064968
675 | 1.197537 | 0.06572
676 | 1.203714 | 0.065651
677 | 1.210004 | 0.066164
678 | 1.216237 | 0.067155
679 | 1.222584 | 0.067813
680 | 1.228761 | 0.068826
681 | 1.235051 | 0.069418
682 | 1.241284 | 0.070601
683 | 1.247461 | 0.071673
684 | 1.253751 | 0.072169
685 | 1.259984 | 0.072694
686 | 1.266331 | 0.072944
687 | 1.272508 | 0.073473
688 | 1.278798 | 0.074194
689 | 1.285031 | 0.074373
690 | 1.291207 | 0.075135
691 | 1.297554 | 0.075669
692 | 1.303674 | 0.076367
693 | 1.310078 | 0.076132
694 | 1.316254 | 0.076773
695 | 1.322487 | 0.077701
696 | 1.328778 | 0.078227
697 | 1.335011 | 0.079216
698 | 1.341301 | 0.080164
699 | 1.347421 | 0.080358
700 | 1.353824 | 0.081294
701 | 1.360001 | 0.082088
702 | 1.366177 | 0.082313
703 | 1.372524 | 0.082262
704 | 1.378701 | 0.082987
705 | 1.385048 | 0.082594
706 | 1.391281 | 0.082859
707 | 1.397514 | 0.082645
708 | 1.403804 | 0.082896
709 | 1.409981 | 0.083404
710 | 1.416271 | 0.083399
711 | 1.422391 | 0.083563
712 | 1.428851 | 0.083802
713 | 1.435027 | 0.082708
714 | 1.441261 | 0.081767
715 | 1.447551 | 0.08158
716 | 1.453728 | 0.082517
717 | 1.460074 | 0.0834
718 | 1.466251 | 0.084326
719 | 1.472541 | 0.084749
720 | 1.478774 | 0.084991
721 | 1.485008 | 0.08579
722 | 1.491298 | 0.086237
723 | 1.497474 | 0.087699
724 | 1.503821 | 0.088732
725 | 1.509998 | 0.089301
726 | 1.516288 | 0.090058
727 | 1.522464 | 0.09044
728 | 1.528698 | 0.091323
729 | 1.535044 | 0.09249
730 | 1.541164 | 0.093981
731 | 1.547567 | 0.095184
732 | 1.553801 | 0.095938
733 | 1.559978 | 0.096622
734 | 1.566268 | 0.097396
735 | 1.572444 | 0.098523
736 | 1.578791 | 0.099308
737 | 1.584967 | 0.100295
738 | 1.591314 | 0.101101
739 | 1.597548 | 0.101545
740 | 1.603724 | 0.102816
741 | 1.610014 | 0.10253
742 | 1.616191 | 0.103708
743 | 1.622537 | 0.103968
744 | 1.628771 | 0.105167
745 | 1.635004 | 0.10491
746 | 1.641294 | 0.105451
747 | 1.647471 | 0.106128
748 | 1.653818 | 0.106928
749 | 1.659938 | 0.107808
750 | 1.666341 | 0.108199
751 | 1.672518 | 0.108914
752 | 1.678751 | 0.108678
753 | 1.684984 | 0.108586
754 | 1.691218 | 0.10919
755 | 1.697564 | 0.110272
756 | 1.703741 | 0.111508
757 | 1.710088 | 0.112288
758 | 1.716321 | 0.113065
759 | 1.722498 | 0.112768
760 | 1.728731 | 0.11335
761 | 1.734964 | 0.113966
762 | 1.741311 | 0.114938
763 | 1.747488 | 0.115603
764 | 1.753778 | 0.116132
765 | 1.760068 | 0.115708
766 | 1.766244 | 0.11639
767 | 1.772534 | 0.116673
768 | 1.778654 | 0.117041
769 | 1.785058 | 0.116491
770 | 1.791291 | 0.116547
771 | 1.797468 | 0.116664
772 | 1.803758 | 0.117373
773 | 1.809991 | 0.11889
774 | 1.816281 | 0.120315
775 | 1.822458 | 0.121386
776 | 1.828804 | 0.121841
777 | 1.835038 | 0.122771
778 | 1.841214 | 0.122672
779 | 1.847504 | 0.122937
780 | 1.853681 | 0.12348
781 | 1.860028 | 0.12341
782 | 1.866261 | 0.124581
783 | 1.872551 | 0.12465
784 | 1.878785 | 0.124807
785 | 1.884961 | 0.126138
786 | 1.891308 | 0.127404
787 | 1.897371 | 0.127557
788 | 1.903831 | 0.128201
789 | 1.910008 | 0.129157
790 | 1.916241 | 0.129567
791 | 1.922531 | 0.129879
792 | 1.928708 | 0.131243
793 | 1.935054 | 0.13132
794 | 1.941231 | 0.132448
795 | 1.947521 | 0.133029
796 | 1.953811 | 0.133533
797 | 1.959988 | 0.132768
798 | 1.966221 | 0.132492
799 | 1.972454 | 0.132809
800 | 1.978801 | 0.131814
801 | 1.985034 | 0.132879
802 | 1.991268 | 0.133224
803 | 1.997558 | 0.133552
804 | 2.003678 | 0.134284
805 | 2.010025 | 0.133844
806 | 2.016201 | 0.134278
807 | 2.022548 | 0.135236
808 | 2.028725 | 0.136632
809 | 2.035014 | 0.136723
810 | 2.041305 | 0.137068
811 | 2.047481 | 0.138737
812 | 2.053828 | 0.138534
813 | 2.059948 | 0.139371
814 | 2.066294 | 0.140347
815 | 2.072528 | 0.140453
816 | 2.078761 | 0.140469
817 | 2.084995 | 0.141034
818 | 2.091171 | 0.142376
819 | 2.097575 | 0.1434
820 | 2.103751 | 0.144761
821 | 2.110041 | 0.144723
822 | 2.116275 | 0.145602
823 | 2.122508 | 0.14572
824 | 2.128798 | 0.145873
825 | 2.134975 | 0.145685
826 | 2.141321 | 0.145837
827 | 2.147498 | 0.146022
828 | 2.153731 | 0.145307
829 | 2.160021 | 0.145672
830 | 2.166255 | 0.145707
831 | 2.172545 | 0.144996
832 | 2.178721 | 0.146155
833 | 2.185068 | 0.146383
834 | 2.191301 | 0.146319
835 | 2.197478 | 0.146494
836 | 2.203768 | 0.14759
837 | 2.210001 | 0.148692
838 | 2.216291 | 0.148176
839 | 2.222468 | 0.149762
840 | 2.228758 | 0.149227
841 | 2.235048 | 0.149253
842 | 2.241225 | 0.150884
843 | 2.247571 | 0.151234
844 | 2.253691 | 0.152947
845 | 2.260095 | 0.152628
846 | 2.266272 | 0.153934
847 | 2.272505 | 0.153687
848 | 2.278738 | 0.154255
849 | 2.284971 | 0.155348
850 | 2.291318 | 0.156721
851 | 2.297495 | 0.157759
852 | 2.303785 | 0.157361
853 | 2.310075 | 0.15736
854 | 2.316195 | 0.159321
855 | 2.322541 | 0.160123
856 | 2.328661 | 0.161868
857 | 2.335065 | 0.162557
858 | 2.341298 | 0.162523
859 | 2.347531 | 0.161955
860 | 2.353765 | 0.163223
861 | 2.359998 | 0.163483
862 | 2.366288 | 0.163698
863 | 2.372465 | 0.165057
864 | 2.378811 | 0.163741
865 | 2.385045 | 0.165059
866 | 2.391221 | 0.16494
867 | 2.397511 | 0.165839
868 | 2.403745 | 0.167912
869 | 2.409978 | 0.166917
870 | 2.416211 | 0.1691
871 | 2.422558 | 0.170018
872 | 2.428792 | 0.171987
873 | 2.434968 | 0.170972
874 | 2.441258 | 0.172777
875 | 2.447492 | 0.17333
876 | 2.453838 | 0.17284
877 | 2.460015 | 0.175797
878 | 2.466305 | 0.170344
879 | 2.472538 | 0.172574
880 | 2.478715 | 0.173357
881 | 2.485005 | 0.170759
882 | 2.491125 | 0.167302
883 | 2.497585 | 0.16595
884 | 2.503762 | 0.170608
885 | 2.509995 | 0.169648
886 | 2.516285 | 0.17096
887 | 2.522462 | 0.172523
888 | 2.528808 | 0.173019
889 | 2.534985 | 0.17554
890 | 2.541332 | 0.176813
891 | 2.547565 | 0.179275
892 | 2.553685 | 0.18107
893 | 2.560032 | 0.183267
894 | 2.566152 | 0.185512
895 | 2.572555 | 0.187531
896 | 2.578788 | 0.189685
897 | 2.585078 | 0.192546
898 | 2.591255 | 0.194962
899 | 2.597488 | 0.197021
900 | 2.603835 | 0.199806
901 | 2.609898 | 0.202274
902 | 2.616358 | 0.204963
903 | 2.622535 | 0.206891
904 | 2.628768 | 0.208249
905 | 2.635002 | 0.210615
906 | 2.641235 | 0.212566
907 | 2.647525 | 0.21496
908 | 2.653702 | 0.217543
909 | 2.660048 | 0.219737
910 | 2.666282 | 0.221957
911 | 2.672458 | 0.224179
912 | 2.678749 | 0.226662
913 | 2.684925 | 0.228993
914 | 2.691329 | 0.231299
915 | 2.697505 | 0.233718
916 | 2.703738 | 0.236173
917 | 2.710028 | 0.238526
918 | 2.716205 | 0.240405
919 | 2.722552 | 0.242995
920 | 2.728672 | 0.245841
921 | 2.735075 | 0.248856
922 | 2.741308 | 0.251429
923 | 2.747428 | 0.253299
924 | 2.753775 | 0.256206
925 | 2.760009 | 0.258651
926 | 2.766299 | 0.260759
927 | 2.772475 | 0.263128
928 | 2.778821 | 0.265601
929 | 2.785055 | 0.268164
930 | 2.791232 | 0.270358
931 | 2.797522 | 0.272985
932 | 2.803642 | 0.275394
933 | 2.810045 | 0.278138
934 | 2.816278 | 0.280774
935 | 2.822512 | 0.283235
936 | 2.828745 | 0.28606
937 | 2.834979 | 0.288586
938 | 2.841325 | 0.291106
939 | 2.847445 | 0.29342
940 | 2.853792 | 0.296461
941 | 2.860025 | 0.299152
942 | 2.866202 | 0.300986
943 | 2.872548 | 0.302637
944 | 2.878725 | 0.304682
945 | 2.885015 | 0.307266
946 | 2.891248 | 0.309978
947 | 2.897538 | 0.312573
948 | 2.903828 | 0.31464
949 | 2.909949 | 0.315344
950 | 2.916238 | 0.316608
951 | 2.922472 | 0.315981
952 | 2.928818 | 0.316491
953 | 2.934995 | 0.31665
954 | 2.941285 | 0.316151
955 | 2.947519 | 0.316317
956 | 2.953752 | 0.316536
957 | 2.960042 | 0.311931
958 | 2.966162 | 0.311656
959 | 2.972565 | 0.31532
960 | 2.978798 | 0.318235
961 | 2.984975 | 0.320407
962 | 2.991265 | 0.322329
963 | 2.997498 | 0.322503
964 | 3.003788 | 0.322565
965 | 3.009965 | 0.323468
966 | 3.016312 | 0.326493
967 | 3.022545 | 0.328462
968 | 3.028722 | 0.330211
969 | 3.035069 | 0.331965
970 | 3.041132 | 0.334144
971 | 3.047592 | 0.335978
972 | 3.053769 | 0.337619
973 | 3.060059 | 0.336684
974 | 3.066235 | 0.335195
975 | 3.072468 | 0.335596
976 | 3.078815 | 0.337475
977 | 3.084935 | 0.338856
978 | 3.091338 | 0.341068
979 | 3.097572 | 0.341889
980 | 3.103692 | 0.341903
981 | 3.109982 | 0.343774
982 | 3.116272 | 0.344852
983 | 3.122505 | 0.345244
984 | 3.128738 | 0.345693
985 | 3.135029 | 0.347117
986 | 3.141319 | 0.348781
987 | 3.147495 | 0.349292
988 | 3.153785 | 0.350601
989 | 3.159962 | 0.352622
990 | 3.166308 | 0.355012
991 | 3.172485 | 0.35536
992 | 3.178775 | 0.356061
993 | 3.185008 | 0.355936
994 | 3.191242 | 0.355048
995 | 3.197589 | 0.356828
996 | 3.203709 | 0.358447
997 | 3.210055 | 0.359984
998 | 3.216232 | 0.360758
999 | 3.222465 | 0.361938
1000 | 3.228755 | 0.363901
1001 | 3.234989 | 0.366458
1002 | 3.241279 | 0.369568
1003 | 3.247512 | 0.371387
1004 | 3.253802 | 0.371897
1005 | 3.260035 | 0.373406
1006 | 3.266212 | 0.375999
1007 | 3.272502 | 0.378047
1008 | 3.278622 | 0.379587
1009 | 3.285082 | 0.381412
1010 | 3.291259 | 0.383852
1011 | 3.297492 | 0.386079
1012 | 3.303725 | 0.38807
1013 | 3.309958 | 0.390359
1014 | 3.316248 | 0.392202
1015 | 3.322425 | 0.392804
1016 | 3.328829 | 0.393681
1017 | 3.335062 | 0.394896
1018 | 3.341238 | 0.395735
1019 | 3.347529 | 0.397616
1020 | 3.353705 | 0.398989
1021 | 3.360052 | 0.400125
1022 | 3.366228 | 0.40137
1023 | 3.372576 | 0.404074
1024 | 3.378808 | 0.406958
1025 | 3.384985 | 0.407615
1026 | 3.391275 | 0.408289
1027 | 3.397452 | 0.409758
1028 | 3.403798 | 0.411419
1029 | 3.410032 | 0.413259
1030 | 3.416265 | 0.41431
1031 | 3.422499 | 0.414472
1032 | 3.428732 | 0.416417
1033 | 3.435022 | 0.419086
1034 | 3.441199 | 0.420846
1035 | 3.447545 | 0.4242
1036 | 3.453779 | 0.426418
1037 | 3.459956 | 0.426639
1038 | 3.466302 | 0.429329
1039 | 3.472479 | 0.432493
1040 | 3.478768 | 0.435582
1041 | 3.485002 | 0.43647
1042 | 3.491292 | 0.438729
1043 | 3.497525 | 0.442325
1044 | 3.503702 | 0.445217
1045 | 3.510049 | 0.447721
1046 | 3.516169 | 0.449237
1047 | 3.522572 | 0.451294
1048 | 3.528749 | 0.453821
1049 | 3.534982 | 0.456225
1050 | 3.541215 | 0.459233
1051 | 3.547449 | 0.4608
1052 | 3.553796 | 0.462668
1053 | 3.559916 | 0.466142
1054 | 3.566319 | 0.469816
1055 | 3.572552 | 0.471933
1056 | 3.578729 | 0.474777
1057 | 3.585019 | 0.478463
1058 | 3.591252 | 0.480813
1059 | 3.597542 | 0.481707
1060 | 3.603719 | 0.483
1061 | 3.610066 | 0.486482
1062 | 3.616299 | 0.490342
1063 | 3.622475 | 0.492825
1064 | 3.628822 | 0.495798
1065 | 3.634942 | 0.498498
1066 | 3.641346 | 0.501635
1067 | 3.647522 | 0.503984
1068 | 3.653755 | 0.506268
1069 | 3.660046 | 0.50854
1070 | 3.666222 | 0.510241
1071 | 3.672569 | 0.513599
1072 | 3.678689 | 0.516005
1073 | 3.685092 | 0.518755
1074 | 3.691269 | 0.5214
1075 | 3.697445 | 0.523999
1076 | 3.703735 | 0.525937
1077 | 3.707532 | 0.527176
1078 | 3.708949 | 0.219126
1079 | 3.715012 | 0.245979
1080 | 3.721132 | 0.258752
1081 | 3.727592 | 0.257254
1082 | 3.728839 | 0.185984
1083 | 3.735016 | 0.197396
1084 | 3.741192 | 0.208982
1085 | 3.747539 | 0.220118
1086 | 3.753659 | 0.229227
1087 | 3.760062 | 0.238947
1088 | 3.764935 | 0.196191
1089 | 3.767655 | 0.20089
Specimen: 6
Number of data points: 991
Maximum Load point: 980 Maximum Load: 0.47919 kN
Maximum Extension point: 991 Maximum Extension: 3.40731 mm
___________________________________________________
1 | 0 | -8.8e-05
2 | 0.000397 | -8.8e-05
3 | 0.00238 | -0.000137
4 | 0.00374 | -2e-06
5 | 0.005043 | 3.4e-05
6 | 0.00629 | -1.6e-05
7 | 0.00748 | 3.7e-05
8 | 0.008783 | 4e-06
9 | 0.009973 | -9.5e-05
10 | 0.011277 | -0.000102
11 | 0.012523 | -5.2e-05
12 | 0.013713 | -8.5e-05
13 | 0.015017 | -8.3e-05
14 | 0.01632 | -4.5e-05
15 | 0.01751 | 2e-06
16 | 0.0187 | -6.2e-05
17 | 0.020003 | 8.8e-05
18 | 0.02125 | -3.5e-05
19 | 0.022553 | -9.2e-05
20 | 0.0238 | -5.8e-05
21 | 0.025047 | -3.8e-05
22 | 0.026293 | -8.5e-05
23 | 0.027597 | -0.000102
24 | 0.02873 | 3.8e-05
25 | 0.029977 | -3.8e-05
26 | 0.031167 | -5.3e-05
27 | 0.032527 | -1e-06
28 | 0.03383 | 4.6e-05
29 | 0.035077 | -8.3e-05
30 | 0.036323 | -7.1e-05
31 | 0.037627 | -7.6e-05
32 | 0.038817 | -4e-05
33 | 0.040007 | -6e-05
34 | 0.041253 | 6.8e-05
35 | 0.042443 | -4e-05
36 | 0.043803 | 8e-06
37 | 0.045107 | 8e-06
38 | 0.046297 | -3.1e-05
39 | 0.047543 | -2e-05
40 | 0.048847 | -2.3e-05
41 | 0.050037 | -6.3e-05
42 | 0.051227 | -3.5e-05
43 | 0.052473 | -3.7e-05
44 | 0.053777 | 3.2e-05
45 | 0.05508 | -2.1e-05
46 | 0.056327 | 2.9e-05
47 | 0.057573 | -1.1e-05
48 | 0.05882 | 9e-06
49 | 0.060067 | -2.1e-05
50 | 0.061257 | -3.3e-05
51 | 0.062503 | -6.5e-05
52 | 0.063693 | -8.7e-05
53 | 0.065053 | -4.6e-05
54 | 0.066357 | 6e-06
55 | 0.067547 | -3.8e-05
56 | 0.06885 | 3.3e-05
57 | 0.070097 | 4.7e-05
58 | 0.071343 | -1e-06
59 | 0.072533 | 1.2e-05
60 | 0.073723 | -6.7e-05
61 | 0.07497 | -0.000115
62 | 0.07633 | 6e-06
63 | 0.077577 | -8.2e-05
64 | 0.078823 | -4e-06
65 | 0.08007 | 1e-06
66 | 0.081373 | 1.4e-05
67 | 0.082563 | 4.3e-05
68 | 0.083753 | 2.4e-05
69 | 0.084943 | -9e-06
70 | 0.086303 | -7.2e-05
71 | 0.08755 | -5.3e-05
72 | 0.088797 | -8.3e-05
73 | 0.090043 | -2.5e-05
74 | 0.091347 | 2.7e-05
75 | 0.092593 | 1.7e-05
76 | 0.093783 | 1.3e-05
77 | 0.09503 | 1.1e-05
78 | 0.09622 | 4.2e-05
79 | 0.097523 | -5e-05
80 | 0.098827 | -0.000116
81 | 0.100073 | -4.6e-05
82 | 0.10132 | -4e-05
83 | 0.102623 | -4.3e-05
84 | 0.103813 | 7.2e-05
85 | 0.105003 | 2.7e-05
86 | 0.10625 | -2e-05
87 | 0.107497 | 6.3e-05
88 | 0.1088 | 9e-06
89 | 0.110047 | 6e-06
90 | 0.111293 | 5.2e-05
91 | 0.112597 | -1.1e-05
92 | 0.113843 | -2.8e-05
93 | 0.115033 | -6.6e-05
94 | 0.116223 | 3.1e-05
95 | 0.11747 | -3.2e-05
96 | 0.118773 | 1.1e-05
97 | 0.120077 | 7.8e-05
98 | 0.121267 | -6e-06
99 | 0.12257 | -1.7e-05
100 | 0.123873 | -6.7e-05
101 | 0.125063 | -3.5e-05
102 | 0.126253 | -1.6e-05
103 | 0.1275 | -2e-05
104 | 0.12869 | 1.7e-05
105 | 0.13005 | 2.6e-05
106 | 0.131297 | 1.9e-05
107 | 0.132543 | 5.6e-05
108 | 0.13379 | 2e-06
109 | 0.135093 | -3.7e-05
110 | 0.136283 | -9.1e-05
111 | 0.137473 | -4.5e-05
112 | 0.13872 | -3.2e-05
113 | 0.139967 | -0.000136
114 | 0.141327 | -2.6e-05
115 | 0.142573 | 1.7e-05
116 | 0.14382 | -3e-06
117 | 0.145067 | 3.1e-05
118 | 0.146313 | 1.6e-05
119 | 0.147503 | -4.5e-05
120 | 0.14875 | -6e-05
121 | 0.14994 | -0.000127
122 | 0.151243 | -3.8e-05
123 | 0.152547 | -3.7e-05
124 | 0.153793 | -3.1e-05
125 | 0.155097 | 4.4e-05
126 | 0.156343 | 2.3e-05
127 | 0.15759 | 5.6e-05
128 | 0.158723 | -3.1e-05
129 | 0.160027 | -5.8e-05
130 | 0.161217 | -9.6e-05
131 | 0.162577 | -6.7e-05
132 | 0.163823 | -6.1e-05
133 | 0.165013 | -3e-05
134 | 0.16626 | 4.3e-05
135 | 0.167563 | 9e-06
136 | 0.16881 | 5.2e-05
137 | 0.17 | 4.1e-05
138 | 0.171247 | 2.6e-05
139 | 0.172493 | -6.8e-05
140 | 0.173797 | 0.000244
141 | 0.175043 | 0.000641
142 | 0.176347 | 0.001036
143 | 0.177593 | 0.001228
144 | 0.17884 | 0.001589
145 | 0.179973 | 0.001987
146 | 0.18122 | 0.002304
147 | 0.18241 | 0.002801
148 | 0.18377 | 0.003256
149 | 0.185073 | 0.003451
150 | 0.18632 | 0.003533
151 | 0.187623 | 0.003493
152 | 0.18887 | 0.003585
153 | 0.19006 | 0.003627
154 | 0.19125 | 0.003738
155 | 0.192553 | 0.003843
156 | 0.193743 | 0.003843
157 | 0.195047 | 0.004098
158 | 0.19635 | 0.004139
159 | 0.19754 | 0.004129
160 | 0.198843 | 0.004287
161 | 0.20009 | 0.004382
162 | 0.20128 | 0.004358
163 | 0.20247 | 0.004356
164 | 0.203773 | 0.004422
165 | 0.20502 | 0.004406
166 | 0.206323 | 0.004472
167 | 0.20757 | 0.004512
168 | 0.208817 | 0.004413
169 | 0.21012 | 0.004432
170 | 0.21131 | 0.004398
171 | 0.2125 | 0.004463
172 | 0.213747 | 0.004408
173 | 0.214937 | 0.004406
174 | 0.216297 | 0.004439
175 | 0.217543 | 0.004515
176 | 0.21879 | 0.004432
177 | 0.220093 | 0.004528
178 | 0.22134 | 0.004557
179 | 0.22253 | 0.004416
180 | 0.22372 | 0.004404
181 | 0.225023 | 0.004366
182 | 0.226213 | 0.004398
183 | 0.227573 | 0.004424
184 | 0.22882 | 0.004483
185 | 0.230067 | 0.004496
186 | 0.231313 | 0.004433
187 | 0.232617 | 0.00454
188 | 0.23375 | 0.004488
189 | 0.234997 | 0.004376
190 | 0.236187 | 0.004392
191 | 0.237547 | 0.004419
192 | 0.238793 | 0.004372
193 | 0.24004 | 0.004382
194 | 0.241287 | 0.004468
195 | 0.24259 | 0.004456
196 | 0.243837 | 0.004417
197 | 0.24497 | 0.004503
198 | 0.246273 | 0.004488
199 | 0.247463 | 0.004374
200 | 0.248823 | 0.004483
201 | 0.25007 | 0.004403
202 | 0.251317 | 0.004393
203 | 0.25262 | 0.004409
204 | 0.253867 | 0.00451
205 | 0.255057 | 0.004515
206 | 0.256247 | 0.004407
207 | 0.257493 | 0.004513
208 | 0.25874 | 0.004437
209 | 0.260044 | 0.004441
210 | 0.26129 | 0.004359
211 | 0.262537 | 0.004446
212 | 0.263783 | 0.004364
213 | 0.265087 | 0.004433
214 | 0.26622 | 0.00448
215 | 0.267523 | 0.004448
216 | 0.268657 | 0.004466
217 | 0.270074 | 0.004463
218 | 0.27132 | 0.004408
219 | 0.272567 | 0.004396
220 | 0.27387 | 0.004382
221 | 0.275117 | 0.00446
222 | 0.276307 | 0.004409
223 | 0.277497 | 0.004362
224 | 0.278744 | 0.00447
225 | 0.279934 | 0.00449
226 | 0.281293 | 0.004427
227 | 0.282597 | 0.004496
228 | 0.283844 | 0.004394
229 | 0.28509 | 0.004412
230 | 0.286337 | 0.004411
231 | 0.287527 | 0.004359
232 | 0.288774 | 0.004416
233 | 0.289964 | 0.004402
234 | 0.291267 | 0.004492
235 | 0.29257 | 0.004437
236 | 0.29376 | 0.004443
237 | 0.295007 | 0.004508
238 | 0.29631 | 0.004421
239 | 0.297614 | 0.004436
240 | 0.298747 | 0.004382
241 | 0.299994 | 0.004383
242 | 0.301184 | 0.004443
243 | 0.302543 | 0.004438
244 | 0.303847 | 0.004455
245 | 0.305037 | 0.004416
246 | 0.30634 | 0.004455
247 | 0.307644 | 0.004468
248 | 0.308834 | 0.004423
249 | 0.310024 | 0.004477
250 | 0.31127 | 0.004447
251 | 0.312517 | 0.004339
252 | 0.31382 | 0.004389
253 | 0.315067 | 0.004417
254 | 0.316314 | 0.004398
255 | 0.317617 | 0.004471
256 | 0.318864 | 0.004424
257 | 0.320054 | 0.004496
258 | 0.321244 | 0.004416
259 | 0.322434 | 0.004341
260 | 0.323794 | 0.004421
261 | 0.32504 | 0.004419
262 | 0.326287 | 0.004462
263 | 0.32759 | 0.004398
264 | 0.328894 | 0.004453
265 | 0.330084 | 0.004453
266 | 0.331274 | 0.004473
267 | 0.33252 | 0.004513
268 | 0.33371 | 0.004461
269 | 0.33507 | 0.004461
270 | 0.336317 | 0.004414
271 | 0.337507 | 0.004409
272 | 0.33881 | 0.004378
273 | 0.340114 | 0.004446
274 | 0.341304 | 0.004483
275 | 0.342494 | 0.00446
276 | 0.34374 | 0.004476
277 | 0.344987 | 0.004516
278 | 0.34629 | 0.004463
279 | 0.347537 | 0.004456
280 | 0.348784 | 0.004409
281 | 0.350087 | 0.004424
282 | 0.351334 | 0.004434
283 | 0.352524 | 0.004403
284 | 0.35377 | 0.004444
285 | 0.35496 | 0.004485
286 | 0.356264 | 0.004462
287 | 0.357567 | 0.004558
288 | 0.358757 | 0.004485
289 | 0.36006 | 0.004465
290 | 0.361364 | 0.004461
291 | 0.36261 | 0.004391
292 | 0.363744 | 0.004396
293 | 0.36499 | 0.004392
294 | 0.36618 | 0.004439
295 | 0.36754 | 0.004553
296 | 0.368844 | 0.004496
297 | 0.370034 | 0.004513
298 | 0.371337 | 0.004507
299 | 0.372584 | 0.004414
300 | 0.37383 | 0.004403
301 | 0.37502 | 0.004362
302 | 0.376267 | 0.004471
303 | 0.377514 | 0.004369
304 | 0.378817 | 0.004533
305 | 0.380064 | 0.004501
306 | 0.38131 | 0.004503
307 | 0.382614 | 0.004457
308 | 0.38386 | 0.004502
309 | 0.384994 | 0.004427
310 | 0.38624 | 0.004403
311 | 0.387487 | 0.004468
312 | 0.38879 | 0.004482
313 | 0.390094 | 0.004413
314 | 0.391284 | 0.004523
315 | 0.392587 | 0.004444
316 | 0.393834 | 0.004501
317 | 0.39508 | 0.00456
318 | 0.39627 | 0.004433
319 | 0.397574 | 0.004404
320 | 0.398707 | 0.004413
321 | 0.40001 | 0.00452
322 | 0.401314 | 0.004387
323 | 0.40256 | 0.004422
324 | 0.403807 | 0.004473
325 | 0.40511 | 0.00449
326 | 0.4063 | 0.004505
327 | 0.40749 | 0.004483
328 | 0.408737 | 0.004431
329 | 0.409984 | 0.004411
330 | 0.411344 | 0.004462
331 | 0.41259 | 0.004423
332 | 0.413837 | 0.004421
333 | 0.415084 | 0.004442
334 | 0.41633 | 0.00455
335 | 0.41752 | 0.004485
336 | 0.418767 | 0.004461
337 | 0.419957 | 0.004473
338 | 0.42126 | 0.004532
339 | 0.422564 | 0.004381
340 | 0.42381 | 0.004536
341 | 0.425057 | 0.004481
342 | 0.42636 | 0.004483
343 | 0.42755 | 0.004436
344 | 0.42874 | 0.004439
345 | 0.429987 | 0.004439
346 | 0.431234 | 0.004492
347 | 0.432537 | 0.004475
348 | 0.433784 | 0.004501
349 | 0.43503 | 0.004448
350 | 0.436334 | 0.004442
351 | 0.437637 | 0.004428
352 | 0.43877 | 0.004468
353 | 0.440017 | 0.004408
354 | 0.441264 | 0.004505
355 | 0.44251 | 0.004527
356 | 0.443814 | 0.004481
357 | 0.44506 | 0.004471
358 | 0.446364 | 0.00456
359 | 0.44761 | 0.004461
360 | 0.448857 | 0.004418
361 | 0.44999 | 0.004448
362 | 0.451237 | 0.004429
363 | 0.452427 | 0.004374
364 | 0.453787 | 0.004457
365 | 0.45509 | 0.004513
366 | 0.45628 | 0.004424
367 | 0.457584 | 0.004536
368 | 0.45883 | 0.00451
369 | 0.460077 | 0.00447
370 | 0.461267 | 0.004473
371 | 0.462514 | 0.00445
372 | 0.46376 | 0.004408
373 | 0.465064 | 0.004411
374 | 0.46631 | 0.004471
375 | 0.467557 | 0.004465
376 | 0.46886 | 0.004506
377 | 0.470107 | 0.004555
378 | 0.47124 | 0.004483
379 | 0.472487 | 0.004424
380 | 0.473677 | 0.004379
381 | 0.475037 | 0.004455
382 | 0.47634 | 0.004472
383 | 0.47753 | 0.004462
384 | 0.478834 | 0.004531
385 | 0.48008 | 0.004522
386 | 0.481327 | 0.004491
387 | 0.482517 | 0.004522
388 | 0.483764 | 0.004497
389 | 0.484954 | 0.004383
390 | 0.486314 | 0.004423
391 | 0.48756 | 0.004433
392 | 0.488807 | 0.004383
393 | 0.490054 | 0.004457
394 | 0.491357 | 0.004558
395 | 0.492547 | 0.004565
396 | 0.493794 | 0.004517
397 | 0.49504 | 0.004523
398 | 0.496287 | 0.004502
399 | 0.49759 | 0.004511
400 | 0.49878 | 0.004515
401 | 0.500084 | 0.004432
402 | 0.501387 | 0.004458
403 | 0.502577 | 0.004422
404 | 0.503767 | 0.004461
405 | 0.505014 | 0.00446
406 | 0.506147 | 0.004453
407 | 0.507564 | 0.004575
408 | 0.508867 | 0.004555
409 | 0.510057 | 0.004468
410 | 0.51136 | 0.004408
411 | 0.512607 | 0.004472
412 | 0.513854 | 0.004467
413 | 0.514987 | 0.004468
414 | 0.51629 | 0.004419
415 | 0.51748 | 0.004507
416 | 0.51884 | 0.004512
417 | 0.520087 | 0.004458
418 | 0.521334 | 0.004506
419 | 0.52258 | 0.004496
420 | 0.523884 | 0.004462
421 | 0.525017 | 0.004456
422 | 0.526264 | 0.004407
423 | 0.527454 | 0.004467
424 | 0.528757 | 0.004512
425 | 0.53006 | 0.004558
426 | 0.531307 | 0.004527
427 | 0.532554 | 0.004543
428 | 0.533857 | 0.004561
429 | 0.535104 | 0.004478
430 | 0.536294 | 0.004486
431 | 0.53754 | 0.004511
432 | 0.538674 | 0.004542
433 | 0.540034 | 0.004496
434 | 0.541337 | 0.004535
435 | 0.542527 | 0.004541
436 | 0.54383 | 0.004562
437 | 0.545134 | 0.004551
438 | 0.546324 | 0.004531
439 | 0.547514 | 0.004545
440 | 0.54876 | 0.004508
441 | 0.550007 | 0.004467
442 | 0.551367 | 0.004404
443 | 0.552557 | 0.004476
444 | 0.55386 | 0.004543
445 | 0.555107 | 0.004576
446 | 0.556354 | 0.004636
447 | 0.557544 | 0.004601
448 | 0.558734 | 0.004551
449 | 0.55998 | 0.004527
450 | 0.561284 | 0.004477
451 | 0.562587 | 0.00452
452 | 0.563777 | 0.004486
453 | 0.56508 | 0.004523
454 | 0.566384 | 0.004522
455 | 0.567574 | 0.004548
456 | 0.568707 | 0.004528
457 | 0.57001 | 0.004557
458 | 0.5712 | 0.004516
459 | 0.57256 | 0.00455
460 | 0.573807 | 0.004496
461 | 0.575054 | 0.004478
462 | 0.5763 | 0.00452
463 | 0.577604 | 0.004481
464 | 0.578794 | 0.004513
465 | 0.579984 | 0.004547
466 | 0.581287 | 0.004626
467 | 0.582477 | 0.004548
468 | 0.583837 | 0.004629
469 | 0.585084 | 0.004541
470 | 0.58633 | 0.004555
471 | 0.587577 | 0.004523
472 | 0.58888 | 0.004508
473 | 0.590014 | 0.00454
474 | 0.59126 | 0.004624
475 | 0.592507 | 0.004595
476 | 0.593754 | 0.004698
477 | 0.595057 | 0.004587
478 | 0.596247 | 0.004547
479 | 0.59755 | 0.004563
480 | 0.598854 | 0.004621
481 | 0.6001 | 0.004531
482 | 0.601234 | 0.004552
483 | 0.60248 | 0.004575
484 | 0.60367 | 0.004642
485 | 0.605087 | 0.004664
486 | 0.606334 | 0.004586
487 | 0.607524 | 0.004596
488 | 0.608827 | 0.004629
489 | 0.61013 | 0.004569
490 | 0.61132 | 0.004594
491 | 0.61251 | 0.004582
492 | 0.613814 | 0.004537
493 | 0.615004 | 0.004512
494 | 0.616307 | 0.004596
495 | 0.617554 | 0.004572
496 | 0.6188 | 0.004637
497 | 0.620104 | 0.00464
498 | 0.62135 | 0.004675
499 | 0.622484 | 0.004594
500 | 0.62373 | 0.00451
501 | 0.624977 | 0.004586
502 | 0.62628 | 0.004516
503 | 0.62764 | 0.004532
504 | 0.62883 | 0.004597
505 | 0.630077 | 0.004657
506 | 0.631324 | 0.00458
507 | 0.63257 | 0.004599
508 | 0.63376 | 0.004585
509 | 0.635007 | 0.004502
510 | 0.636197 | 0.004515
511 | 0.637557 | 0.004594
512 | 0.63886 | 0.004557
513 | 0.64005 | 0.0046
514 | 0.641297 | 0.004676
515 | 0.6426 | 0.004555
516 | 0.64379 | 0.00458
517 | 0.64498 | 0.004631
518 | 0.646227 | 0.004547
519 | 0.64753 | 0.004492
520 | 0.648834 | 0.004562
521 | 0.65008 | 0.004532
522 | 0.651327 | 0.004562
523 | 0.652574 | 0.004511
524 | 0.65382 | 0.004616
525 | 0.65501 | 0.00463
526 | 0.656257 | 0.004616
527 | 0.657447 | 0.0046
528 | 0.658807 | 0.004585
529 | 0.660054 | 0.004586
530 | 0.6613 | 0.004538
531 | 0.662604 | 0.004575
532 | 0.66385 | 0.004586
533 | 0.66504 | 0.004483
534 | 0.66623 | 0.0046
535 | 0.667534 | 0.004695
536 | 0.668724 | 0.004635
537 | 0.670084 | 0.004694
538 | 0.67133 | 0.004617
539 | 0.672577 | 0.004547
540 | 0.673824 | 0.00455
541 | 0.675127 | 0.004597
542 | 0.67626 | 0.004561
543 | 0.677507 | 0.004535
544 | 0.678754 | 0.004616
545 | 0.68 | 0.004569
546 | 0.681304 | 0.004576
547 | 0.68255 | 0.004652
548 | 0.688727 | 0.00448
549 | 0.695074 | 0.004651
550 | 0.70125 | 0.004614
551 | 0.707597 | 0.004646
552 | 0.71383 | 0.004575
553 | 0.720007 | 0.004655
554 | 0.726297 | 0.00455
555 | 0.732474 | 0.00462
556 | 0.73882 | 0.004627
557 | 0.745054 | 0.00469
558 | 0.751344 | 0.004665
559 | 0.757577 | 0.004776
560 | 0.763754 | 0.004878
561 | 0.770044 | 0.005085
562 | 0.776221 | 0.005237
563 | 0.782624 | 0.005333
564 | 0.7888 | 0.005399
565 | 0.795034 | 0.00674
566 | 0.801267 | 0.007973
567 | 0.8075 | 0.008806
568 | 0.813847 | 0.009382
569 | 0.819967 | 0.010067
570 | 0.82637 | 0.010678
571 | 0.832547 | 0.011227
572 | 0.83878 | 0.011707
573 | 0.845071 | 0.012228
574 | 0.851247 | 0.012697
575 | 0.857594 | 0.01332
576 | 0.863771 | 0.013842
577 | 0.870061 | 0.01467
578 | 0.876351 | 0.015318
579 | 0.882527 | 0.015741
580 | 0.888817 | 0.016083
581 | 0.894937 | 0.016731
582 | 0.901341 | 0.01714
583 | 0.907517 | 0.017659
584 | 0.913751 | 0.017862
585 | 0.920041 | 0.018612
586 | 0.926274 | 0.019909
587 | 0.932564 | 0.021537
588 | 0.93874 | 0.023083
589 | 0.945087 | 0.024682
590 | 0.951321 | 0.025883
591 | 0.957554 | 0.027076
592 | 0.963844 | 0.028359
593 | 0.969964 | 0.02959
594 | 0.976367 | 0.030771
595 | 0.982544 | 0.031925
596 | 0.988834 | 0.032429
597 | 0.995011 | 0.03337
598 | 1.001301 | 0.034615
599 | 1.007591 | 0.036285
600 | 1.013711 | 0.03793
601 | 1.020114 | 0.040347
602 | 1.026291 | 0.042432
603 | 1.032524 | 0.044559
604 | 1.038757 | 0.046359
605 | 1.044991 | 0.048438
606 | 1.051337 | 0.050357
607 | 1.057457 | 0.052438
608 | 1.063861 | 0.054693
609 | 1.070094 | 0.057285
610 | 1.076271 | 0.059548
611 | 1.082561 | 0.062293
612 | 1.088737 | 0.064711
613 | 1.095027 | 0.067214
614 | 1.101261 | 0.069547
615 | 1.107551 | 0.071798
616 | 1.113841 | 0.073026
617 | 1.120017 | 0.074038
618 | 1.126364 | 0.075681
619 | 1.132427 | 0.076657
620 | 1.138887 | 0.078275
621 | 1.145064 | 0.080268
622 | 1.151241 | 0.081781
623 | 1.157587 | 0.083894
624 | 1.163764 | 0.085547
625 | 1.170111 | 0.087358
626 | 1.176231 | 0.088186
627 | 1.182577 | 0.088279
628 | 1.188867 | 0.087579
629 | 1.195044 | 0.082031
630 | 1.201334 | 0.074842
631 | 1.207454 | 0.070153
632 | 1.213857 | 0.066485
633 | 1.220091 | 0.064949
634 | 1.226324 | 0.061219
635 | 1.232557 | 0.057661
636 | 1.238734 | 0.054811
637 | 1.245024 | 0.054482
638 | 1.251201 | 0.053693
639 | 1.257604 | 0.052135
640 | 1.263837 | 0.050231
641 | 1.270014 | 0.049867
642 | 1.276304 | 0.050224
643 | 1.282481 | 0.050399
644 | 1.288828 | 0.049115
645 | 1.295004 | 0.046292
646 | 1.301351 | 0.045008
647 | 1.307584 | 0.045457
648 | 1.313761 | 0.045852
649 | 1.320051 | 0.046049
650 | 1.326284 | 0.047426
651 | 1.332574 | 0.049076
652 | 1.338751 | 0.050248
653 | 1.345098 | 0.05214
654 | 1.351331 | 0.053928
655 | 1.357507 | 0.055689
656 | 1.363854 | 0.057794
657 | 1.369918 | 0.059115
658 | 1.376377 | 0.061178
659 | 1.382611 | 0.063667
660 | 1.388788 | 0.065741
661 | 1.395021 | 0.068567
662 | 1.401254 | 0.071229
663 | 1.407601 | 0.073711
664 | 1.413721 | 0.075465
665 | 1.420067 | 0.076387
666 | 1.426301 | 0.077434
667 | 1.432534 | 0.079231
668 | 1.438824 | 0.081173
669 | 1.444944 | 0.082336
670 | 1.451348 | 0.083445
671 | 1.457524 | 0.085136
672 | 1.463814 | 0.086742
673 | 1.470048 | 0.088437
674 | 1.476281 | 0.089898
675 | 1.482571 | 0.090513
676 | 1.488691 | 0.092616
677 | 1.495094 | 0.09576
678 | 1.501328 | 0.098484
679 | 1.507561 | 0.100497
680 | 1.513794 | 0.102409
681 | 1.520028 | 0.10439
682 | 1.526317 | 0.107751
683 | 1.532494 | 0.110973
684 | 1.538841 | 0.114026
685 | 1.545074 | 0.116604
686 | 1.551251 | 0.118123
687 | 1.557541 | 0.119458
688 | 1.563774 | 0.118858
689 | 1.570064 | 0.119413
690 | 1.576298 | 0.122176
691 | 1.582531 | 0.123995
692 | 1.588821 | 0.124582
693 | 1.594998 | 0.125547
694 | 1.601344 | 0.126109
695 | 1.607464 | 0.12471
696 | 1.613868 | 0.12639
697 | 1.620101 | 0.12893
698 | 1.626278 | 0.129146
699 | 1.632568 | 0.129065
700 | 1.638801 | 0.128049
701 | 1.645091 | 0.127774
702 | 1.651268 | 0.127493
703 | 1.657614 | 0.13203
704 | 1.663848 | 0.134708
705 | 1.670024 | 0.135251
706 | 1.676314 | 0.138271
707 | 1.682434 | 0.14021
708 | 1.687648 | 0.084119
709 | 1.693711 | 0.081034
710 | 1.700114 | 0.09136
711 | 1.706348 | 0.100406
712 | 1.712524 | 0.107937
713 | 1.718758 | 0.115357
714 | 1.724991 | 0.121887
715 | 1.731338 | 0.127921
716 | 1.737514 | 0.132904
717 | 1.743861 | 0.137982
718 | 1.750094 | 0.141708
719 | 1.756271 | 0.142458
720 | 1.762561 | 0.146481
721 | 1.768738 | 0.148984
722 | 1.775084 | 0.149544
723 | 1.781261 | 0.151352
724 | 1.787551 | 0.154342
725 | 1.793841 | 0.15563
726 | 1.796391 | 0.112191
727 | 1.797581 | 0.06089
728 | 1.803814 | 0.072478
729 | 1.809991 | 0.082403
730 | 1.816338 | 0.092363
731 | 1.822514 | 0.10138
732 | 1.828861 | 0.109652
733 | 1.835038 | 0.117206
734 | 1.841328 | 0.123996
735 | 1.847561 | 0.129878
736 | 1.853738 | 0.135062
737 | 1.860084 | 0.141529
738 | 1.866148 | 0.147172
739 | 1.872608 | 0.152376
740 | 1.878785 | 0.156867
741 | 1.885018 | 0.160862
742 | 1.891251 | 0.164033
743 | 1.897484 | 0.164847
744 | 1.903831 | 0.16872
745 | 1.910008 | 0.17188
746 | 1.916355 | 0.174131
747 | 1.922531 | 0.176791
748 | 1.928764 | 0.179181
749 | 1.935054 | 0.180332
750 | 1.941288 | 0.182588
751 | 1.947578 | 0.184433
752 | 1.953754 | 0.175637
753 | 1.960101 | 0.178987
754 | 1.966334 | 0.186209
755 | 1.972511 | 0.189126
756 | 1.977554 | 0.066499
757 | 1.983731 | 0.079164
758 | 1.990078 | 0.08952
759 | 1.996198 | 0.099213
760 | 2.002601 | 0.10908
761 | 2.008834 | 0.11818
762 | 2.015011 | 0.126267
763 | 2.021301 | 0.134034
764 | 2.027535 | 0.140904
765 | 2.033825 | 0.147397
766 | 2.040001 | 0.147574
767 | 2.046348 | 0.15585
768 | 2.052581 | 0.162399
769 | 2.056378 | 0.083653
770 | 2.062555 | 0.097045
771 | 2.068788 | 0.107877
772 | 2.075021 | 0.118304
773 | 2.081255 | 0.128808
774 | 2.087601 | 0.138906
775 | 2.093721 | 0.148294
776 | 2.100068 | 0.157591
777 | 2.106358 | 0.165328
778 | 2.112478 | 0.171036
779 | 2.118825 | 0.175292
780 | 2.124945 | 0.178913
781 | 2.131348 | 0.18096
782 | 2.137525 | 0.182036
783 | 2.143815 | 0.189201
784 | 2.150048 | 0.195791
785 | 2.156281 | 0.20144
786 | 2.162571 | 0.204958
787 | 2.165121 | 0.090368
788 | 2.171298 | 0.107511
789 | 2.177475 | 0.118433
790 | 2.183821 | 0.129414
791 | 2.189998 | 0.139802
792 | 2.196345 | 0.150391
793 | 2.202521 | 0.16053
794 | 2.208811 | 0.170613
795 | 2.215045 | 0.180063
796 | 2.221221 | 0.188727
797 | 2.227568 | 0.196824
798 | 2.233745 | 0.203613
799 | 2.240091 | 0.209783
800 | 2.246325 | 0.215264
801 | 2.252501 | 0.220177
802 | 2.258848 | 0.224713
803 | 2.265025 | 0.227888
804 | 2.271315 | 0.229917
805 | 2.277491 | 0.231467
806 | 2.283838 | 0.231831
807 | 2.290128 | 0.231382
808 | 2.296248 | 0.236525
809 | 2.302538 | 0.241548
810 | 2.308715 | 0.244761
811 | 2.315118 | 0.245627
812 | 2.321295 | 0.246676
813 | 2.327528 | 0.250806
814 | 2.333818 | 0.25467
815 | 2.339995 | 0.25576
816 | 2.343905 | 0.095156
817 | 2.350025 | 0.112847
818 | 2.356315 | 0.124295
819 | 2.362435 | 0.135075
820 | 2.368838 | 0.146096
821 | 2.375071 | 0.156841
822 | 2.381305 | 0.167484
823 | 2.387538 | 0.177929
824 | 2.393771 | 0.188164
825 | 2.400062 | 0.198242
826 | 2.406181 | 0.207751
827 | 2.412641 | 0.21706
828 | 2.418818 | 0.225777
829 | 2.424995 | 0.233838
830 | 2.431285 | 0.241771
831 | 2.437518 | 0.248449
832 | 2.443808 | 0.254057
833 | 2.450041 | 0.25765
834 | 2.456445 | 0.185321
835 | 2.457522 | 0.127106
836 | 2.463812 | 0.140474
837 | 2.469988 | 0.152357
838 | 2.476335 | 0.163884
839 | 2.482512 | 0.175233
840 | 2.488858 | 0.186569
841 | 2.495092 | 0.197593
842 | 2.501268 | 0.208366
843 | 2.507615 | 0.219311
844 | 2.513678 | 0.229443
845 | 2.520082 | 0.239553
846 | 2.526315 | 0.247974
847 | 2.532548 | 0.254847
848 | 2.538838 | 0.261044
849 | 2.545015 | 0.267452
850 | 2.551362 | 0.27315
851 | 2.557482 | 0.277224
852 | 2.563885 | 0.280659
853 | 2.570062 | 0.285767
854 | 2.576295 | 0.290977
855 | 2.582528 | 0.29606
856 | 2.588762 | 0.299641
857 | 2.595108 | 0.301601
858 | 2.597715 | 0.168081
859 | 2.598792 | 0.125567
860 | 2.605025 | 0.138856
861 | 2.611202 | 0.150598
862 | 2.617605 | 0.162432
863 | 2.623782 | 0.173567
864 | 2.630015 | 0.184803
865 | 2.636248 | 0.195763
866 | 2.642482 | 0.206788
867 | 2.648828 | 0.217573
868 | 2.655005 | 0.227945
869 | 2.661295 | 0.238344
870 | 2.667585 | 0.248234
871 | 2.673762 | 0.256608
872 | 2.680052 | 0.264828
873 | 2.686285 | 0.27242
874 | 2.692575 | 0.280183
875 | 2.698808 | 0.287181
876 | 2.705098 | 0.293049
877 | 2.711332 | 0.298133
878 | 2.717509 | 0.302235
879 | 2.723855 | 0.307637
880 | 2.729918 | 0.31287
881 | 2.736378 | 0.317767
882 | 2.742555 | 0.31912
883 | 2.745105 | 0.13938
884 | 2.751168 | 0.155205
885 | 2.757572 | 0.168199
886 | 2.763805 | 0.180213
887 | 2.770038 | 0.192392
888 | 2.776329 | 0.20438
889 | 2.782505 | 0.216264
890 | 2.788795 | 0.228363
891 | 2.794972 | 0.240376
892 | 2.801375 | 0.252301
893 | 2.807608 | 0.263565
894 | 2.813729 | 0.273422
895 | 2.820075 | 0.28175
896 | 2.826252 | 0.285214
897 | 2.832598 | 0.294519
898 | 2.838775 | 0.302988
899 | 2.845178 | 0.203016
900 | 2.851299 | 0.214875
901 | 2.857475 | 0.228079
902 | 2.863822 | 0.240932
903 | 2.869941 | 0.252553
904 | 2.876345 | 0.264225
905 | 2.882578 | 0.274874
906 | 2.888812 | 0.28387
907 | 2.895045 | 0.290664
908 | 2.901222 | 0.295001
909 | 2.907568 | 0.298922
910 | 2.913688 | 0.300534
911 | 2.920092 | 0.301635
912 | 2.926269 | 0.302106
913 | 2.932502 | 0.303286
914 | 2.938792 | 0.306567
915 | 2.945025 | 0.309473
916 | 2.951315 | 0.311932
917 | 2.957492 | 0.314381
918 | 2.963838 | 0.317559
919 | 2.970072 | 0.320463
920 | 2.976249 | 0.322215
921 | 2.982538 | 0.324994
922 | 2.988715 | 0.327279
923 | 2.995118 | 0.329816
924 | 3.001295 | 0.331381
925 | 3.007529 | 0.332918
926 | 3.013818 | 0.335806
927 | 3.019995 | 0.338574
928 | 3.026342 | 0.341351
929 | 3.032518 | 0.343601
930 | 3.038865 | 0.346672
931 | 3.045099 | 0.349753
932 | 3.051275 | 0.35231
933 | 3.057508 | 0.35486
934 | 3.063742 | 0.356797
935 | 3.070089 | 0.359676
936 | 3.076265 | 0.362443
937 | 3.082611 | 0.365887
938 | 3.088845 | 0.36875
939 | 3.095022 | 0.371586
940 | 3.101312 | 0.37522
941 | 3.107488 | 0.378281
942 | 3.113835 | 0.380854
943 | 3.120012 | 0.384262
944 | 3.126302 | 0.388043
945 | 3.132592 | 0.391871
946 | 3.138769 | 0.394546
947 | 3.145115 | 0.398159
948 | 3.151235 | 0.401443
949 | 3.157582 | 0.405508
950 | 3.163815 | 0.409131
951 | 3.169991 | 0.412951
952 | 3.176281 | 0.417365
953 | 3.182515 | 0.421264
954 | 3.188805 | 0.425193
955 | 3.195038 | 0.429079
956 | 3.201329 | 0.433005
957 | 3.207618 | 0.436852
958 | 3.213795 | 0.440479
959 | 3.220085 | 0.444629
960 | 3.226149 | 0.448017
961 | 3.232609 | 0.451614
962 | 3.238842 | 0.454703
963 | 3.245075 | 0.458055
964 | 3.251252 | 0.461217
965 | 3.257542 | 0.462205
966 | 3.263832 | 0.464771
967 | 3.270008 | 0.467584
968 | 3.276355 | 0.469964
969 | 3.282532 | 0.469898
970 | 3.288765 | 0.468734
971 | 3.294999 | 0.472618
972 | 3.301289 | 0.474607
973 | 3.307578 | 0.475824
974 | 3.313755 | 0.477198
975 | 3.320102 | 0.478801
976 | 3.326335 | 0.478988
977 | 3.332512 | 0.470329
978 | 3.338859 | 0.474149
979 | 3.344978 | 0.47877
980 | 3.348775 | 0.479191
981 | 3.351665 | 0.320406
982 | 3.352629 | 0.093787
983 | 3.358862 | 0.102464
984 | 3.364982 | 0.110161
985 | 3.371329 | 0.115918
986 | 3.377449 | 0.122167
987 | 3.383852 | 0.128471
988 | 3.390028 | 0.133987
989 | 3.396262 | 0.139481
990 | 3.402552 | 0.127586
991 | 3.407312 | 0.133514
Specimen: 7
Number of data points: 1034
Maximum Load point: 1033 Maximum Load: 0.54571 kN
Maximum Extension point: 1034 Maximum Extension: 3.57658 mm
___________________________________________________
1 | 0 | 9e-06
2 | 0.000397 | -1.8e-05
3 | 0.002323 | -8e-05
4 | 0.00374 | -1e-06
5 | 0.005043 | -4.7e-05
6 | 0.006233 | -2e-06
7 | 0.00748 | -3.5e-05
8 | 0.00867 | -4.1e-05
9 | 0.01003 | -4e-05
10 | 0.011333 | -2.8e-05
11 | 0.012523 | -8.5e-05
12 | 0.01377 | -8.7e-05
13 | 0.015073 | -0.000117
14 | 0.01632 | 4.2e-05
15 | 0.01751 | -7.7e-05
16 | 0.018757 | -5e-06
17 | 0.019947 | -3.6e-05
18 | 0.02125 | -4.7e-05
19 | 0.022497 | -3.1e-05
20 | 0.023743 | -9.6e-05
21 | 0.025103 | -3.6e-05
22 | 0.02635 | -1e-05
23 | 0.02754 | 1e-05
24 | 0.02873 | -5e-05
25 | 0.02992 | -6.6e-05
26 | 0.03128 | 3.8e-05
27 | 0.032527 | -3.2e-05
28 | 0.033773 | -4.8e-05
29 | 0.03502 | -5.7e-05
30 | 0.036323 | -5.8e-05
31 | 0.03757 | -0.000101
32 | 0.03876 | -7.6e-05
33 | 0.040007 | -6.2e-05
34 | 0.041197 | -1.8e-05
35 | 0.0425 | 4.1e-05
36 | 0.043803 | -3.5e-05
37 | 0.044993 | -5.5e-05
38 | 0.046353 | -4.6e-05
39 | 0.0476 | -8.3e-05
40 | 0.04879 | -9.3e-05
41 | 0.050037 | -3.1e-05
42 | 0.051283 | 8e-06
43 | 0.05253 | -6.6e-05
44 | 0.053777 | 5.1e-05
45 | 0.055023 | 4e-06
46 | 0.056327 | 1.5e-05
47 | 0.057573 | 4.3e-05
48 | 0.05882 | 1.7e-05
49 | 0.06001 | -4.7e-05
50 | 0.0612 | -6.5e-05
51 | 0.062447 | -4.6e-05
52 | 0.06375 | -8e-06
53 | 0.065053 | -4.8e-05
54 | 0.0663 | 7.9e-05
55 | 0.067547 | 2e-06
56 | 0.06885 | 2.9e-05
57 | 0.070097 | 0.000127
58 | 0.07123 | 1.8e-05
59 | 0.072477 | 4e-06
60 | 0.073667 | -7.8e-05
61 | 0.075027 | -2.3e-05
62 | 0.076273 | 1.7e-05
63 | 0.07752 | -1.8e-05
64 | 0.078767 | -5e-06
65 | 0.080127 | 2.6e-05
66 | 0.081317 | 3.4e-05
67 | 0.082507 | 3e-06
68 | 0.083753 | 6.7e-05
69 | 0.084943 | -0.000105
70 | 0.086303 | -6.6e-05
71 | 0.08755 | 1.8e-05
72 | 0.088797 | -4e-05
73 | 0.0901 | 5e-06
74 | 0.091347 | 6.8e-05
75 | 0.092537 | 2.8e-05
76 | 0.093727 | -2.1e-05
77 | 0.094973 | 6.8e-05
78 | 0.096277 | -7.6e-05
79 | 0.097523 | -2.7e-05
80 | 0.098713 | 1.7e-05
81 | 0.100017 | 1.7e-05
82 | 0.10132 | 3.9e-05
83 | 0.102567 | -5e-05
84 | 0.103757 | 1.7e-05
85 | 0.105003 | 5.4e-05
86 | 0.106193 | 5.6e-05
87 | 0.107553 | 0.000103
88 | 0.1088 | 4.3e-05
89 | 0.110047 | 1.3e-05
90 | 0.111293 | -7e-05
91 | 0.112597 | -4.1e-05
92 | 0.113787 | 7.4e-05
93 | 0.114977 | 2.8e-05
94 | 0.11628 | 2.6e-05
95 | 0.11747 | -6e-06
96 | 0.118773 | 7e-06
97 | 0.12002 | 6.4e-05
98 | 0.121267 | 2.3e-05
99 | 0.12257 | 2.2e-05
100 | 0.123817 | -5.1e-05
101 | 0.125007 | 1.4e-05
102 | 0.126253 | 5e-06
103 | 0.127443 | -1.3e-05
104 | 0.128803 | 4.8e-05
105 | 0.13005 | 6.8e-05
106 | 0.131297 | -1.3e-05
107 | 0.132543 | 4.4e-05
108 | 0.133847 | 6.9e-05
109 | 0.135093 | -2.5e-05
110 | 0.136227 | 1.5e-05
111 | 0.13753 | -2.6e-05
112 | 0.13872 | 1.2e-05
113 | 0.140023 | 4.8e-05
114 | 0.141327 | 4.1e-05
115 | 0.142517 | 2.6e-05
116 | 0.14382 | 5.6e-05
117 | 0.145123 | 2.7e-05
118 | 0.146257 | 3.7e-05
119 | 0.147503 | -1.3e-05
120 | 0.14875 | 7.7e-05
121 | 0.149997 | -3e-05
122 | 0.1513 | 9e-06
123 | 0.152547 | -5.6e-05
124 | 0.153793 | 5e-06
125 | 0.15504 | -2.7e-05
126 | 0.156343 | 4.9e-05
127 | 0.157533 | 8.1e-05
128 | 0.15878 | 3.1e-05
129 | 0.159913 | -5.2e-05
130 | 0.161273 | 2.4e-05
131 | 0.16252 | -2.7e-05
132 | 0.163767 | -1.7e-05
133 | 0.16507 | -3.2e-05
134 | 0.166373 | -1.1e-05
135 | 0.167563 | 3.4e-05
136 | 0.168753 | 1.2e-05
137 | 0.17 | 2e-06
138 | 0.171247 | 8.1e-05
139 | 0.17255 | -6.2e-05
140 | 0.173797 | -3e-05
141 | 0.175043 | 1.5e-05
142 | 0.176347 | -8e-06
143 | 0.177593 | 3e-06
144 | 0.178727 | 1.2e-05
145 | 0.179973 | 9.7e-05
146 | 0.18122 | 6.9e-05
147 | 0.182523 | 9.1e-05
148 | 0.18377 | 2.4e-05
149 | 0.185017 | 0
150 | 0.18632 | -1.1e-05
151 | 0.187623 | -7.7e-05
152 | 0.188813 | 5.9e-05
153 | 0.189947 | 5e-06
154 | 0.19125 | 2.6e-05
155 | 0.19244 | 2.7e-05
156 | 0.1938 | -1.1e-05
157 | 0.195047 | 9e-06
158 | 0.196237 | 6.8e-05
159 | 0.19754 | -1.3e-05
160 | 0.198843 | 2.8e-05
161 | 0.200033 | -1.2e-05
162 | 0.201223 | 1e-05
163 | 0.20247 | -2.2e-05
164 | 0.203717 | 1.3e-05
165 | 0.205077 | 7.3e-05
166 | 0.206323 | -8e-06
167 | 0.20757 | 6.1e-05
168 | 0.208817 | 0.000127
169 | 0.210063 | -3e-05
170 | 0.211253 | 3.1e-05
171 | 0.2125 | -3.1e-05
172 | 0.21369 | 7e-06
173 | 0.21505 | -2e-05
174 | 0.216297 | 0.000112
175 | 0.217487 | -1.5e-05
176 | 0.21879 | 6.3e-05
177 | 0.220093 | 5.3e-05
178 | 0.22134 | 5.2e-05
179 | 0.222473 | 9e-06
180 | 0.22372 | 1.3e-05
181 | 0.224967 | -6.5e-05
182 | 0.226327 | -8e-06
183 | 0.227573 | -3.3e-05
184 | 0.22882 | 2.4e-05
185 | 0.230067 | 4.6e-05
186 | 0.23137 | 4.7e-05
187 | 0.232503 | 0.000118
188 | 0.23375 | 7.8e-05
189 | 0.23494 | 8e-06
190 | 0.236243 | 5.7e-05
191 | 0.237547 | 1e-05
192 | 0.238793 | 2.3e-05
193 | 0.24004 | 1.2e-05
194 | 0.241343 | 6.2e-05
195 | 0.24259 | 3.7e-05
196 | 0.243723 | -2.5e-05
197 | 0.24497 | 6.2e-05
198 | 0.24616 | 1.5e-05
199 | 0.24752 | 6.6e-05
200 | 0.248823 | 4e-06
201 | 0.25007 | 2.6e-05
202 | 0.251373 | 5.3e-05
203 | 0.25262 | 2e-06
204 | 0.25381 | 6.9e-05
205 | 0.255 | 1.7e-05
206 | 0.256303 | 7.1e-05
207 | 0.25755 | 9.2e-05
208 | 0.258853 | 8.9e-05
209 | 0.260044 | -7.7e-05
210 | 0.26129 | 7.7e-05
211 | 0.262594 | 1.3e-05
212 | 0.26384 | -6.8e-05
213 | 0.26503 | 4.8e-05
214 | 0.266277 | 8.3e-05
215 | 0.26741 | 4.8e-05
216 | 0.26877 | 5.4e-05
217 | 0.270074 | 6.9e-05
218 | 0.27132 | 2.7e-05
219 | 0.272567 | 2.7e-05
220 | 0.27387 | 1.9e-05
221 | 0.27506 | 1.8e-05
222 | 0.27625 | 5.1e-05
223 | 0.277497 | -3.2e-05
224 | 0.278687 | 2.6e-05
225 | 0.280047 | 0.00019
226 | 0.281293 | 0.000369
227 | 0.282484 | 0.000554
228 | 0.283787 | 0.000708
229 | 0.28509 | 0.00038
230 | 0.286337 | 0.00027
231 | 0.28747 | 0.000287
232 | 0.288717 | 0.000339
233 | 0.289964 | 0.000322
234 | 0.291267 | 0.000643
235 | 0.292514 | 0.000833
236 | 0.29376 | 0.001142
237 | 0.295063 | 0.001372
238 | 0.296367 | 0.001554
239 | 0.2975 | 0.001681
240 | 0.298747 | 0.001867
241 | 0.299937 | 0.001969
242 | 0.301297 | 0.002227
243 | 0.302543 | 0.002485
244 | 0.30379 | 0.002834
245 | 0.305037 | 0.003085
246 | 0.30634 | 0.003471
247 | 0.307587 | 0.003871
248 | 0.30872 | 0.004189
249 | 0.309967 | 0.004274
250 | 0.311157 | 0.004328
251 | 0.312574 | 0.004523
252 | 0.31382 | 0.004616
253 | 0.315067 | 0.00464
254 | 0.316314 | 0.004785
255 | 0.317617 | 0.004796
256 | 0.318807 | 0.004952
257 | 0.319997 | 0.004944
258 | 0.321244 | 0.005047
259 | 0.32249 | 0.004923
260 | 0.323794 | 0.005079
261 | 0.32504 | 0.005137
262 | 0.326344 | 0.005151
263 | 0.32759 | 0.005125
264 | 0.328837 | 0.005355
265 | 0.330027 | 0.005381
266 | 0.331217 | 0.005629
267 | 0.332464 | 0.005788
268 | 0.333767 | 0.006005
269 | 0.33507 | 0.006149
270 | 0.33626 | 0.006294
271 | 0.337564 | 0.006461
272 | 0.33881 | 0.006614
273 | 0.340057 | 0.006674
274 | 0.341247 | 0.006857
275 | 0.34255 | 0.0068
276 | 0.343684 | 0.006879
277 | 0.345044 | 0.006996
278 | 0.34629 | 0.006956
279 | 0.347537 | 0.006902
280 | 0.348784 | 0.006919
281 | 0.350087 | 0.006912
282 | 0.351277 | 0.006831
283 | 0.352467 | 0.00682
284 | 0.35377 | 0.006892
285 | 0.355017 | 0.006864
286 | 0.35632 | 0.006829
287 | 0.357567 | 0.006755
288 | 0.358814 | 0.006699
289 | 0.36006 | 0.006704
290 | 0.361307 | 0.006678
291 | 0.362497 | 0.006696
292 | 0.363744 | 0.00661
293 | 0.364934 | 0.006572
294 | 0.366294 | 0.006669
295 | 0.367597 | 0.006684
296 | 0.368787 | 0.006648
297 | 0.37009 | 0.006676
298 | 0.371337 | 0.006631
299 | 0.372584 | 0.006499
300 | 0.373717 | 0.006654
301 | 0.374964 | 0.006636
302 | 0.37621 | 0.006653
303 | 0.37757 | 0.006705
304 | 0.378817 | 0.006863
305 | 0.380064 | 0.006718
306 | 0.38131 | 0.006836
307 | 0.382614 | 0.006824
308 | 0.383747 | 0.006727
309 | 0.384994 | 0.006742
310 | 0.38624 | 0.006817
311 | 0.387487 | 0.006713
312 | 0.38879 | 0.006696
313 | 0.390037 | 0.006673
314 | 0.39134 | 0.006742
315 | 0.392587 | 0.006671
316 | 0.393834 | 0.006675
317 | 0.394967 | 0.006596
318 | 0.39627 | 0.006651
319 | 0.39746 | 0.00655
320 | 0.398764 | 0.00661
321 | 0.400067 | 0.00659
322 | 0.401257 | 0.006583
323 | 0.40256 | 0.006549
324 | 0.403807 | 0.006599
325 | 0.405054 | 0.006699
326 | 0.406244 | 0.006783
327 | 0.40749 | 0.006822
328 | 0.408737 | 0.006763
329 | 0.41004 | 0.006902
330 | 0.411287 | 0.006911
331 | 0.412534 | 0.006896
332 | 0.413837 | 0.007055
333 | 0.415084 | 0.007149
334 | 0.416217 | 0.007279
335 | 0.417464 | 0.007443
336 | 0.418654 | 0.007557
337 | 0.420014 | 0.007779
338 | 0.421317 | 0.007807
339 | 0.422564 | 0.007796
340 | 0.42381 | 0.007928
341 | 0.425114 | 0.00794
342 | 0.42636 | 0.007983
343 | 0.427494 | 0.008052
344 | 0.42874 | 0.008164
345 | 0.42993 | 0.008216
346 | 0.43129 | 0.008344
347 | 0.432594 | 0.008374
348 | 0.433784 | 0.008371
349 | 0.435087 | 0.008316
350 | 0.436334 | 0.008086
351 | 0.437524 | 0.007942
352 | 0.43877 | 0.007955
353 | 0.440017 | 0.007913
354 | 0.441264 | 0.007744
355 | 0.442567 | 0.00762
356 | 0.443814 | 0.007456
357 | 0.44506 | 0.007284
358 | 0.446307 | 0.007229
359 | 0.44761 | 0.007033
360 | 0.448744 | 0.006908
361 | 0.44999 | 0.006955
362 | 0.45118 | 0.006928
363 | 0.45254 | 0.006982
364 | 0.453844 | 0.006967
365 | 0.455034 | 0.00696
366 | 0.456337 | 0.006909
367 | 0.457584 | 0.006888
368 | 0.45883 | 0.006831
369 | 0.46002 | 0.006685
370 | 0.461267 | 0.006737
371 | 0.462457 | 0.006656
372 | 0.463817 | 0.006675
373 | 0.465064 | 0.006708
374 | 0.46631 | 0.006649
375 | 0.467557 | 0.006623
376 | 0.46886 | 0.006547
377 | 0.47005 | 0.00636
378 | 0.47124 | 0.006283
379 | 0.47243 | 0.006122
380 | 0.473734 | 0.006219
381 | 0.475037 | 0.006422
382 | 0.476284 | 0.006472
383 | 0.477587 | 0.006574
384 | 0.478834 | 0.006585
385 | 0.48008 | 0.006638
386 | 0.48127 | 0.006724
387 | 0.482517 | 0.006795
388 | 0.483707 | 0.006798
389 | 0.485067 | 0.006779
390 | 0.486314 | 0.006799
391 | 0.487504 | 0.006872
392 | 0.488807 | 0.006857
393 | 0.49011 | 0.006878
394 | 0.4913 | 0.006899
395 | 0.49249 | 0.006923
396 | 0.493737 | 0.006869
397 | 0.494984 | 0.006941
398 | 0.496344 | 0.007003
399 | 0.497534 | 0.006854
400 | 0.498837 | 0.006852
401 | 0.500084 | 0.006773
402 | 0.50133 | 0.006754
403 | 0.50252 | 0.006669
404 | 0.503767 | 0.006744
405 | 0.504957 | 0.006713
406 | 0.50626 | 0.00676
407 | 0.507564 | 0.006604
408 | 0.508754 | 0.006547
409 | 0.51 | 0.006546
410 | 0.511304 | 0.006593
411 | 0.51255 | 0.006486
412 | 0.51374 | 0.006464
413 | 0.514987 | 0.006397
414 | 0.516177 | 0.006567
415 | 0.517537 | 0.006545
416 | 0.518784 | 0.006496
417 | 0.52003 | 0.006441
418 | 0.521334 | 0.006517
419 | 0.52258 | 0.006333
420 | 0.523827 | 0.006289
421 | 0.52496 | 0.006357
422 | 0.526264 | 0.006365
423 | 0.527454 | 0.006202
424 | 0.528814 | 0.006277
425 | 0.530004 | 0.006289
426 | 0.531307 | 0.006296
427 | 0.53261 | 0.006269
428 | 0.533857 | 0.006257
429 | 0.53499 | 0.006074
430 | 0.536237 | 0.006157
431 | 0.537484 | 0.006123
432 | 0.53873 | 0.006185
433 | 0.540034 | 0.006229
434 | 0.54128 | 0.006207
435 | 0.542584 | 0.006213
436 | 0.54383 | 0.006198
437 | 0.545077 | 0.006094
438 | 0.546267 | 0.006083
439 | 0.547514 | 0.006056
440 | 0.548704 | 0.006118
441 | 0.550007 | 0.006055
442 | 0.55131 | 0.006133
443 | 0.552557 | 0.006001
444 | 0.553804 | 0.006068
445 | 0.555107 | 0.006059
446 | 0.556297 | 0.006039
447 | 0.557487 | 0.006048
448 | 0.55879 | 0.006014
449 | 0.55998 | 0.005936
450 | 0.561284 | 0.005978
451 | 0.56253 | 0.005931
452 | 0.563834 | 0.005911
453 | 0.56508 | 0.00602
454 | 0.566327 | 0.006021
455 | 0.567517 | 0.00596
456 | 0.568764 | 0.005945
457 | 0.569954 | 0.006025
458 | 0.571257 | 0.00597
459 | 0.57256 | 0.005874
460 | 0.573807 | 0.005875
461 | 0.575054 | 0.005805
462 | 0.576357 | 0.005876
463 | 0.577547 | 0.005839
464 | 0.578737 | 0.005806
465 | 0.579984 | 0.005785
466 | 0.581174 | 0.005806
467 | 0.582534 | 0.005896
468 | 0.583837 | 0.005889
469 | 0.585084 | 0.005717
470 | 0.58633 | 0.005776
471 | 0.587577 | 0.00576
472 | 0.588767 | 0.005728
473 | 0.590014 | 0.005688
474 | 0.59126 | 0.00581
475 | 0.592507 | 0.005742
476 | 0.593754 | 0.005757
477 | 0.595 | 0.005757
478 | 0.596247 | 0.005673
479 | 0.59755 | 0.005634
480 | 0.598854 | 0.005631
481 | 0.599987 | 0.005602
482 | 0.601234 | 0.005553
483 | 0.602424 | 0.005552
484 | 0.603784 | 0.005617
485 | 0.605087 | 0.005626
486 | 0.606277 | 0.005601
487 | 0.60758 | 0.005631
488 | 0.608884 | 0.005614
489 | 0.610074 | 0.005482
490 | 0.611264 | 0.005456
491 | 0.61251 | 0.005405
492 | 0.6137 | 0.00555
493 | 0.61506 | 0.005505
494 | 0.616307 | 0.005578
495 | 0.617554 | 0.005598
496 | 0.618857 | 0.005658
497 | 0.620104 | 0.005698
498 | 0.621237 | 0.005618
499 | 0.622484 | 0.005638
500 | 0.62373 | 0.005698
501 | 0.624977 | 0.005652
502 | 0.62628 | 0.005723
503 | 0.627527 | 0.005816
504 | 0.62883 | 0.005934
505 | 0.630077 | 0.00602
506 | 0.631324 | 0.006083
507 | 0.632514 | 0.006175
508 | 0.63376 | 0.006269
509 | 0.63495 | 0.006173
510 | 0.63631 | 0.006221
511 | 0.637557 | 0.006237
512 | 0.638804 | 0.006194
513 | 0.640107 | 0.006263
514 | 0.641354 | 0.006337
515 | 0.642544 | 0.00637
516 | 0.643734 | 0.006342
517 | 0.64498 | 0.006418
518 | 0.646227 | 0.006441
519 | 0.64753 | 0.006448
520 | 0.648777 | 0.006459
521 | 0.650024 | 0.00644
522 | 0.65127 | 0.00649
523 | 0.652574 | 0.006519
524 | 0.653764 | 0.006561
525 | 0.65501 | 0.006644
526 | 0.6562 | 0.006634
527 | 0.657504 | 0.006694
528 | 0.658807 | 0.006727
529 | 0.660054 | 0.006589
530 | 0.661357 | 0.006594
531 | 0.662604 | 0.006567
532 | 0.663794 | 0.006594
533 | 0.664984 | 0.006608
534 | 0.666287 | 0.006759
535 | 0.667477 | 0.006583
536 | 0.66878 | 0.006641
537 | 0.670084 | 0.006633
538 | 0.67133 | 0.00657
539 | 0.672577 | 0.00644
540 | 0.67388 | 0.006435
541 | 0.675014 | 0.00634
542 | 0.67626 | 0.006401
543 | 0.67745 | 0.006438
544 | 0.678754 | 0.006393
545 | 0.680057 | 0.006382
546 | 0.681304 | 0.006393
547 | 0.68255 | 0.00634
548 | 0.683854 | 0.006307
549 | 0.6851 | 0.006317
550 | 0.68629 | 0.006206
551 | 0.687537 | 0.006322
552 | 0.68867 | 0.006259
553 | 0.69003 | 0.006347
554 | 0.691277 | 0.006381
555 | 0.692524 | 0.006402
556 | 0.69377 | 0.006487
557 | 0.695074 | 0.006485
558 | 0.69632 | 0.00651
559 | 0.69751 | 0.006433
560 | 0.698757 | 0.006397
561 | 0.700004 | 0.006312
562 | 0.701307 | 0.006375
563 | 0.702554 | 0.006311
564 | 0.703744 | 0.00644
565 | 0.705047 | 0.00649
566 | 0.70635 | 0.006415
567 | 0.70754 | 0.006333
568 | 0.70873 | 0.006296
569 | 0.70992 | 0.006251
570 | 0.71128 | 0.006231
571 | 0.712527 | 0.006258
572 | 0.713774 | 0.006227
573 | 0.715077 | 0.006223
574 | 0.716324 | 0.006282
575 | 0.7225 | 0.006099
576 | 0.72879 | 0.006043
577 | 0.735024 | 0.00591
578 | 0.741257 | 0.005919
579 | 0.747547 | 0.00587
580 | 0.753667 | 0.005788
581 | 0.760127 | 0.005664
582 | 0.766304 | 0.005622
583 | 0.772537 | 0.005509
584 | 0.778771 | 0.005494
585 | 0.785004 | 0.005431
586 | 0.791294 | 0.005524
587 | 0.797471 | 0.005874
588 | 0.803817 | 0.006221
589 | 0.810107 | 0.006319
590 | 0.816227 | 0.00616
591 | 0.822517 | 0.00616
592 | 0.82875 | 0.006236
593 | 0.835097 | 0.006435
594 | 0.841274 | 0.006762
595 | 0.847564 | 0.006805
596 | 0.853797 | 0.006863
597 | 0.859974 | 0.006625
598 | 0.866321 | 0.006547
599 | 0.872441 | 0.006341
600 | 0.878844 | 0.006335
601 | 0.88502 | 0.006187
602 | 0.891254 | 0.006031
603 | 0.897544 | 0.005857
604 | 0.903777 | 0.006039
605 | 0.910067 | 0.006164
606 | 0.916244 | 0.006162
607 | 0.922591 | 0.006005
608 | 0.928824 | 0.006008
609 | 0.935001 | 0.005766
610 | 0.941234 | 0.005691
611 | 0.947411 | 0.005648
612 | 0.953871 | 0.005857
613 | 0.960047 | 0.006308
614 | 0.966337 | 0.00675
615 | 0.972571 | 0.007074
616 | 0.978747 | 0.00713
617 | 0.985037 | 0.007026
618 | 0.991214 | 0.004077
619 | 0.997617 | 0.004269
620 | 1.003794 | 0.006659
621 | 1.010027 | 0.00697
622 | 1.016317 | 0.007185
623 | 1.022494 | 0.007243
624 | 1.028841 | 0.007243
625 | 1.035017 | 0.007301
626 | 1.041364 | 0.009046
627 | 1.047597 | 0.012411
628 | 1.053774 | 0.016008
629 | 1.060007 | 0.019625
630 | 1.066241 | 0.022488
631 | 1.072587 | 0.024522
632 | 1.078764 | 0.025838
633 | 1.085054 | 0.027089
634 | 1.091287 | 0.02833
635 | 1.097521 | 0.029151
636 | 1.103811 | 0.030268
637 | 1.109931 | 0.031127
638 | 1.116334 | 0.031915
639 | 1.122567 | 0.032717
640 | 1.128744 | 0.033489
641 | 1.135034 | 0.034365
642 | 1.141267 | 0.035438
643 | 1.147557 | 0.036294
644 | 1.153734 | 0.037219
645 | 1.160081 | 0.037957
646 | 1.166314 | 0.038557
647 | 1.172491 | 0.039037
648 | 1.178837 | 0.039682
649 | 1.184957 | 0.040317
650 | 1.191361 | 0.041279
651 | 1.197537 | 0.042236
652 | 1.203827 | 0.043094
653 | 1.210004 | 0.04413
654 | 1.216237 | 0.045014
655 | 1.222584 | 0.045912
656 | 1.228704 | 0.046695
657 | 1.235108 | 0.047568
658 | 1.241284 | 0.047955
659 | 1.247517 | 0.048518
660 | 1.253807 | 0.049007
661 | 1.259984 | 0.049518
662 | 1.266331 | 0.050391
663 | 1.272508 | 0.051208
664 | 1.278854 | 0.052565
665 | 1.285087 | 0.053719
666 | 1.291264 | 0.055246
667 | 1.297554 | 0.056821
668 | 1.303731 | 0.058382
669 | 1.310078 | 0.059676
670 | 1.316254 | 0.060813
671 | 1.322544 | 0.062143
672 | 1.328834 | 0.063873
673 | 1.335011 | 0.065245
674 | 1.341357 | 0.066666
675 | 1.347478 | 0.067068
676 | 1.353881 | 0.068015
677 | 1.360114 | 0.068831
678 | 1.366234 | 0.069116
679 | 1.372524 | 0.0697
680 | 1.378757 | 0.070587
681 | 1.385104 | 0.07111
682 | 1.391281 | 0.072033
683 | 1.397571 | 0.072947
684 | 1.403804 | 0.074317
685 | 1.409981 | 0.075457
686 | 1.416271 | 0.076211
687 | 1.422448 | 0.076729
688 | 1.428851 | 0.076935
689 | 1.435027 | 0.077705
690 | 1.441317 | 0.078251
691 | 1.447551 | 0.078136
692 | 1.453728 | 0.07909
693 | 1.460074 | 0.080127
694 | 1.466194 | 0.081171
695 | 1.472597 | 0.082522
696 | 1.478774 | 0.084028
697 | 1.485008 | 0.084963
698 | 1.491298 | 0.085626
699 | 1.497531 | 0.086837
700 | 1.503821 | 0.088289
701 | 1.509998 | 0.089445
702 | 1.516344 | 0.090818
703 | 1.522521 | 0.091575
704 | 1.528698 | 0.091735
705 | 1.535044 | 0.092163
706 | 1.541221 | 0.093007
707 | 1.547567 | 0.094065
708 | 1.553801 | 0.09491
709 | 1.560034 | 0.095731
710 | 1.566324 | 0.096287
711 | 1.572501 | 0.097023
712 | 1.578848 | 0.097234
713 | 1.584967 | 0.097952
714 | 1.591371 | 0.098051
715 | 1.597604 | 0.098437
716 | 1.603781 | 0.098284
717 | 1.610071 | 0.098159
718 | 1.616248 | 0.09813
719 | 1.622594 | 0.09871
720 | 1.628771 | 0.099706
721 | 1.635061 | 0.09981
722 | 1.641294 | 0.100785
723 | 1.647471 | 0.1017
724 | 1.653818 | 0.102782
725 | 1.659994 | 0.103864
726 | 1.666284 | 0.104575
727 | 1.672518 | 0.104935
728 | 1.678807 | 0.105732
729 | 1.684984 | 0.105951
730 | 1.691218 | 0.10685
731 | 1.697564 | 0.107535
732 | 1.703741 | 0.108992
733 | 1.710088 | 0.109674
734 | 1.716321 | 0.11105
735 | 1.722498 | 0.112056
736 | 1.728788 | 0.112816
737 | 1.735021 | 0.113969
738 | 1.741311 | 0.115662
739 | 1.747488 | 0.116105
740 | 1.753834 | 0.117384
741 | 1.760068 | 0.118028
742 | 1.766244 | 0.118765
743 | 1.772534 | 0.11912
744 | 1.778711 | 0.119085
745 | 1.785114 | 0.119357
746 | 1.791291 | 0.11989
747 | 1.797524 | 0.120503
748 | 1.803814 | 0.120957
749 | 1.809991 | 0.120545
750 | 1.816338 | 0.120191
751 | 1.822458 | 0.120767
752 | 1.828861 | 0.12126
753 | 1.835038 | 0.122211
754 | 1.841271 | 0.121847
755 | 1.847504 | 0.122063
756 | 1.853738 | 0.122062
757 | 1.860084 | 0.121341
758 | 1.866261 | 0.121972
759 | 1.872608 | 0.121924
760 | 1.878785 | 0.121599
761 | 1.884961 | 0.121685
762 | 1.891251 | 0.121586
763 | 1.897484 | 0.122388
764 | 1.903831 | 0.122776
765 | 1.910008 | 0.123274
766 | 1.916298 | 0.123719
767 | 1.922531 | 0.123281
768 | 1.928764 | 0.123692
769 | 1.935054 | 0.123953
770 | 1.941174 | 0.12352
771 | 1.947578 | 0.1223
772 | 1.953811 | 0.123218
773 | 1.959988 | 0.123529
774 | 1.966278 | 0.123754
775 | 1.972511 | 0.125056
776 | 1.978801 | 0.125053
777 | 1.985034 | 0.125265
778 | 1.991324 | 0.125367
779 | 1.997558 | 0.125088
780 | 2.003735 | 0.125935
781 | 2.010025 | 0.126402
782 | 2.016145 | 0.127582
783 | 2.022605 | 0.127756
784 | 2.028781 | 0.128962
785 | 2.035014 | 0.129039
786 | 2.041305 | 0.129923
787 | 2.047538 | 0.130503
788 | 2.053828 | 0.130456
789 | 2.059948 | 0.13053
790 | 2.066351 | 0.131279
791 | 2.072584 | 0.132501
792 | 2.078761 | 0.133329
793 | 2.085051 | 0.133697
794 | 2.091285 | 0.134902
795 | 2.097575 | 0.135801
796 | 2.103751 | 0.137071
797 | 2.110041 | 0.137239
798 | 2.116331 | 0.13835
799 | 2.122508 | 0.138997
800 | 2.128855 | 0.140333
801 | 2.134975 | 0.141258
802 | 2.141321 | 0.141581
803 | 2.147555 | 0.143098
804 | 2.153788 | 0.143565
805 | 2.160078 | 0.144345
806 | 2.166255 | 0.143914
807 | 2.172601 | 0.143871
808 | 2.178721 | 0.144271
809 | 2.185125 | 0.144691
810 | 2.191245 | 0.145397
811 | 2.197535 | 0.146366
812 | 2.203825 | 0.147714
813 | 2.210001 | 0.14792
814 | 2.216348 | 0.14784
815 | 2.222525 | 0.148998
816 | 2.228815 | 0.148241
817 | 2.235048 | 0.148596
818 | 2.241225 | 0.147036
819 | 2.247515 | 0.147146
820 | 2.253691 | 0.147307
821 | 2.260095 | 0.147245
822 | 2.266272 | 0.147244
823 | 2.272505 | 0.146412
824 | 2.278795 | 0.147744
825 | 2.285028 | 0.146921
826 | 2.291318 | 0.147347
827 | 2.297495 | 0.148934
828 | 2.303841 | 0.148614
829 | 2.310075 | 0.149616
830 | 2.316251 | 0.149856
831 | 2.322541 | 0.150424
832 | 2.328718 | 0.151823
833 | 2.335065 | 0.151082
834 | 2.341242 | 0.152967
835 | 2.347588 | 0.152274
836 | 2.353821 | 0.155325
837 | 2.359998 | 0.155855
838 | 2.366345 | 0.157469
839 | 2.372465 | 0.158795
840 | 2.378811 | 0.158875
841 | 2.384988 | 0.161206
842 | 2.391278 | 0.161571
843 | 2.397568 | 0.164031
844 | 2.403745 | 0.166126
845 | 2.410091 | 0.166697
846 | 2.416211 | 0.167806
847 | 2.422615 | 0.169163
848 | 2.428792 | 0.170971
849 | 2.434968 | 0.17242
850 | 2.441315 | 0.174063
851 | 2.447492 | 0.17405
852 | 2.453838 | 0.175983
853 | 2.460015 | 0.177385
854 | 2.466305 | 0.178238
855 | 2.472538 | 0.1781
856 | 2.478771 | 0.178401
857 | 2.485061 | 0.180263
858 | 2.491181 | 0.182021
859 | 2.497585 | 0.181779
860 | 2.503818 | 0.182071
861 | 2.509995 | 0.184077
862 | 2.516285 | 0.18396
863 | 2.522462 | 0.185915
864 | 2.528808 | 0.187523
865 | 2.534985 | 0.182171
866 | 2.541332 | 0.187014
867 | 2.547565 | 0.188196
868 | 2.553742 | 0.188343
869 | 2.560032 | 0.188997
870 | 2.566265 | 0.188064
871 | 2.572612 | 0.152997
872 | 2.578731 | 0.160086
873 | 2.585078 | 0.168685
874 | 2.591312 | 0.175629
875 | 2.597488 | 0.179072
876 | 2.603778 | 0.182091
877 | 2.609955 | 0.183631
878 | 2.616358 | 0.186248
879 | 2.622535 | 0.188851
880 | 2.628768 | 0.190172
881 | 2.635058 | 0.192497
882 | 2.641235 | 0.192561
883 | 2.647582 | 0.195152
884 | 2.653702 | 0.194282
885 | 2.660105 | 0.195612
886 | 2.666338 | 0.199253
887 | 2.670078 | 0.138018
888 | 2.676255 | 0.148607
889 | 2.682545 | 0.157393
890 | 2.688778 | 0.164919
891 | 2.695012 | 0.171332
892 | 2.701359 | 0.176765
893 | 2.707478 | 0.181546
894 | 2.713825 | 0.184844
895 | 2.720058 | 0.187989
896 | 2.726235 | 0.191405
897 | 2.732525 | 0.193722
898 | 2.738758 | 0.19616
899 | 2.745048 | 0.200169
900 | 2.749978 | 0.15277
901 | 2.756325 | 0.164961
902 | 2.762558 | 0.174194
903 | 2.768792 | 0.182626
904 | 2.775025 | 0.189917
905 | 2.781258 | 0.196274
906 | 2.787548 | 0.202884
907 | 2.793668 | 0.208302
908 | 2.800072 | 0.212937
909 | 2.806305 | 0.217143
910 | 2.811348 | 0.176818
911 | 2.817582 | 0.188568
912 | 2.823758 | 0.197932
913 | 2.830048 | 0.204636
914 | 2.836225 | 0.207319
915 | 2.842572 | 0.210684
916 | 2.848748 | 0.212582
917 | 2.855039 | 0.214603
918 | 2.861329 | 0.216629
919 | 2.867505 | 0.218031
920 | 2.873852 | 0.219526
921 | 2.879915 | 0.221281
922 | 2.886375 | 0.223116
923 | 2.892552 | 0.225228
924 | 2.898728 | 0.227262
925 | 2.905075 | 0.229711
926 | 2.911252 | 0.231279
927 | 2.917598 | 0.234462
928 | 2.923775 | 0.236625
929 | 2.930122 | 0.239584
930 | 2.936299 | 0.242435
931 | 2.942475 | 0.244855
932 | 2.948822 | 0.248325
933 | 2.954942 | 0.250768
934 | 2.961288 | 0.252502
935 | 2.967522 | 0.255514
936 | 2.973812 | 0.258268
937 | 2.980045 | 0.261117
938 | 2.986222 | 0.264287
939 | 2.992568 | 0.267502
940 | 2.998745 | 0.270537
941 | 3.005092 | 0.274429
942 | 3.011325 | 0.277386
943 | 3.017502 | 0.280101
944 | 3.023735 | 0.283429
945 | 3.030025 | 0.286433
946 | 3.036315 | 0.289553
947 | 3.042435 | 0.292355
948 | 3.048838 | 0.295996
949 | 3.055072 | 0.299463
950 | 3.061249 | 0.302266
951 | 3.067538 | 0.305362
952 | 3.073715 | 0.30841
953 | 3.080062 | 0.311366
954 | 3.086238 | 0.313505
955 | 3.092585 | 0.315879
956 | 3.098819 | 0.31797
957 | 3.104995 | 0.320408
958 | 3.111342 | 0.323087
959 | 3.117462 | 0.324505
960 | 3.123865 | 0.326962
961 | 3.130042 | 0.329612
962 | 3.136218 | 0.329193
963 | 3.142565 | 0.331751
964 | 3.148742 | 0.333797
965 | 3.155088 | 0.337145
966 | 3.161265 | 0.33963
967 | 3.167612 | 0.342117
968 | 3.173845 | 0.345011
969 | 3.179965 | 0.347278
970 | 3.186255 | 0.349833
971 | 3.192488 | 0.35274
972 | 3.198835 | 0.355477
973 | 3.205069 | 0.359031
974 | 3.211302 | 0.36161
975 | 3.217535 | 0.364938
976 | 3.223769 | 0.36799
977 | 3.230058 | 0.371867
978 | 3.236179 | 0.374355
979 | 3.242582 | 0.37736
980 | 3.248816 | 0.380236
981 | 3.254992 | 0.383325
982 | 3.261282 | 0.38653
983 | 3.267515 | 0.3896
984 | 3.273805 | 0.392735
985 | 3.279982 | 0.395717
986 | 3.286329 | 0.399536
987 | 3.292562 | 0.402997
988 | 3.298739 | 0.404608
989 | 3.305085 | 0.408045
990 | 3.311262 | 0.411393
991 | 3.317552 | 0.414733
992 | 3.323785 | 0.418092
993 | 3.330076 | 0.421883
994 | 3.336308 | 0.425616
995 | 3.342485 | 0.428304
996 | 3.348775 | 0.432175
997 | 3.354952 | 0.436007
998 | 3.361355 | 0.439444
999 | 3.367532 | 0.441728
1000 | 3.373765 | 0.444131
1001 | 3.380055 | 0.447746
1002 | 3.386232 | 0.45127
1003 | 3.392579 | 0.455224
1004 | 3.398755 | 0.458529
1005 | 3.405046 | 0.462302
1006 | 3.411335 | 0.465661
1007 | 3.417512 | 0.467331
1008 | 3.423802 | 0.470783
1009 | 3.429922 | 0.474248
1010 | 3.436325 | 0.478413
1011 | 3.442558 | 0.481296
1012 | 3.448792 | 0.483089
1013 | 3.455025 | 0.486477
1014 | 3.461259 | 0.489716
1015 | 3.467605 | 0.493803
1016 | 3.473669 | 0.4965
1017 | 3.480129 | 0.499393
1018 | 3.486305 | 0.503085
1019 | 3.492482 | 0.507249
1020 | 3.498772 | 0.510834
1021 | 3.505005 | 0.513985
1022 | 3.511295 | 0.516742
1023 | 3.517472 | 0.518803
1024 | 3.523818 | 0.52246
1025 | 3.530052 | 0.526059
1026 | 3.536228 | 0.527948
1027 | 3.542576 | 0.530438
1028 | 3.548752 | 0.532003
1029 | 3.555099 | 0.535631
1030 | 3.561275 | 0.539279
1031 | 3.567509 | 0.542732
1032 | 3.573855 | 0.545391
1033 | 3.575046 | 0.545712
1034 | 3.576576 | -0.008792
Specimen: 8
Number of data points: 852
Maximum Load point: 845 Maximum Load: 0.30292 kN
Maximum Extension point: 852 Maximum Extension: 2.93222 mm
___________________________________________________
1 | 0 | -2.7e-05
2 | 0.000283 | -0.000122
3 | 0.002267 | -0.000209
4 | 0.003683 | -0.000161
5 | 0.004987 | -0.000198
6 | 0.00629 | -0.000179
7 | 0.00748 | -0.000148
8 | 0.008783 | -0.000211
9 | 0.01003 | -0.000185
10 | 0.011333 | -8.2e-05
11 | 0.012523 | -0.000178
12 | 0.01377 | -0.000185
13 | 0.01496 | -0.000199
14 | 0.016263 | -0.000124
15 | 0.01751 | -0.000119
16 | 0.018757 | -7.2e-05
17 | 0.02006 | -0.000135
18 | 0.021363 | -0.000174
19 | 0.022497 | -0.000228
20 | 0.023743 | -0.000228
21 | 0.02499 | -0.000189
22 | 0.026237 | -0.000203
23 | 0.02754 | -0.00018
24 | 0.028787 | -0.000181
25 | 0.030033 | -0.000127
26 | 0.031337 | -0.000186
27 | 0.032583 | -0.000188
28 | 0.033717 | -0.000188
29 | 0.034963 | -0.000185
30 | 0.036153 | -0.000169
31 | 0.037513 | -0.000205
32 | 0.038817 | -0.000188
33 | 0.040007 | -0.000139
34 | 0.04131 | -0.000153
35 | 0.042613 | -7.9e-05
36 | 0.043803 | -0.000175
37 | 0.044993 | -0.000124
38 | 0.04624 | -0.000221
39 | 0.047487 | -0.000249
40 | 0.04879 | -0.000176
41 | 0.050037 | -0.00013
42 | 0.051283 | -0.000159
43 | 0.05253 | -0.000235
44 | 0.053833 | -0.00013
45 | 0.055023 | -5.1e-05
46 | 0.05627 | -0.000102
47 | 0.057517 | -0.000129
48 | 0.058763 | -0.000238
49 | 0.060067 | -0.000198
50 | 0.061257 | -0.000134
51 | 0.06256 | -0.000229
52 | 0.063807 | -0.000159
53 | 0.065053 | -9.6e-05
54 | 0.066243 | -0.000238
55 | 0.06749 | -0.00014
56 | 0.06868 | -0.00015
57 | 0.07004 | -0.00015
58 | 0.071287 | -0.00018
59 | 0.072533 | -0.000139
60 | 0.07378 | -0.000146
61 | 0.075083 | -0.000269
62 | 0.07633 | -0.000214
63 | 0.07752 | -0.000239
64 | 0.078767 | -0.000142
65 | 0.079957 | -0.000146
66 | 0.081317 | -0.00014
67 | 0.082563 | -0.000121
68 | 0.08381 | -0.000163
69 | 0.085057 | -0.000193
70 | 0.086303 | -0.00023
71 | 0.087493 | -0.000158
72 | 0.08874 | -0.000226
73 | 0.089987 | -0.000191
74 | 0.09129 | -0.000136
75 | 0.092537 | -0.0002
76 | 0.093783 | -0.000233
77 | 0.095087 | -0.000102
78 | 0.096333 | -0.000179
79 | 0.09758 | -0.000226
80 | 0.098713 | -0.000184
81 | 0.100017 | -0.000234
82 | 0.101207 | -0.000269
83 | 0.102567 | -0.000209
84 | 0.10387 | -0.000204
85 | 0.10506 | -0.000126
86 | 0.106307 | -9e-05
87 | 0.10761 | -0.000154
88 | 0.1088 | -0.000124
89 | 0.10999 | -0.000204
90 | 0.111237 | -0.000196
91 | 0.112483 | -0.000209
92 | 0.113787 | -0.000159
93 | 0.11509 | -0.000141
94 | 0.11628 | -0.00017
95 | 0.117583 | -0.000186
96 | 0.11883 | -0.000106
97 | 0.119963 | -0.000116
98 | 0.12121 | -0.000264
99 | 0.122457 | -0.000175
100 | 0.12376 | -0.000261
101 | 0.125063 | -0.000193
102 | 0.126253 | -0.000203
103 | 0.127557 | -0.000171
104 | 0.128803 | -0.000166
105 | 0.13005 | -0.000151
106 | 0.13124 | -0.000173
107 | 0.132487 | -9.6e-05
108 | 0.133677 | -0.000253
109 | 0.135037 | -0.000248
110 | 0.13634 | -0.00018
111 | 0.137587 | -0.000155
112 | 0.138833 | -0.000265
113 | 0.14008 | -0.000206
114 | 0.14127 | -0.000174
115 | 0.14246 | -7.7e-05
116 | 0.143763 | -7.4e-05
117 | 0.14501 | -0.000115
118 | 0.146257 | -0.000158
119 | 0.147503 | -0.000124
120 | 0.148807 | -8e-05
121 | 0.150053 | -0.000168
122 | 0.151357 | -0.000116
123 | 0.15249 | -0.00021
124 | 0.153737 | -0.000101
125 | 0.154927 | -0.000139
126 | 0.156287 | -0.000112
127 | 0.157533 | -0.00012
128 | 0.15878 | -0.000194
129 | 0.160083 | -0.0002
130 | 0.16133 | -0.000168
131 | 0.162577 | -0.000198
132 | 0.16371 | -0.000155
133 | 0.165013 | -0.00012
134 | 0.166203 | -0.000135
135 | 0.167563 | -0.00014
136 | 0.16881 | -0.000168
137 | 0.170057 | -9.1e-05
138 | 0.171303 | -0.000199
139 | 0.172607 | -0.000191
140 | 0.17374 | -0.000234
141 | 0.174987 | -0.000234
142 | 0.176177 | -0.000209
143 | 0.177537 | -0.000184
144 | 0.17884 | -0.000189
145 | 0.18003 | -0.000114
146 | 0.181333 | -0.000139
147 | 0.18258 | -0.000125
148 | 0.183827 | -0.000134
149 | 0.18496 | -0.00014
150 | 0.186263 | -0.00021
151 | 0.187453 | -0.000174
152 | 0.188813 | -0.000188
153 | 0.19006 | -0.000183
154 | 0.191307 | -0.00011
155 | 0.19261 | -0.000127
156 | 0.193857 | -6.7e-05
157 | 0.195047 | -0.000119
158 | 0.196237 | -0.000166
159 | 0.197483 | -0.000164
160 | 0.19873 | -0.000188
161 | 0.200033 | -0.000175
162 | 0.20128 | -0.000136
163 | 0.202583 | -0.00013
164 | 0.20383 | -0.000117
165 | 0.205077 | -9.5e-05
166 | 0.206267 | -9e-05
167 | 0.207513 | -0.000137
168 | 0.208647 | -0.00015
169 | 0.210007 | 0.000154
170 | 0.21131 | -3.7e-05
171 | 0.212557 | 0.000162
172 | 0.213803 | 0.000715
173 | 0.215107 | 0.001427
174 | 0.216297 | 0.001845
175 | 0.217487 | 0.002003
176 | 0.218733 | 0.002269
177 | 0.219923 | 0.002484
178 | 0.221283 | 0.002494
179 | 0.22253 | 0.002831
180 | 0.223777 | 0.003536
181 | 0.22508 | 0.004016
182 | 0.226383 | 0.004176
183 | 0.227573 | 0.00427
184 | 0.228763 | 0.004276
185 | 0.229953 | 0.00433
186 | 0.231257 | 0.004317
187 | 0.23256 | 0.004315
188 | 0.233807 | 0.004281
189 | 0.235053 | 0.00429
190 | 0.236357 | 0.004294
191 | 0.237603 | 0.004259
192 | 0.238737 | 0.004283
193 | 0.239983 | 0.0043
194 | 0.241173 | 0.004322
195 | 0.242533 | 0.004354
196 | 0.243837 | 0.00433
197 | 0.245027 | 0.004332
198 | 0.24633 | 0.004306
199 | 0.247633 | 0.004335
200 | 0.248823 | 0.0043
201 | 0.250013 | 0.00429
202 | 0.25126 | 0.004347
203 | 0.25245 | 0.00426
204 | 0.25381 | 0.004311
205 | 0.255 | 0.004313
206 | 0.256247 | 0.004274
207 | 0.25755 | 0.004412
208 | 0.258853 | 0.004333
209 | 0.260044 | 0.004306
210 | 0.261233 | 0.004311
211 | 0.26248 | 0.004296
212 | 0.263727 | 0.004264
213 | 0.265087 | 0.004279
214 | 0.266277 | 0.004299
215 | 0.26758 | 0.004337
216 | 0.268883 | 0.004258
217 | 0.270074 | 0.004369
218 | 0.271207 | 0.004306
219 | 0.27251 | 0.004325
220 | 0.2737 | 0.004265
221 | 0.275003 | 0.004353
222 | 0.276307 | 0.004318
223 | 0.277497 | 0.004337
224 | 0.2788 | 0.004352
225 | 0.280103 | 0.004353
226 | 0.281293 | 0.004363
227 | 0.282484 | 0.004335
228 | 0.28373 | 0.00432
229 | 0.28492 | 0.004283
230 | 0.28628 | 0.004319
231 | 0.287527 | 0.004293
232 | 0.28883 | 0.004357
233 | 0.290077 | 0.004327
234 | 0.291324 | 0.00434
235 | 0.292514 | 0.004385
236 | 0.29376 | 0.004303
237 | 0.295007 | 0.004423
238 | 0.296254 | 0.004294
239 | 0.297557 | 0.004324
240 | 0.298804 | 0.004311
241 | 0.300107 | 0.004395
242 | 0.301354 | 0.004334
243 | 0.3026 | 0.00437
244 | 0.303733 | 0.0044
245 | 0.30498 | 0.004418
246 | 0.30617 | 0.004367
247 | 0.30753 | 0.004449
248 | 0.308834 | 0.004339
249 | 0.310024 | 0.004325
250 | 0.31127 | 0.004355
251 | 0.312574 | 0.004339
252 | 0.31382 | 0.004362
253 | 0.31501 | 0.00436
254 | 0.316257 | 0.004378
255 | 0.317504 | 0.00435
256 | 0.318807 | 0.004338
257 | 0.320054 | 0.004388
258 | 0.3213 | 0.004334
259 | 0.322604 | 0.004337
260 | 0.32385 | 0.004373
261 | 0.324984 | 0.004339
262 | 0.32623 | 0.004337
263 | 0.327477 | 0.004387
264 | 0.32878 | 0.004374
265 | 0.330084 | 0.00437
266 | 0.33133 | 0.004398
267 | 0.332577 | 0.004378
268 | 0.333824 | 0.004329
269 | 0.33507 | 0.004305
270 | 0.33626 | 0.00436
271 | 0.337507 | 0.004374
272 | 0.338697 | 0.004343
273 | 0.34 | 0.004344
274 | 0.341304 | 0.004403
275 | 0.342494 | 0.00435
276 | 0.343797 | 0.004293
277 | 0.3451 | 0.004423
278 | 0.34629 | 0.004318
279 | 0.34748 | 0.004294
280 | 0.348727 | 0.004317
281 | 0.349974 | 0.004233
282 | 0.351277 | 0.004367
283 | 0.352524 | 0.004375
284 | 0.35377 | 0.004387
285 | 0.355074 | 0.00433
286 | 0.356377 | 0.004402
287 | 0.35751 | 0.004405
288 | 0.358757 | 0.004357
289 | 0.359947 | 0.004374
290 | 0.36125 | 0.00435
291 | 0.36261 | 0.004293
292 | 0.3638 | 0.004323
293 | 0.365104 | 0.004402
294 | 0.36635 | 0.004383
295 | 0.36754 | 0.004418
296 | 0.36873 | 0.00429
297 | 0.370034 | 0.004457
298 | 0.371224 | 0.0044
299 | 0.372584 | 0.004368
300 | 0.37383 | 0.004399
301 | 0.375077 | 0.004385
302 | 0.376324 | 0.004407
303 | 0.377627 | 0.004472
304 | 0.37876 | 0.004491
305 | 0.380007 | 0.004502
306 | 0.381254 | 0.004478
307 | 0.3825 | 0.004477
308 | 0.383804 | 0.004472
309 | 0.38505 | 0.004424
310 | 0.386297 | 0.004367
311 | 0.3876 | 0.004378
312 | 0.388847 | 0.004424
313 | 0.38998 | 0.004429
314 | 0.391227 | 0.004424
315 | 0.392417 | 0.004417
316 | 0.393777 | 0.004443
317 | 0.39508 | 0.004457
318 | 0.39627 | 0.004306
319 | 0.397574 | 0.004429
320 | 0.39882 | 0.004377
321 | 0.400067 | 0.004423
322 | 0.401257 | 0.004463
323 | 0.402504 | 0.004429
324 | 0.40375 | 0.004379
325 | 0.405054 | 0.004382
326 | 0.4063 | 0.004402
327 | 0.407547 | 0.004471
328 | 0.408794 | 0.004334
329 | 0.410097 | 0.004428
330 | 0.41123 | 0.004407
331 | 0.412534 | 0.004459
332 | 0.413724 | 0.004353
333 | 0.415027 | 0.004457
334 | 0.41633 | 0.004435
335 | 0.417577 | 0.00436
336 | 0.41888 | 0.004451
337 | 0.42007 | 0.004397
338 | 0.421317 | 0.004373
339 | 0.422507 | 0.004347
340 | 0.423754 | 0.004334
341 | 0.424944 | 0.00437
342 | 0.426304 | 0.004419
343 | 0.427607 | 0.004453
344 | 0.428797 | 0.004452
345 | 0.4301 | 0.004412
346 | 0.431347 | 0.004394
347 | 0.432537 | 0.004459
348 | 0.433784 | 0.004379
349 | 0.434974 | 0.004377
350 | 0.43622 | 0.004338
351 | 0.437524 | 0.004358
352 | 0.43877 | 0.004364
353 | 0.440074 | 0.004501
354 | 0.44132 | 0.004427
355 | 0.442567 | 0.00435
356 | 0.443757 | 0.004375
357 | 0.445004 | 0.004471
358 | 0.446194 | 0.004299
359 | 0.447497 | 0.004403
360 | 0.4488 | 0.004452
361 | 0.450047 | 0.004402
362 | 0.45135 | 0.004347
363 | 0.452597 | 0.00438
364 | 0.453844 | 0.004514
365 | 0.455034 | 0.004402
366 | 0.45628 | 0.004384
367 | 0.45747 | 0.004439
368 | 0.45883 | 0.004354
369 | 0.460077 | 0.004328
370 | 0.461267 | 0.004397
371 | 0.46257 | 0.004434
372 | 0.463817 | 0.004352
373 | 0.465064 | 0.004364
374 | 0.466254 | 0.004409
375 | 0.467444 | 0.004412
376 | 0.468747 | 0.004384
377 | 0.47005 | 0.004432
378 | 0.471297 | 0.004344
379 | 0.472544 | 0.004408
380 | 0.473847 | 0.004377
381 | 0.475094 | 0.004394
382 | 0.476227 | 0.004378
383 | 0.47753 | 0.004374
384 | 0.478664 | 0.004425
385 | 0.480024 | 0.004472
386 | 0.481327 | 0.004415
387 | 0.482574 | 0.004404
388 | 0.483877 | 0.004353
389 | 0.485124 | 0.004354
390 | 0.486314 | 0.004318
391 | 0.487504 | 0.004407
392 | 0.48875 | 0.00434
393 | 0.489997 | 0.004378
394 | 0.4913 | 0.004438
395 | 0.492547 | 0.004379
396 | 0.493737 | 0.00433
397 | 0.49504 | 0.004482
398 | 0.496344 | 0.004332
399 | 0.497534 | 0.004323
400 | 0.498724 | 0.004379
401 | 0.49997 | 0.004338
402 | 0.501274 | 0.004393
403 | 0.502577 | 0.004418
404 | 0.503767 | 0.004377
405 | 0.50507 | 0.004409
406 | 0.506317 | 0.004398
407 | 0.507564 | 0.004432
408 | 0.508754 | 0.004353
409 | 0.51 | 0.004337
410 | 0.51119 | 0.004382
411 | 0.51255 | 0.004358
412 | 0.513797 | 0.004435
413 | 0.514987 | 0.004394
414 | 0.51629 | 0.004363
415 | 0.517594 | 0.004373
416 | 0.518784 | 0.004482
417 | 0.519974 | 0.004446
418 | 0.52122 | 0.004373
419 | 0.522467 | 0.004338
420 | 0.523827 | 0.00432
421 | 0.525074 | 0.004384
422 | 0.52632 | 0.004363
423 | 0.527567 | 0.004403
424 | 0.52887 | 0.004385
425 | 0.53006 | 0.00436
426 | 0.53125 | 0.004377
427 | 0.532497 | 0.004367
428 | 0.533744 | 0.00433
429 | 0.535047 | 0.004413
430 | 0.536294 | 0.004343
431 | 0.537597 | 0.004369
432 | 0.538844 | 0.004354
433 | 0.54009 | 0.004342
434 | 0.54128 | 0.00439
435 | 0.542527 | 0.004461
436 | 0.54366 | 0.004451
437 | 0.54502 | 0.004454
438 | 0.546324 | 0.00433
439 | 0.54757 | 0.004338
440 | 0.548817 | 0.004342
441 | 0.55012 | 0.004339
442 | 0.55131 | 0.004283
443 | 0.5525 | 0.004349
444 | 0.553747 | 0.004364
445 | 0.554937 | 0.004365
446 | 0.556297 | 0.004353
447 | 0.557544 | 0.004328
448 | 0.55879 | 0.004299
449 | 0.560094 | 0.004394
450 | 0.56134 | 0.004362
451 | 0.56253 | 0.004354
452 | 0.56372 | 0.004281
453 | 0.564967 | 0.004318
454 | 0.56627 | 0.004389
455 | 0.567574 | 0.004358
456 | 0.56882 | 0.004368
457 | 0.570067 | 0.004413
458 | 0.57137 | 0.004343
459 | 0.57256 | 0.004424
460 | 0.57375 | 0.004329
461 | 0.574997 | 0.004471
462 | 0.576187 | 0.00432
463 | 0.577547 | 0.004476
464 | 0.57885 | 0.004389
465 | 0.580097 | 0.004405
466 | 0.581344 | 0.004408
467 | 0.58259 | 0.004337
468 | 0.58378 | 0.004369
469 | 0.58497 | 0.004325
470 | 0.586217 | 0.004392
471 | 0.587464 | 0.004398
472 | 0.593867 | 0.004418
473 | 0.600044 | 0.004418
474 | 0.60622 | 0.004439
475 | 0.612567 | 0.004462
476 | 0.618687 | 0.004481
477 | 0.62509 | 0.004486
478 | 0.631324 | 0.004503
479 | 0.6375 | 0.004516
480 | 0.64379 | 0.004496
481 | 0.649967 | 0.004403
482 | 0.656314 | 0.004488
483 | 0.662434 | 0.004408
484 | 0.668837 | 0.004453
485 | 0.67507 | 0.004442
486 | 0.681247 | 0.004506
487 | 0.687537 | 0.004454
488 | 0.69377 | 0.004518
489 | 0.70006 | 0.004481
490 | 0.706237 | 0.004521
491 | 0.712584 | 0.004477
492 | 0.718817 | 0.004512
493 | 0.724994 | 0.004506
494 | 0.731284 | 0.004499
495 | 0.737517 | 0.004484
496 | 0.743864 | 0.004508
497 | 0.749984 | 0.004509
498 | 0.756274 | 0.004549
499 | 0.762564 | 0.004457
500 | 0.768797 | 0.004508
501 | 0.775087 | 0.004581
502 | 0.781207 | 0.004552
503 | 0.78761 | 0.004493
504 | 0.793844 | 0.004667
505 | 0.80002 | 0.004677
506 | 0.80631 | 0.005007
507 | 0.812544 | 0.005262
508 | 0.818834 | 0.005663
509 | 0.82501 | 0.007835
510 | 0.831357 | 0.010284
511 | 0.837591 | 0.012751
512 | 0.84371 | 0.015836
513 | 0.850057 | 0.019088
514 | 0.856177 | 0.022114
515 | 0.86258 | 0.024592
516 | 0.868814 | 0.027095
517 | 0.875047 | 0.029313
518 | 0.881337 | 0.031248
519 | 0.887514 | 0.03269
520 | 0.893804 | 0.034415
521 | 0.899924 | 0.036389
522 | 0.906384 | 0.038777
523 | 0.912561 | 0.040894
524 | 0.918794 | 0.042832
525 | 0.925084 | 0.044863
526 | 0.931261 | 0.046746
527 | 0.937551 | 0.048561
528 | 0.943727 | 0.050228
529 | 0.950074 | 0.052037
530 | 0.956307 | 0.053781
531 | 0.962484 | 0.055069
532 | 0.968831 | 0.05634
533 | 0.975007 | 0.057593
534 | 0.981354 | 0.058982
535 | 0.987531 | 0.060809
536 | 0.993821 | 0.062666
537 | 1.000054 | 0.064504
538 | 1.006231 | 0.066333
539 | 1.012521 | 0.068252
540 | 1.018697 | 0.07024
541 | 1.025101 | 0.072294
542 | 1.031277 | 0.074427
543 | 1.037511 | 0.076323
544 | 1.043801 | 0.078481
545 | 1.049977 | 0.080398
546 | 1.056324 | 0.082407
547 | 1.062501 | 0.083961
548 | 1.068791 | 0.08574
549 | 1.075081 | 0.087495
550 | 1.081257 | 0.089168
551 | 1.087604 | 0.090973
552 | 1.093724 | 0.09271
553 | 1.100071 | 0.094217
554 | 1.106304 | 0.096044
555 | 1.112537 | 0.097199
556 | 1.118771 | 0.098157
557 | 1.125004 | 0.098289
558 | 1.131351 | 0.097918
559 | 1.137471 | 0.095027
560 | 1.143874 | 0.090276
561 | 1.150051 | 0.080447
562 | 1.156227 | 0.063944
563 | 1.162461 | 0.057118
564 | 1.168751 | 0.054835
565 | 1.175097 | 0.052932
566 | 1.181274 | 0.05074
567 | 1.187564 | 0.048903
568 | 1.193797 | 0.047181
569 | 1.200031 | 0.041971
570 | 1.206321 | 0.037949
571 | 1.212497 | 0.03513
572 | 1.218844 | 0.033464
573 | 1.225021 | 0.033293
574 | 1.231311 | 0.03313
575 | 1.237601 | 0.033155
576 | 1.243721 | 0.033639
577 | 1.250067 | 0.034142
578 | 1.256187 | 0.034854
579 | 1.262591 | 0.035984
580 | 1.268767 | 0.037514
581 | 1.275001 | 0.039446
582 | 1.281291 | 0.041378
583 | 1.287524 | 0.043256
584 | 1.293814 | 0.045139
585 | 1.299991 | 0.046537
586 | 1.306337 | 0.048049
587 | 1.312571 | 0.049226
588 | 1.318747 | 0.049896
589 | 1.325037 | 0.050948
590 | 1.331158 | 0.052106
591 | 1.337618 | 0.053659
592 | 1.343794 | 0.055425
593 | 1.350084 | 0.056488
594 | 1.356261 | 0.05827
595 | 1.362494 | 0.059425
596 | 1.368841 | 0.059945
597 | 1.374961 | 0.061279
598 | 1.381364 | 0.063896
599 | 1.387541 | 0.066212
600 | 1.393774 | 0.067582
601 | 1.400007 | 0.069422
602 | 1.406298 | 0.071485
603 | 1.412531 | 0.073204
604 | 1.418764 | 0.075222
605 | 1.425111 | 0.07711
606 | 1.431288 | 0.078842
607 | 1.437464 | 0.08081
608 | 1.443811 | 0.083275
609 | 1.450044 | 0.085212
610 | 1.456391 | 0.087645
611 | 1.462511 | 0.088672
612 | 1.468801 | 0.088435
613 | 1.475034 | 0.088753
614 | 1.481211 | 0.090052
615 | 1.487557 | 0.092214
616 | 1.493677 | 0.093881
617 | 1.500137 | 0.095677
618 | 1.506314 | 0.097671
619 | 1.512491 | 0.09952
620 | 1.518724 | 0.10113
621 | 1.525014 | 0.103061
622 | 1.531361 | 0.103891
623 | 1.537481 | 0.104488
624 | 1.543828 | 0.106493
625 | 1.550118 | 0.107985
626 | 1.556238 | 0.109425
627 | 1.562584 | 0.110393
628 | 1.568704 | 0.110731
629 | 1.575108 | 0.112008
630 | 1.581284 | 0.113657
631 | 1.587574 | 0.11435
632 | 1.593808 | 0.115995
633 | 1.599984 | 0.117281
634 | 1.606331 | 0.118931
635 | 1.612508 | 0.119889
636 | 1.618854 | 0.120479
637 | 1.625088 | 0.12153
638 | 1.631208 | 0.121541
639 | 1.637498 | 0.122464
640 | 1.643731 | 0.124562
641 | 1.650078 | 0.125508
642 | 1.656254 | 0.127135
643 | 1.662601 | 0.128024
644 | 1.668834 | 0.130263
645 | 1.675011 | 0.13239
646 | 1.681301 | 0.135314
647 | 1.687478 | 0.136461
648 | 1.693824 | 0.137491
649 | 1.700001 | 0.138951
650 | 1.706291 | 0.139498
651 | 1.712524 | 0.137611
652 | 1.718758 | 0.138236
653 | 1.725104 | 0.14021
654 | 1.731224 | 0.139875
655 | 1.737628 | 0.140467
656 | 1.743748 | 0.143071
657 | 1.749981 | 0.143067
658 | 1.756271 | 0.144155
659 | 1.762504 | 0.145949
660 | 1.768794 | 0.148022
661 | 1.775028 | 0.148177
662 | 1.781318 | 0.148428
663 | 1.787608 | 0.149996
664 | 1.793784 | 0.151559
665 | 1.800074 | 0.153725
666 | 1.806138 | 0.156084
667 | 1.812598 | 0.15806
668 | 1.818774 | 0.161632
669 | 1.825064 | 0.164624
670 | 1.831298 | 0.166836
671 | 1.837474 | 0.168836
672 | 1.843821 | 0.171019
673 | 1.849941 | 0.172879
674 | 1.856344 | 0.175306
675 | 1.862578 | 0.177321
676 | 1.868754 | 0.178527
677 | 1.875044 | 0.179627
678 | 1.881278 | 0.182386
679 | 1.887568 | 0.18482
680 | 1.893744 | 0.186543
681 | 1.900091 | 0.186431
682 | 1.906324 | 0.184172
683 | 1.912501 | 0.186169
684 | 1.918791 | 0.187097
685 | 1.924968 | 0.187965
686 | 1.931371 | 0.18961
687 | 1.937491 | 0.19107
688 | 1.943781 | 0.191411
689 | 1.950071 | 0.191299
690 | 1.956248 | 0.192874
691 | 1.962538 | 0.191146
692 | 1.968715 | 0.192455
693 | 1.975118 | 0.195334
694 | 1.981295 | 0.193719
695 | 1.987528 | 0.191536
696 | 1.993818 | 0.196056
697 | 1.999994 | 0.198424
698 | 2.006341 | 0.197726
699 | 2.012518 | 0.197964
700 | 2.018808 | 0.201858
701 | 2.025098 | 0.205047
702 | 2.031275 | 0.205597
703 | 2.037565 | 0.206613
704 | 2.041248 | 0.118481
705 | 2.047538 | 0.132063
706 | 2.053771 | 0.143156
707 | 2.060061 | 0.153884
708 | 2.066294 | 0.164049
709 | 2.072584 | 0.173851
710 | 2.078818 | 0.183051
711 | 2.084995 | 0.190727
712 | 2.091285 | 0.197502
713 | 2.097518 | 0.202368
714 | 2.103865 | 0.206193
715 | 2.110041 | 0.210273
716 | 2.116331 | 0.212756
717 | 2.122565 | 0.214936
718 | 2.128742 | 0.218177
719 | 2.135088 | 0.22064
720 | 2.141208 | 0.223908
721 | 2.147555 | 0.227055
722 | 2.153788 | 0.225606
723 | 2.156338 | 0.138202
724 | 2.162458 | 0.152943
725 | 2.168861 | 0.164807
726 | 2.175038 | 0.175653
727 | 2.181271 | 0.186403
728 | 2.187562 | 0.196566
729 | 2.193738 | 0.206145
730 | 2.200085 | 0.215046
731 | 2.206205 | 0.222413
732 | 2.212608 | 0.228503
733 | 2.218841 | 0.233403
734 | 2.224962 | 0.236249
735 | 2.231308 | 0.236681
736 | 2.237485 | 0.238025
737 | 2.243831 | 0.242674
738 | 2.250065 | 0.246221
739 | 2.256298 | 0.246659
740 | 2.262532 | 0.243085
741 | 2.268765 | 0.247846
742 | 2.275055 | 0.252081
743 | 2.281175 | 0.255083
744 | 2.287578 | 0.256978
745 | 2.290071 | 0.221369
746 | 2.291318 | 0.142865
747 | 2.297551 | 0.15647
748 | 2.303785 | 0.167712
749 | 2.310075 | 0.179004
750 | 2.316308 | 0.189879
751 | 2.322485 | 0.200039
752 | 2.328831 | 0.210167
753 | 2.334951 | 0.219595
754 | 2.341355 | 0.228092
755 | 2.347531 | 0.234805
756 | 2.353821 | 0.240292
757 | 2.360055 | 0.224858
758 | 2.361358 | 0.156743
759 | 2.367478 | 0.170406
760 | 2.373881 | 0.182225
761 | 2.380058 | 0.193413
762 | 2.386292 | 0.204158
763 | 2.392524 | 0.21452
764 | 2.398758 | 0.223961
765 | 2.405048 | 0.232565
766 | 2.411225 | 0.238403
767 | 2.417628 | 0.24119
768 | 2.422558 | 0.159
769 | 2.428848 | 0.174991
770 | 2.435024 | 0.186697
771 | 2.441258 | 0.197716
772 | 2.447548 | 0.208812
773 | 2.453668 | 0.219168
774 | 2.460072 | 0.229132
775 | 2.466305 | 0.237573
776 | 2.472538 | 0.244177
777 | 2.478771 | 0.250248
778 | 2.485005 | 0.25481
779 | 2.491352 | 0.258841
780 | 2.497472 | 0.261403
781 | 2.503875 | 0.261628
782 | 2.510051 | 0.267229
783 | 2.516285 | 0.273468
784 | 2.522575 | 0.278775
785 | 2.528751 | 0.282545
786 | 2.532605 | 0.175778
787 | 2.538725 | 0.175906
788 | 2.545071 | 0.187986
789 | 2.551192 | 0.199037
790 | 2.557595 | 0.209999
791 | 2.563828 | 0.220561
792 | 2.570005 | 0.230749
793 | 2.576295 | 0.240366
794 | 2.582528 | 0.249056
795 | 2.588818 | 0.256827
796 | 2.594938 | 0.262921
797 | 2.601341 | 0.268048
798 | 2.607575 | 0.268225
799 | 2.613751 | 0.2678
800 | 2.620099 | 0.275288
801 | 2.626275 | 0.280483
802 | 2.632565 | 0.284407
803 | 2.637495 | 0.160689
804 | 2.643842 | 0.176261
805 | 2.650018 | 0.187806
806 | 2.656251 | 0.198816
807 | 2.662598 | 0.209555
808 | 2.668718 | 0.22008
809 | 2.675065 | 0.230344
810 | 2.681242 | 0.239811
811 | 2.687588 | 0.248993
812 | 2.693821 | 0.256809
813 | 2.699998 | 0.262393
814 | 2.706288 | 0.266506
815 | 2.712578 | 0.103678
816 | 2.718812 | 0.12095
817 | 2.725045 | 0.131014
818 | 2.731335 | 0.140896
819 | 2.737568 | 0.150392
820 | 2.743745 | 0.159581
821 | 2.750035 | 0.168467
822 | 2.756212 | 0.176831
823 | 2.762615 | 0.184328
824 | 2.768792 | 0.189673
825 | 2.775025 | 0.19469
826 | 2.781315 | 0.200503
827 | 2.787492 | 0.200752
828 | 2.793839 | 0.207054
829 | 2.799958 | 0.214304
830 | 2.806362 | 0.217966
831 | 2.812539 | 0.219178
832 | 2.818715 | 0.228206
833 | 2.825005 | 0.235203
834 | 2.831238 | 0.232001
835 | 2.837585 | 0.24109
836 | 2.843762 | 0.249561
837 | 2.850052 | 0.256046
838 | 2.856342 | 0.251685
839 | 2.862462 | 0.25972
840 | 2.868809 | 0.268931
841 | 2.874928 | 0.276597
842 | 2.881332 | 0.283675
843 | 2.887565 | 0.290287
844 | 2.893742 | 0.297018
845 | 2.899975 | 0.302921
846 | 2.901618 | 0.022456
847 | 2.902525 | 0.005434
848 | 2.908815 | 0.005773
849 | 2.915048 | 0.00595
850 | 2.921282 | 0.006448
851 | 2.927515 | 0.006952
852 | 2.932219 | 0.006983
Specimen: 9
Number of data points: 1016
Maximum Load point: 1010 Maximum Load: 0.59283 kN
Maximum Extension point: 1016 Maximum Extension: 3.51277 mm
___________________________________________________
1 | 0 | -3.7e-05
2 | 0.000397 | -0.00017
3 | 0.00238 | -0.000161
4 | 0.003683 | -0.000184
5 | 0.00493 | -0.000246
6 | 0.006233 | -6.7e-05
7 | 0.00748 | -0.000151
8 | 0.008783 | -0.000136
9 | 0.01003 | -0.000104
10 | 0.011277 | -0.000137
11 | 0.012523 | -0.000236
12 | 0.013827 | -0.000115
13 | 0.015017 | -0.000126
14 | 0.016207 | -0.000204
15 | 0.017453 | -0.000185
16 | 0.018757 | -0.000131
17 | 0.020003 | -0.000106
18 | 0.02125 | -0.000156
19 | 0.022553 | -0.000159
20 | 0.0238 | -0.000125
21 | 0.025047 | -0.000239
22 | 0.026237 | -0.000165
23 | 0.027483 | -0.000218
24 | 0.02873 | -0.000197
25 | 0.030033 | -0.000154
26 | 0.03128 | -0.000116
27 | 0.032527 | -9.2e-05
28 | 0.033773 | -0.000127
29 | 0.035077 | -8.7e-05
30 | 0.036267 | -9.5e-05
31 | 0.037457 | -0.000211
32 | 0.038703 | -0.000132
33 | 0.040007 | -0.000293
34 | 0.04131 | -0.000104
35 | 0.0425 | -0.000165
36 | 0.043803 | -0.000131
37 | 0.04505 | -0.000121
38 | 0.046353 | -0.000155
39 | 0.047487 | -0.000112
40 | 0.048733 | -0.000144
41 | 0.049923 | -0.000141
42 | 0.051283 | -9.2e-05
43 | 0.052587 | -0.000171
44 | 0.053777 | -0.000225
45 | 0.05508 | -0.000225
46 | 0.056327 | -2.5e-05
47 | 0.057517 | -7.6e-05
48 | 0.058707 | -9.7e-05
49 | 0.06001 | -0.000109
50 | 0.0612 | -0.00012
51 | 0.06256 | -0.000167
52 | 0.063807 | -0.000135
53 | 0.065053 | -0.000177
54 | 0.0663 | -0.000116
55 | 0.067603 | -0.000175
56 | 0.068737 | -0.000144
57 | 0.069983 | -8.3e-05
58 | 0.071173 | -0.000156
59 | 0.072477 | -0.000167
60 | 0.07378 | -0.000161
61 | 0.075027 | -0.000187
62 | 0.07633 | -0.000141
63 | 0.077577 | -0.000154
64 | 0.078823 | -8.2e-05
65 | 0.080013 | -0.000104
66 | 0.08126 | -0.00012
67 | 0.08245 | -0.000107
68 | 0.08381 | -0.000146
69 | 0.085057 | -5e-05
70 | 0.086247 | -7.6e-05
71 | 0.08755 | -0.000146
72 | 0.088853 | -0.000141
73 | 0.090043 | -0.000159
74 | 0.091233 | -0.000179
75 | 0.09248 | -0.000145
76 | 0.093727 | -0.000114
77 | 0.09503 | -5.1e-05
78 | 0.096277 | -8.5e-05
79 | 0.097523 | -0.000116
80 | 0.098827 | -8.7e-05
81 | 0.100073 | -0.000125
82 | 0.101263 | -0.000136
83 | 0.102453 | -0.000121
84 | 0.103643 | -0.000184
85 | 0.105003 | -0.000136
86 | 0.106307 | -1e-06
87 | 0.107497 | -1.7e-05
88 | 0.1088 | -0.000137
89 | 0.110103 | -0.000112
90 | 0.111293 | -7.6e-05
91 | 0.112483 | -0.000117
92 | 0.11373 | -0.000112
93 | 0.114977 | -0.000122
94 | 0.11628 | -0.000105
95 | 0.117583 | -0.000109
96 | 0.11883 | -0.000119
97 | 0.120077 | -9.1e-05
98 | 0.121323 | -9.6e-05
99 | 0.122513 | -8.2e-05
100 | 0.12376 | -6.7e-05
101 | 0.12495 | -0.000127
102 | 0.126253 | -0.000102
103 | 0.1275 | -8.3e-05
104 | 0.12869 | -7.7e-05
105 | 0.129993 | -0.000137
106 | 0.131297 | -0.000137
107 | 0.132543 | -6e-05
108 | 0.133733 | -0.0001
109 | 0.13498 | -0.000105
110 | 0.13617 | -0.000104
111 | 0.13753 | -9.1e-05
112 | 0.138833 | -0.000131
113 | 0.140023 | -7.3e-05
114 | 0.141327 | -0.000134
115 | 0.142573 | -0.000192
116 | 0.14382 | -0.000135
117 | 0.144953 | 2.7e-05
118 | 0.146257 | -7.2e-05
119 | 0.147447 | -6.8e-05
120 | 0.148807 | -0.00019
121 | 0.149997 | -8.1e-05
122 | 0.1513 | -5.2e-05
123 | 0.152547 | -0.000114
124 | 0.15385 | -0.000165
125 | 0.154983 | -0.000127
126 | 0.15623 | -0.0001
127 | 0.157477 | -6e-06
128 | 0.158723 | -0.000126
129 | 0.160027 | -0.000105
130 | 0.161273 | -7.2e-05
131 | 0.16252 | -6.1e-05
132 | 0.163823 | -7.1e-05
133 | 0.16507 | -7.2e-05
134 | 0.166203 | -8.5e-05
135 | 0.167507 | -6.3e-05
136 | 0.16864 | -7.7e-05
137 | 0.17 | 2e-05
138 | 0.171303 | -2.8e-05
139 | 0.172493 | -0.000115
140 | 0.173797 | -8.2e-05
141 | 0.1751 | -0.000131
142 | 0.17629 | -4.8e-05
143 | 0.17748 | -0.000135
144 | 0.178727 | -7.2e-05
145 | 0.179973 | -0.000235
146 | 0.181277 | -0.000131
147 | 0.182523 | -5e-06
148 | 0.18377 | -6e-05
149 | 0.185017 | -7.6e-05
150 | 0.186263 | -7e-05
151 | 0.187453 | -0.000112
152 | 0.188757 | -0.000111
153 | 0.190003 | -8.3e-05
154 | 0.19125 | -0.000114
155 | 0.192553 | -9.1e-05
156 | 0.1938 | -4e-05
157 | 0.195047 | -2.5e-05
158 | 0.19635 | -3.3e-05
159 | 0.19754 | -6.2e-05
160 | 0.19873 | -4.8e-05
161 | 0.199977 | -0.000141
162 | 0.201167 | -8.9e-05
163 | 0.202527 | -3e-05
164 | 0.20383 | -0.000147
165 | 0.20502 | -5.7e-05
166 | 0.206323 | -0.00012
167 | 0.20757 | -5.8e-05
168 | 0.20876 | -6e-05
169 | 0.20995 | -8e-06
170 | 0.211253 | -6.5e-05
171 | 0.2125 | -0.00017
172 | 0.213803 | -6.5e-05
173 | 0.21505 | -0.000147
174 | 0.216297 | -3.5e-05
175 | 0.2176 | -0.00012
176 | 0.218847 | -9e-05
177 | 0.21998 | 7e-06
178 | 0.221227 | 2.7e-05
179 | 0.222473 | 5.7e-05
180 | 0.22372 | 0.000277
181 | 0.225023 | 0.000673
182 | 0.22627 | 0.001014
183 | 0.227517 | 0.001283
184 | 0.22882 | 0.001493
185 | 0.230067 | 0.001695
186 | 0.231257 | 0.001972
187 | 0.232503 | 0.00216
188 | 0.233693 | 0.001141
189 | 0.234997 | 0.001506
190 | 0.2363 | 0.002008
191 | 0.237547 | 0.002483
192 | 0.238793 | 0.002933
193 | 0.240097 | 0.003446
194 | 0.24123 | 0.003735
195 | 0.242477 | 0.003977
196 | 0.243723 | 0.004143
197 | 0.24497 | 0.004206
198 | 0.246273 | 0.004274
199 | 0.24752 | 0.004348
200 | 0.248767 | 0.004294
201 | 0.25007 | 0.004267
202 | 0.251317 | 0.004313
203 | 0.252507 | 0.004288
204 | 0.253753 | 0.004267
205 | 0.254887 | 0.004258
206 | 0.256247 | 0.004317
207 | 0.257493 | 0.004337
208 | 0.25874 | 0.004332
209 | 0.260044 | 0.004259
210 | 0.261347 | 0.004283
211 | 0.262537 | 0.004283
212 | 0.263727 | 0.004289
213 | 0.264973 | 0.004284
214 | 0.26622 | 0.004258
215 | 0.26758 | 0.004292
216 | 0.268827 | 0.004393
217 | 0.270074 | 0.004368
218 | 0.27132 | 0.004324
219 | 0.272623 | 0.004282
220 | 0.273757 | 0.004304
221 | 0.275003 | 0.004318
222 | 0.276193 | 0.004298
223 | 0.277497 | 0.004241
224 | 0.2788 | 0.004264
225 | 0.280047 | 0.004288
226 | 0.281293 | 0.004275
227 | 0.28254 | 0.004332
228 | 0.283844 | 0.004294
229 | 0.284977 | 0.004344
230 | 0.286224 | 0.004235
231 | 0.287413 | 0.004216
232 | 0.288774 | 0.004315
233 | 0.290077 | 0.004299
234 | 0.291267 | 0.004259
235 | 0.29257 | 0.004277
236 | 0.293817 | 0.004315
237 | 0.295007 | 0.004359
238 | 0.296254 | 0.004313
239 | 0.2975 | 0.004347
240 | 0.298747 | 0.004433
241 | 0.30005 | 0.004257
242 | 0.301297 | 0.004193
243 | 0.3026 | 0.004278
244 | 0.303847 | 0.004269
245 | 0.305094 | 0.004367
246 | 0.306227 | 0.004308
247 | 0.307474 | 0.004354
248 | 0.308663 | 0.00434
249 | 0.310024 | 0.004431
250 | 0.311327 | 0.004292
251 | 0.312517 | 0.004333
252 | 0.31382 | 0.004265
253 | 0.315067 | 0.004284
254 | 0.316314 | 0.00433
255 | 0.317504 | 0.004287
256 | 0.31875 | 0.004332
257 | 0.31994 | 0.004313
258 | 0.3213 | 0.004283
259 | 0.322547 | 0.004345
260 | 0.323794 | 0.004282
261 | 0.32504 | 0.004302
262 | 0.326344 | 0.004235
263 | 0.327534 | 0.004273
264 | 0.328724 | 0.004347
265 | 0.32997 | 0.004309
266 | 0.331274 | 0.004297
267 | 0.332577 | 0.004343
268 | 0.333767 | 0.004265
269 | 0.335014 | 0.0043
270 | 0.336317 | 0.004334
271 | 0.337564 | 0.004308
272 | 0.338754 | 0.004362
273 | 0.34 | 0.004279
274 | 0.341134 | 0.004248
275 | 0.342494 | 0.004297
276 | 0.343797 | 0.00432
277 | 0.345044 | 0.004353
278 | 0.346347 | 0.004312
279 | 0.347594 | 0.004353
280 | 0.348784 | 0.004414
281 | 0.349974 | 0.004211
282 | 0.35122 | 0.004247
283 | 0.352467 | 0.004238
284 | 0.35377 | 0.004254
285 | 0.355017 | 0.00429
286 | 0.356264 | 0.004292
287 | 0.357567 | 0.004428
288 | 0.35887 | 0.004283
289 | 0.360004 | 0.004323
290 | 0.36125 | 0.004298
291 | 0.362497 | 0.004234
292 | 0.363744 | 0.004305
293 | 0.365047 | 0.004288
294 | 0.366237 | 0.004299
295 | 0.36754 | 0.0043
296 | 0.368844 | 0.004378
297 | 0.370034 | 0.004329
298 | 0.371224 | 0.004342
299 | 0.37247 | 0.004333
300 | 0.37366 | 0.004339
301 | 0.37502 | 0.004194
302 | 0.376324 | 0.004313
303 | 0.377514 | 0.004349
304 | 0.37876 | 0.004308
305 | 0.380064 | 0.004294
306 | 0.38131 | 0.004377
307 | 0.3825 | 0.004434
308 | 0.383747 | 0.004358
309 | 0.384937 | 0.004309
310 | 0.386297 | 0.004318
311 | 0.387544 | 0.004253
312 | 0.38879 | 0.004287
313 | 0.390037 | 0.004274
314 | 0.39134 | 0.004241
315 | 0.39253 | 0.004255
316 | 0.39372 | 0.004292
317 | 0.394967 | 0.004265
318 | 0.396214 | 0.00429
319 | 0.397574 | 0.00436
320 | 0.39882 | 0.004328
321 | 0.400067 | 0.004233
322 | 0.40137 | 0.004275
323 | 0.40256 | 0.00426
324 | 0.40375 | 0.004324
325 | 0.404997 | 0.004239
326 | 0.406187 | 0.004299
327 | 0.40749 | 0.00434
328 | 0.408794 | 0.004292
329 | 0.41004 | 0.004304
330 | 0.411287 | 0.0043
331 | 0.41259 | 0.00421
332 | 0.41378 | 0.004411
333 | 0.415027 | 0.004238
334 | 0.416274 | 0.004252
335 | 0.417464 | 0.004307
336 | 0.418767 | 0.004302
337 | 0.420014 | 0.004304
338 | 0.42126 | 0.004289
339 | 0.422564 | 0.00435
340 | 0.42381 | 0.004318
341 | 0.425 | 0.004323
342 | 0.42619 | 0.004355
343 | 0.427437 | 0.004279
344 | 0.42874 | 0.004244
345 | 0.430044 | 0.004359
346 | 0.43129 | 0.004285
347 | 0.432537 | 0.004393
348 | 0.433784 | 0.004308
349 | 0.435087 | 0.004335
350 | 0.43622 | 0.004333
351 | 0.437467 | 0.00432
352 | 0.438657 | 0.004263
353 | 0.440017 | 0.004292
354 | 0.441264 | 0.004293
355 | 0.44251 | 0.00431
356 | 0.443814 | 0.004308
357 | 0.445117 | 0.004339
358 | 0.44625 | 0.004327
359 | 0.44744 | 0.004347
360 | 0.448744 | 0.004317
361 | 0.449934 | 0.004248
362 | 0.451294 | 0.004304
363 | 0.45254 | 0.004315
364 | 0.453787 | 0.004294
365 | 0.45509 | 0.004268
366 | 0.456337 | 0.004333
367 | 0.457527 | 0.004373
368 | 0.458774 | 0.004317
369 | 0.459964 | 0.004322
370 | 0.461267 | 0.004333
371 | 0.46257 | 0.00434
372 | 0.463817 | 0.004284
373 | 0.46512 | 0.004322
374 | 0.46631 | 0.004308
375 | 0.467557 | 0.004249
376 | 0.468747 | 0.004293
377 | 0.469994 | 0.004381
378 | 0.471184 | 0.004376
379 | 0.472544 | 0.004318
380 | 0.47379 | 0.004371
381 | 0.475037 | 0.004273
382 | 0.476284 | 0.004312
383 | 0.477587 | 0.004324
384 | 0.478777 | 0.004352
385 | 0.479967 | 0.004368
386 | 0.481214 | 0.004368
387 | 0.48246 | 0.004333
388 | 0.483764 | 0.004364
389 | 0.48501 | 0.004394
390 | 0.486257 | 0.00429
391 | 0.48756 | 0.004343
392 | 0.488807 | 0.004322
393 | 0.48994 | 0.004299
394 | 0.491244 | 0.004239
395 | 0.492434 | 0.004191
396 | 0.493794 | 0.004328
397 | 0.49504 | 0.004359
398 | 0.496287 | 0.004334
399 | 0.49759 | 0.004359
400 | 0.498837 | 0.004254
401 | 0.500027 | 0.004312
402 | 0.501217 | 0.004203
403 | 0.502464 | 0.004298
404 | 0.50371 | 0.004307
405 | 0.505014 | 0.004397
406 | 0.506317 | 0.004332
407 | 0.507564 | 0.004371
408 | 0.50881 | 0.004392
409 | 0.510114 | 0.004364
410 | 0.511247 | 0.0043
411 | 0.512494 | 0.004314
412 | 0.513684 | 0.004313
413 | 0.514987 | 0.004262
414 | 0.51629 | 0.004332
415 | 0.517537 | 0.004285
416 | 0.51884 | 0.004372
417 | 0.520087 | 0.004309
418 | 0.521334 | 0.004344
419 | 0.522467 | 0.004362
420 | 0.523714 | 0.004288
421 | 0.52496 | 0.0043
422 | 0.52632 | 0.004295
423 | 0.527567 | 0.004258
424 | 0.528814 | 0.004369
425 | 0.53006 | 0.004398
426 | 0.531364 | 0.004348
427 | 0.532554 | 0.00436
428 | 0.533744 | 0.004328
429 | 0.53499 | 0.0043
430 | 0.536237 | 0.004334
431 | 0.53754 | 0.004335
432 | 0.538787 | 0.004334
433 | 0.540034 | 0.004325
434 | 0.541337 | 0.004265
435 | 0.542584 | 0.004414
436 | 0.543717 | 0.00433
437 | 0.544964 | 0.004386
438 | 0.546154 | 0.004368
439 | 0.547514 | 0.00433
440 | 0.548817 | 0.004414
441 | 0.550007 | 0.00431
442 | 0.55131 | 0.004283
443 | 0.552614 | 0.004283
444 | 0.553804 | 0.004307
445 | 0.554994 | 0.004299
446 | 0.55624 | 0.004364
447 | 0.55743 | 0.004373
448 | 0.55879 | 0.004357
449 | 0.560037 | 0.004314
450 | 0.561284 | 0.004367
451 | 0.562587 | 0.004304
452 | 0.563834 | 0.004333
453 | 0.565024 | 0.004329
454 | 0.566214 | 0.004379
455 | 0.56746 | 0.00435
456 | 0.568764 | 0.004377
457 | 0.57001 | 0.004409
458 | 0.571257 | 0.004399
459 | 0.57256 | 0.004352
460 | 0.573807 | 0.004374
461 | 0.575054 | 0.004335
462 | 0.576244 | 0.004353
463 | 0.57749 | 0.004373
464 | 0.57868 | 0.004343
465 | 0.58004 | 0.004406
466 | 0.581287 | 0.004314
467 | 0.582534 | 0.004424
468 | 0.583837 | 0.004416
469 | 0.585084 | 0.004342
470 | 0.58633 | 0.004337
471 | 0.587464 | 0.004334
472 | 0.588767 | 0.004394
473 | 0.589957 | 0.004382
474 | 0.59126 | 0.00434
475 | 0.592507 | 0.004384
476 | 0.593754 | 0.004416
477 | 0.595 | 0.004386
478 | 0.59636 | 0.004407
479 | 0.597494 | 0.004409
480 | 0.59874 | 0.004399
481 | 0.599987 | 0.004367
482 | 0.601234 | 0.004285
483 | 0.602594 | 0.004396
484 | 0.603784 | 0.004365
485 | 0.605087 | 0.004412
486 | 0.606334 | 0.004332
487 | 0.60758 | 0.004295
488 | 0.60877 | 0.004407
489 | 0.610017 | 0.004383
490 | 0.61115 | 0.00435
491 | 0.61251 | 0.004362
492 | 0.613757 | 0.004378
493 | 0.615004 | 0.004347
494 | 0.61625 | 0.00435
495 | 0.617554 | 0.00436
496 | 0.6188 | 0.004426
497 | 0.61999 | 0.004488
498 | 0.621237 | 0.004451
499 | 0.622427 | 0.004412
500 | 0.623787 | 0.004357
501 | 0.625034 | 0.004376
502 | 0.62628 | 0.004396
503 | 0.627527 | 0.004383
504 | 0.62883 | 0.004414
505 | 0.63002 | 0.004423
506 | 0.631267 | 0.004362
507 | 0.632514 | 0.004447
508 | 0.63376 | 0.004432
509 | 0.635064 | 0.004393
510 | 0.636254 | 0.004438
511 | 0.637557 | 0.004355
512 | 0.638804 | 0.004397
513 | 0.64005 | 0.004379
514 | 0.64124 | 0.004433
515 | 0.642487 | 0.004386
516 | 0.643677 | 0.004401
517 | 0.645037 | 0.004458
518 | 0.64634 | 0.004412
519 | 0.64753 | 0.004427
520 | 0.648777 | 0.004521
521 | 0.65008 | 0.00433
522 | 0.65127 | 0.004378
523 | 0.65246 | 0.004432
524 | 0.653764 | 0.004379
525 | 0.654954 | 0.004387
526 | 0.656257 | 0.004464
527 | 0.65756 | 0.004454
528 | 0.658807 | 0.004441
529 | 0.660054 | 0.004506
530 | 0.6613 | 0.004431
531 | 0.66249 | 0.004466
532 | 0.663737 | 0.004363
533 | 0.664927 | 0.004432
534 | 0.66623 | 0.004319
535 | 0.66759 | 0.004417
536 | 0.66878 | 0.004397
537 | 0.670027 | 0.004448
538 | 0.67133 | 0.004399
539 | 0.672577 | 0.004423
540 | 0.673767 | 0.004414
541 | 0.675014 | 0.004386
542 | 0.676204 | 0.004464
543 | 0.677507 | 0.004413
544 | 0.67881 | 0.004419
545 | 0.68 | 0.004388
546 | 0.681247 | 0.004473
547 | 0.68255 | 0.004484
548 | 0.68374 | 0.004452
549 | 0.684987 | 0.004374
550 | 0.686234 | 0.004439
551 | 0.68748 | 0.004414
552 | 0.68884 | 0.004419
553 | 0.69003 | 0.004402
554 | 0.691277 | 0.004388
555 | 0.69258 | 0.004379
556 | 0.693827 | 0.004419
557 | 0.69496 | 0.004467
558 | 0.696207 | 0.004396
559 | 0.697454 | 0.004411
560 | 0.698757 | 0.004486
561 | 0.70006 | 0.004376
562 | 0.70125 | 0.004364
563 | 0.702554 | 0.004459
564 | 0.70873 | 0.004427
565 | 0.715077 | 0.004451
566 | 0.721254 | 0.004477
567 | 0.727487 | 0.004399
568 | 0.733777 | 0.004423
569 | 0.74001 | 0.004423
570 | 0.7463 | 0.004437
571 | 0.752534 | 0.004386
572 | 0.758824 | 0.004456
573 | 0.765114 | 0.004456
574 | 0.771234 | 0.004507
575 | 0.77758 | 0.004377
576 | 0.783644 | 0.004401
577 | 0.790047 | 0.004332
578 | 0.796281 | 0.004364
579 | 0.802514 | 0.004369
580 | 0.808747 | 0.004462
581 | 0.81498 | 0.004608
582 | 0.821327 | 0.004637
583 | 0.827447 | 0.004602
584 | 0.833851 | 0.00471
585 | 0.840084 | 0.004985
586 | 0.846204 | 0.005364
587 | 0.852551 | 0.005639
588 | 0.858727 | 0.006729
589 | 0.865074 | 0.007799
590 | 0.871251 | 0.008678
591 | 0.877597 | 0.009426
592 | 0.88383 | 0.010269
593 | 0.890007 | 0.011009
594 | 0.896297 | 0.011873
595 | 0.902474 | 0.012389
596 | 0.908821 | 0.012547
597 | 0.914997 | 0.012962
598 | 0.921231 | 0.013196
599 | 0.92752 | 0.013478
600 | 0.933697 | 0.014056
601 | 0.940101 | 0.015172
602 | 0.946221 | 0.016672
603 | 0.952567 | 0.018153
604 | 0.958801 | 0.019585
605 | 0.964977 | 0.020913
606 | 0.971267 | 0.022248
607 | 0.977501 | 0.02355
608 | 0.983847 | 0.024684
609 | 0.990024 | 0.025982
610 | 0.996314 | 0.026867
611 | 1.002547 | 0.027208
612 | 1.008724 | 0.027814
613 | 1.015014 | 0.02835
614 | 1.021191 | 0.029035
615 | 1.027594 | 0.029886
616 | 1.033771 | 0.030929
617 | 1.040004 | 0.032053
618 | 1.046294 | 0.033192
619 | 1.052471 | 0.033967
620 | 1.058817 | 0.034722
621 | 1.064937 | 0.034416
622 | 1.071341 | 0.033764
623 | 1.077517 | 0.031967
624 | 1.083751 | 0.031201
625 | 1.090041 | 0.031399
626 | 1.096274 | 0.030315
627 | 1.102564 | 0.031951
628 | 1.108741 | 0.035065
629 | 1.115087 | 0.036608
630 | 1.121264 | 0.038524
631 | 1.127497 | 0.04051
632 | 1.133787 | 0.042496
633 | 1.139964 | 0.04443
634 | 1.146311 | 0.046558
635 | 1.152544 | 0.048473
636 | 1.158777 | 0.050429
637 | 1.165011 | 0.052552
638 | 1.171244 | 0.054815
639 | 1.177534 | 0.057317
640 | 1.183711 | 0.059592
641 | 1.190057 | 0.061972
642 | 1.196347 | 0.064488
643 | 1.202467 | 0.066685
644 | 1.208814 | 0.069297
645 | 1.214991 | 0.071567
646 | 1.221337 | 0.074069
647 | 1.227514 | 0.076209
648 | 1.233804 | 0.078413
649 | 1.240038 | 0.08048
650 | 1.246214 | 0.0821
651 | 1.252617 | 0.083687
652 | 1.258681 | 0.08532
653 | 1.265084 | 0.087287
654 | 1.271261 | 0.088663
655 | 1.277494 | 0.090086
656 | 1.283728 | 0.091335
657 | 1.289961 | 0.092451
658 | 1.296307 | 0.093574
659 | 1.302484 | 0.094415
660 | 1.308831 | 0.095067
661 | 1.315064 | 0.095632
662 | 1.321241 | 0.094585
663 | 1.327531 | 0.092179
664 | 1.333764 | 0.088465
665 | 1.340054 | 0.083138
666 | 1.346231 | 0.082364
667 | 1.352578 | 0.081824
668 | 1.358811 | 0.080984
669 | 1.364987 | 0.07173
670 | 1.371277 | 0.071546
671 | 1.377454 | 0.072625
672 | 1.383801 | 0.074939
673 | 1.390034 | 0.075538
674 | 1.396211 | 0.075667
675 | 1.402557 | 0.075056
676 | 1.408734 | 0.074723
677 | 1.415081 | 0.075959
678 | 1.421201 | 0.077345
679 | 1.427604 | 0.07791
680 | 1.433781 | 0.080111
681 | 1.439958 | 0.081187
682 | 1.446304 | 0.082278
683 | 1.452424 | 0.082887
684 | 1.458827 | 0.083851
685 | 1.465004 | 0.085127
686 | 1.471294 | 0.085278
687 | 1.477527 | 0.085581
688 | 1.483761 | 0.087293
689 | 1.490051 | 0.089065
690 | 1.496171 | 0.090972
691 | 1.502574 | 0.091776
692 | 1.508751 | 0.09272
693 | 1.515041 | 0.094118
694 | 1.521274 | 0.09549
695 | 1.527508 | 0.097189
696 | 1.533798 | 0.098477
697 | 1.539974 | 0.099567
698 | 1.546321 | 0.101417
699 | 1.552554 | 0.103374
700 | 1.558731 | 0.105003
701 | 1.565078 | 0.106992
702 | 1.571254 | 0.109101
703 | 1.577544 | 0.111184
704 | 1.583778 | 0.111913
705 | 1.590068 | 0.112439
706 | 1.596301 | 0.114463
707 | 1.602478 | 0.116044
708 | 1.608824 | 0.11751
709 | 1.614944 | 0.118565
710 | 1.621348 | 0.11995
711 | 1.627581 | 0.121518
712 | 1.633758 | 0.122375
713 | 1.639991 | 0.122603
714 | 1.646224 | 0.123679
715 | 1.652571 | 0.125662
716 | 1.658691 | 0.126769
717 | 1.665094 | 0.128297
718 | 1.671328 | 0.130148
719 | 1.677504 | 0.129185
720 | 1.683794 | 0.130862
721 | 1.689971 | 0.131279
722 | 1.696318 | 0.131281
723 | 1.702494 | 0.132554
724 | 1.708784 | 0.133067
725 | 1.715018 | 0.133942
726 | 1.721251 | 0.133986
727 | 1.727541 | 0.135927
728 | 1.733661 | 0.137428
729 | 1.740121 | 0.139597
730 | 1.746297 | 0.141353
731 | 1.752531 | 0.143222
732 | 1.758764 | 0.144183
733 | 1.764998 | 0.145536
734 | 1.771288 | 0.147733
735 | 1.777464 | 0.148897
736 | 1.783811 | 0.150945
737 | 1.790044 | 0.153433
738 | 1.796221 | 0.154308
739 | 1.802511 | 0.155231
740 | 1.808744 | 0.157064
741 | 1.815091 | 0.158363
742 | 1.821268 | 0.159833
743 | 1.827558 | 0.161306
744 | 1.833848 | 0.163046
745 | 1.839968 | 0.162614
746 | 1.846315 | 0.165418
747 | 1.852435 | 0.166855
748 | 1.858838 | 0.169572
749 | 1.865014 | 0.170532
750 | 1.871248 | 0.172019
751 | 1.877538 | 0.174249
752 | 1.883771 | 0.174964
753 | 1.890061 | 0.175958
754 | 1.896238 | 0.178842
755 | 1.902584 | 0.180911
756 | 1.908818 | 0.182196
757 | 1.914994 | 0.183802
758 | 1.921341 | 0.184888
759 | 1.927461 | 0.182847
760 | 1.933808 | 0.184725
761 | 1.940041 | 0.187404
762 | 1.946275 | 0.190023
763 | 1.952508 | 0.191395
764 | 1.958741 | 0.191378
765 | 1.965031 | 0.192567
766 | 1.971208 | 0.193211
767 | 1.977611 | 0.193579
768 | 1.983788 | 0.196928
769 | 1.990021 | 0.198352
770 | 1.996311 | 0.198644
771 | 2.002488 | 0.200916
772 | 2.008834 | 0.200524
773 | 2.014955 | 0.202017
774 | 2.021358 | 0.203185
775 | 2.027535 | 0.203837
776 | 2.033711 | 0.205591
777 | 2.040001 | 0.206989
778 | 2.046235 | 0.207969
779 | 2.052581 | 0.209541
780 | 2.058758 | 0.209967
781 | 2.065048 | 0.212284
782 | 2.071338 | 0.21451
783 | 2.077458 | 0.215461
784 | 2.083805 | 0.217138
785 | 2.089925 | 0.217903
786 | 2.096328 | 0.217777
787 | 2.102561 | 0.220046
788 | 2.108738 | 0.222951
789 | 2.115028 | 0.225463
790 | 2.121261 | 0.226087
791 | 2.127551 | 0.226786
792 | 2.133728 | 0.227127
793 | 2.140075 | 0.229187
794 | 2.146308 | 0.231718
795 | 2.152484 | 0.230941
796 | 2.158831 | 0.223983
797 | 2.164951 | 0.227115
798 | 2.171355 | 0.23021
799 | 2.177531 | 0.230584
800 | 2.183821 | 0.22892
801 | 2.189998 | 0.231368
802 | 2.196231 | 0.231372
803 | 2.202578 | 0.232968
804 | 2.208698 | 0.234326
805 | 2.215101 | 0.235392
806 | 2.221278 | 0.235084
807 | 2.227511 | 0.234711
808 | 2.233801 | 0.235906
809 | 2.239978 | 0.238916
810 | 2.246268 | 0.239872
811 | 2.252501 | 0.23507
812 | 2.258848 | 0.242699
813 | 2.265025 | 0.248381
814 | 2.271258 | 0.252593
815 | 2.277548 | 0.253674
816 | 2.283725 | 0.245548
817 | 2.290071 | 0.25184
818 | 2.296248 | 0.257048
819 | 2.302538 | 0.258603
820 | 2.308828 | 0.259498
821 | 2.315005 | 0.261544
822 | 2.321295 | 0.26503
823 | 2.327415 | 0.266182
824 | 2.333818 | 0.266937
825 | 2.340052 | 0.268545
826 | 2.346228 | 0.271243
827 | 2.352518 | 0.272577
828 | 2.358695 | 0.269347
829 | 2.365098 | 0.27452
830 | 2.371275 | 0.278447
831 | 2.377565 | 0.279953
832 | 2.383798 | 0.274436
833 | 2.389975 | 0.274134
834 | 2.396321 | 0.281613
835 | 2.402442 | 0.2855
836 | 2.408845 | 0.288266
837 | 2.415021 | 0.288253
838 | 2.421312 | 0.290063
839 | 2.427545 | 0.293581
840 | 2.433721 | 0.296415
841 | 2.440068 | 0.298359
842 | 2.445112 | 0.155973
843 | 2.451288 | 0.170465
844 | 2.457465 | 0.182766
845 | 2.463812 | 0.195261
846 | 2.470045 | 0.20703
847 | 2.476222 | 0.21848
848 | 2.482512 | 0.230153
849 | 2.488745 | 0.24124
850 | 2.495092 | 0.252338
851 | 2.501268 | 0.262479
852 | 2.507558 | 0.272328
853 | 2.513792 | 0.280317
854 | 2.519968 | 0.285913
855 | 2.526315 | 0.290822
856 | 2.532435 | 0.283107
857 | 2.538838 | 0.289917
858 | 2.545015 | 0.297639
859 | 2.551248 | 0.303351
860 | 2.557538 | 0.307876
861 | 2.563715 | 0.308559
862 | 2.570062 | 0.309509
863 | 2.576238 | 0.314582
864 | 2.582585 | 0.320914
865 | 2.588818 | 0.32522
866 | 2.594995 | 0.326496
867 | 2.601285 | 0.327181
868 | 2.607405 | 0.329777
869 | 2.613808 | 0.332751
870 | 2.620041 | 0.332416
871 | 2.626275 | 0.330331
872 | 2.632509 | 0.335716
873 | 2.638741 | 0.340183
874 | 2.645088 | 0.343722
875 | 2.651208 | 0.34503
876 | 2.657612 | 0.342808
877 | 2.663788 | 0.340188
878 | 2.670022 | 0.347243
879 | 2.676255 | 0.353046
880 | 2.682488 | 0.357675
881 | 2.688778 | 0.36117
882 | 2.694955 | 0.360103
883 | 2.697731 | 0.177857
884 | 2.703738 | 0.189382
885 | 2.710085 | 0.202437
886 | 2.716148 | 0.214409
887 | 2.722608 | 0.226815
888 | 2.728842 | 0.238698
889 | 2.734962 | 0.250292
890 | 2.741251 | 0.262213
891 | 2.747485 | 0.274004
892 | 2.753832 | 0.285781
893 | 2.760009 | 0.296958
894 | 2.766355 | 0.308145
895 | 2.772532 | 0.318754
896 | 2.778709 | 0.328764
897 | 2.785112 | 0.337976
898 | 2.791175 | 0.345165
899 | 2.797578 | 0.352127
900 | 2.803755 | 0.357922
901 | 2.810045 | 0.358184
902 | 2.811348 | 0.201485
903 | 2.817525 | 0.221659
904 | 2.823702 | 0.235296
905 | 2.830105 | 0.248792
906 | 2.836282 | 0.261993
907 | 2.842515 | 0.275259
908 | 2.848748 | 0.288454
909 | 2.854982 | 0.301538
910 | 2.861329 | 0.314711
911 | 2.867449 | 0.32657
912 | 2.873795 | 0.33875
913 | 2.880028 | 0.349693
914 | 2.886205 | 0.359294
915 | 2.892552 | 0.366411
916 | 2.898728 | 0.36794
917 | 2.905075 | 0.373333
918 | 2.911252 | 0.378078
919 | 2.917712 | 0.253404
920 | 2.923775 | 0.252484
921 | 2.930009 | 0.266682
922 | 2.936299 | 0.280528
923 | 2.942475 | 0.292965
924 | 2.948822 | 0.304276
925 | 2.954998 | 0.313568
926 | 2.961232 | 0.320339
927 | 2.967578 | 0.325703
928 | 2.973755 | 0.329475
929 | 2.980102 | 0.334705
930 | 2.986222 | 0.338152
931 | 2.992568 | 0.340545
932 | 2.998745 | 0.342213
933 | 3.004979 | 0.345552
934 | 3.011325 | 0.349518
935 | 3.017502 | 0.352018
936 | 3.023849 | 0.354211
937 | 3.030025 | 0.35667
938 | 3.036315 | 0.360197
939 | 3.042548 | 0.363547
940 | 3.048725 | 0.3663
941 | 3.055015 | 0.3699
942 | 3.061135 | 0.373527
943 | 3.067595 | 0.377632
944 | 3.073772 | 0.380901
945 | 3.080005 | 0.383639
946 | 3.086295 | 0.386206
947 | 3.092472 | 0.388898
948 | 3.098819 | 0.392642
949 | 3.104939 | 0.395517
950 | 3.111342 | 0.399231
951 | 3.117575 | 0.402029
952 | 3.123752 | 0.403847
953 | 3.130042 | 0.406747
954 | 3.136275 | 0.410451
955 | 3.142565 | 0.41418
956 | 3.148742 | 0.417009
957 | 3.155088 | 0.420312
958 | 3.161265 | 0.424639
959 | 3.167499 | 0.429503
960 | 3.173788 | 0.435048
961 | 3.179965 | 0.439427
962 | 3.186312 | 0.443997
963 | 3.192545 | 0.448149
964 | 3.198722 | 0.452003
965 | 3.205012 | 0.456167
966 | 3.211245 | 0.459163
967 | 3.217535 | 0.463201
968 | 3.223712 | 0.467154
969 | 3.230058 | 0.471423
970 | 3.236349 | 0.475766
971 | 3.242468 | 0.479366
972 | 3.248816 | 0.484505
973 | 3.254936 | 0.48908
974 | 3.261338 | 0.493616
975 | 3.267515 | 0.496908
976 | 3.273805 | 0.500008
977 | 3.280038 | 0.50285
978 | 3.286215 | 0.504592
979 | 3.292619 | 0.507871
980 | 3.298682 | 0.511536
981 | 3.305085 | 0.515672
982 | 3.311262 | 0.518868
983 | 3.317495 | 0.522307
984 | 3.323729 | 0.52572
985 | 3.329962 | 0.527627
986 | 3.336308 | 0.529911
987 | 3.342428 | 0.53302
988 | 3.348832 | 0.53757
989 | 3.355065 | 0.536691
990 | 3.361242 | 0.529084
991 | 3.367532 | 0.527853
992 | 3.373709 | 0.525451
993 | 3.380055 | 0.523314
994 | 3.386232 | 0.524861
995 | 3.392579 | 0.526674
996 | 3.398812 | 0.530527
997 | 3.404989 | 0.53424
998 | 3.411335 | 0.533561
999 | 3.417455 | 0.5352
1000 | 3.423802 | 0.540421
1001 | 3.430035 | 0.545968
1002 | 3.436212 | 0.551304
1003 | 3.442558 | 0.556297
1004 | 3.448735 | 0.561903
1005 | 3.455082 | 0.569161
1006 | 3.461202 | 0.575983
1007 | 3.467605 | 0.582963
1008 | 3.473839 | 0.58878
1009 | 3.479959 | 0.592618
1010 | 3.481262 | 0.592827
1011 | 3.487722 | 0.122912
1012 | 3.493729 | 0.14471
1013 | 3.500076 | 0.154886
1014 | 3.506309 | 0.164468
1015 | 3.512486 | 0.173694
1016 | 3.512769 | 0.174092
Specimen: 10
Number of data points: 1094
Maximum Load point: 1082 Maximum Load: 0.76297 kN
Maximum Extension point: 1094 Maximum Extension: 3.77774 mm
___________________________________________________
1 | 0 | -2.2e-05
2 | 0.00034 | 1.9e-05
3 | 0.002267 | -3e-05
4 | 0.003683 | -3.8e-05
5 | 0.004987 | -8.8e-05
6 | 0.00629 | 3.4e-05
7 | 0.00748 | -4e-06
8 | 0.008727 | 7.7e-05
9 | 0.009917 | -2.2e-05
10 | 0.01122 | 2.7e-05
11 | 0.01258 | 1e-05
12 | 0.01377 | -1.4e-05
13 | 0.015017 | -6.3e-05
14 | 0.01632 | -2.2e-05
15 | 0.017567 | -2.5e-05
16 | 0.0187 | 2e-06
17 | 0.020003 | 5.1e-05
18 | 0.021193 | -1e-05
19 | 0.022497 | 2e-05
20 | 0.023743 | 0
21 | 0.02499 | 3.9e-05
22 | 0.026237 | -2.8e-05
23 | 0.02754 | 6e-06
24 | 0.02873 | 4.6e-05
25 | 0.029977 | -2.4e-05
26 | 0.031223 | -7.9e-05
27 | 0.03247 | 2e-06
28 | 0.033773 | 4.1e-05
29 | 0.03502 | 3.4e-05
30 | 0.036267 | -4e-06
31 | 0.03757 | -8e-06
32 | 0.038817 | -5e-06
33 | 0.03995 | 6.2e-05
34 | 0.041197 | -2.9e-05
35 | 0.042443 | -3.8e-05
36 | 0.043747 | 2e-05
37 | 0.04505 | 3.1e-05
38 | 0.046297 | -2e-06
39 | 0.0476 | 2e-06
40 | 0.048847 | 3.1e-05
41 | 0.050037 | -8e-06
42 | 0.051227 | 1.6e-05
43 | 0.052473 | 2.6e-05
44 | 0.053663 | -2.7e-05
45 | 0.055023 | -3e-06
46 | 0.05627 | 2.1e-05
47 | 0.057517 | 4.1e-05
48 | 0.058763 | 2.2e-05
49 | 0.060067 | -1.9e-05
50 | 0.061257 | 4.9e-05
51 | 0.062503 | 3.1e-05
52 | 0.063693 | 2.9e-05
53 | 0.064997 | 6e-06
54 | 0.066243 | -2.7e-05
55 | 0.067547 | 1.5e-05
56 | 0.068793 | 5.4e-05
57 | 0.070097 | 1e-06
58 | 0.071287 | 6.1e-05
59 | 0.072477 | 7.6e-05
60 | 0.073723 | 6.5e-05
61 | 0.074913 | 6e-05
62 | 0.076273 | -2.9e-05
63 | 0.07752 | 4e-05
64 | 0.078767 | -5.4e-05
65 | 0.08007 | 1.7e-05
66 | 0.081317 | 1.5e-05
67 | 0.082507 | 0.000105
68 | 0.083697 | 8.7e-05
69 | 0.085 | -1.2e-05
70 | 0.086247 | -1.5e-05
71 | 0.087493 | 8.6e-05
72 | 0.088797 | 6.1e-05
73 | 0.089987 | -1.7e-05
74 | 0.09129 | -1.4e-05
75 | 0.092537 | -6.4e-05
76 | 0.093727 | 2.9e-05
77 | 0.094973 | 8e-05
78 | 0.096163 | 5.7e-05
79 | 0.097467 | -3.9e-05
80 | 0.09877 | 0
81 | 0.100017 | 7e-06
82 | 0.101263 | 1.1e-05
83 | 0.102567 | -1.3e-05
84 | 0.103813 | 2.1e-05
85 | 0.104947 | -7.2e-05
86 | 0.10625 | -8e-06
87 | 0.10744 | 5.4e-05
88 | 0.1088 | 3.9e-05
89 | 0.110047 | 2.2e-05
90 | 0.111293 | -2.2e-05
91 | 0.11254 | 7e-05
92 | 0.113843 | 6.1e-05
93 | 0.114977 | 5e-05
94 | 0.116223 | -1.5e-05
95 | 0.11747 | 1.2e-05
96 | 0.118717 | -2.5e-05
97 | 0.12002 | 8.7e-05
98 | 0.121267 | 3e-06
99 | 0.122513 | 8e-05
100 | 0.123817 | 5e-06
101 | 0.125063 | 6.9e-05
102 | 0.126197 | 4.5e-05
103 | 0.127443 | 0
104 | 0.128633 | -2.2e-05
105 | 0.129993 | 4e-05
106 | 0.131297 | 0.000124
107 | 0.132543 | 6e-06
108 | 0.13379 | 8.4e-05
109 | 0.135093 | 2.7e-05
110 | 0.136283 | 7e-05
111 | 0.137473 | 5.2e-05
112 | 0.13872 | 4.7e-05
113 | 0.139967 | -2.2e-05
114 | 0.141327 | 6e-05
115 | 0.142517 | -3e-06
116 | 0.143763 | 0.000111
117 | 0.145067 | 4.1e-05
118 | 0.146313 | 4.9e-05
119 | 0.147503 | 3e-06
120 | 0.148693 | 0.00014
121 | 0.149883 | 0.00016
122 | 0.151243 | 0.000104
123 | 0.152547 | 3.9e-05
124 | 0.153737 | 5.2e-05
125 | 0.15504 | 2.1e-05
126 | 0.156343 | 5.2e-05
127 | 0.157533 | 0.000107
128 | 0.158723 | 3.5e-05
129 | 0.15997 | 1.7e-05
130 | 0.16116 | -2e-06
131 | 0.16252 | 5.4e-05
132 | 0.163767 | 5.6e-05
133 | 0.165013 | 2.2e-05
134 | 0.166317 | 1.7e-05
135 | 0.167563 | 7e-06
136 | 0.16881 | 6.5e-05
137 | 0.17 | 0.000121
138 | 0.17119 | 4.9e-05
139 | 0.172493 | 5.2e-05
140 | 0.173797 | 5.1e-05
141 | 0.175043 | 8.7e-05
142 | 0.176347 | 6.5e-05
143 | 0.177593 | 8e-05
144 | 0.178783 | 1e-05
145 | 0.179973 | 4.5e-05
146 | 0.18122 | 1.7e-05
147 | 0.18241 | 7.2e-05
148 | 0.183713 | 3.7e-05
149 | 0.185017 | 5.9e-05
150 | 0.186207 | 7.9e-05
151 | 0.18751 | 8e-05
152 | 0.188813 | -1.5e-05
153 | 0.19006 | 2.4e-05
154 | 0.191193 | 6.7e-05
155 | 0.192497 | 4.5e-05
156 | 0.193687 | 3.6e-05
157 | 0.19499 | 6.7e-05
158 | 0.196293 | 6.9e-05
159 | 0.19754 | 7.9e-05
160 | 0.198787 | 0.000117
161 | 0.20009 | 6.1e-05
162 | 0.20128 | 4.5e-05
163 | 0.20247 | 7.2e-05
164 | 0.203717 | 4e-05
165 | 0.204963 | 2.5e-05
166 | 0.206267 | 7.2e-05
167 | 0.207513 | 6.7e-05
168 | 0.20876 | 3.5e-05
169 | 0.210063 | 0.000117
170 | 0.21131 | 9.1e-05
171 | 0.212443 | 2.9e-05
172 | 0.213747 | 7.6e-05
173 | 0.214937 | 3.4e-05
174 | 0.21624 | 3e-05
175 | 0.217543 | 8.2e-05
176 | 0.21879 | 7.1e-05
177 | 0.220037 | 0.000136
178 | 0.22134 | 9.6e-05
179 | 0.22253 | 0.000124
180 | 0.22372 | 0.000115
181 | 0.224967 | 4e-05
182 | 0.226157 | 3.7e-05
183 | 0.227517 | 8.5e-05
184 | 0.228763 | 1.7e-05
185 | 0.23001 | 7.9e-05
186 | 0.231313 | 9.2e-05
187 | 0.23256 | 7.2e-05
188 | 0.23375 | 6.1e-05
189 | 0.234997 | 0.000127
190 | 0.236243 | 9.2e-05
191 | 0.23749 | 0.00015
192 | 0.238793 | 0.000171
193 | 0.24004 | 0.000184
194 | 0.241287 | 0.000199
195 | 0.242533 | 0.000178
196 | 0.24378 | 0.00021
197 | 0.24497 | 0.000234
198 | 0.246217 | 0.000274
199 | 0.247407 | 0.000288
200 | 0.248767 | 0.000253
201 | 0.25007 | 0.00033
202 | 0.25126 | 0.000362
203 | 0.252564 | 0.000315
204 | 0.25381 | 0.000367
205 | 0.255 | 0.000365
206 | 0.25619 | 0.000401
207 | 0.257493 | 0.000522
208 | 0.258683 | 0.000547
209 | 0.260044 | 0.000853
210 | 0.26129 | 0.001173
211 | 0.262537 | 0.001428
212 | 0.263783 | 0.001718
213 | 0.265087 | 0.001942
214 | 0.26622 | 0.002103
215 | 0.267467 | 0.002298
216 | 0.268714 | 0.002467
217 | 0.26996 | 0.002577
218 | 0.271263 | 0.002625
219 | 0.27251 | 0.002952
220 | 0.273813 | 0.003323
221 | 0.27506 | 0.003532
222 | 0.276307 | 0.003584
223 | 0.27744 | 0.003558
224 | 0.278744 | 0.003707
225 | 0.279934 | 0.003706
226 | 0.281237 | 0.003756
227 | 0.28254 | 0.003879
228 | 0.283787 | 0.003861
229 | 0.285034 | 0.00387
230 | 0.286337 | 0.003864
231 | 0.287527 | 0.003935
232 | 0.288717 | 0.003906
233 | 0.29002 | 0.003938
234 | 0.29121 | 0.003913
235 | 0.292514 | 0.003939
236 | 0.293817 | 0.003906
237 | 0.295063 | 0.004019
238 | 0.29631 | 0.003949
239 | 0.297557 | 0.004004
240 | 0.29869 | 0.003961
241 | 0.299994 | 0.00401
242 | 0.301184 | 0.004014
243 | 0.302487 | 0.003963
244 | 0.30379 | 0.004043
245 | 0.305037 | 0.004028
246 | 0.306284 | 0.004042
247 | 0.307587 | 0.004052
248 | 0.308834 | 0.004052
249 | 0.309967 | 0.004128
250 | 0.311214 | 0.004093
251 | 0.312404 | 0.00409
252 | 0.313764 | 0.004142
253 | 0.31501 | 0.004083
254 | 0.316257 | 0.004112
255 | 0.31756 | 0.004146
256 | 0.318807 | 0.004179
257 | 0.319997 | 0.004194
258 | 0.321187 | 0.004149
259 | 0.32249 | 0.004192
260 | 0.323737 | 0.004204
261 | 0.32504 | 0.004198
262 | 0.326287 | 0.00429
263 | 0.327534 | 0.004217
264 | 0.328837 | 0.004192
265 | 0.330084 | 0.004199
266 | 0.331217 | 0.004206
267 | 0.332464 | 0.004328
268 | 0.333654 | 0.004245
269 | 0.335014 | 0.004328
270 | 0.33626 | 0.004359
271 | 0.337507 | 0.004307
272 | 0.33881 | 0.004323
273 | 0.340057 | 0.004301
274 | 0.341304 | 0.004328
275 | 0.342494 | 0.00433
276 | 0.34374 | 0.004394
277 | 0.34493 | 0.004397
278 | 0.34629 | 0.004332
279 | 0.347537 | 0.004483
280 | 0.348784 | 0.004624
281 | 0.35003 | 0.004613
282 | 0.351334 | 0.004612
283 | 0.352467 | 0.004718
284 | 0.353714 | 0.004653
285 | 0.354904 | 0.004699
286 | 0.356207 | 0.004759
287 | 0.357567 | 0.004799
288 | 0.358757 | 0.004752
289 | 0.36006 | 0.004742
290 | 0.361307 | 0.004704
291 | 0.362554 | 0.004714
292 | 0.363744 | 0.004683
293 | 0.36499 | 0.004689
294 | 0.36618 | 0.004657
295 | 0.367484 | 0.004639
296 | 0.368787 | 0.004595
297 | 0.369977 | 0.004734
298 | 0.37128 | 0.004708
299 | 0.372584 | 0.00463
300 | 0.373774 | 0.004608
301 | 0.374964 | 0.004619
302 | 0.37621 | 0.004581
303 | 0.377457 | 0.004553
304 | 0.37876 | 0.004556
305 | 0.380007 | 0.00459
306 | 0.38131 | 0.004565
307 | 0.382557 | 0.004604
308 | 0.383804 | 0.004504
309 | 0.384994 | 0.004588
310 | 0.38624 | 0.004561
311 | 0.38743 | 0.004505
312 | 0.388734 | 0.004493
313 | 0.390037 | 0.004583
314 | 0.391227 | 0.004574
315 | 0.392587 | 0.00457
316 | 0.393834 | 0.004511
317 | 0.39508 | 0.004539
318 | 0.396214 | 0.004563
319 | 0.39746 | 0.00458
320 | 0.398707 | 0.004506
321 | 0.40001 | 0.00453
322 | 0.401257 | 0.004551
323 | 0.402504 | 0.004535
324 | 0.403807 | 0.004494
325 | 0.405054 | 0.00453
326 | 0.4063 | 0.004528
327 | 0.40749 | 0.004544
328 | 0.408737 | 0.004525
329 | 0.409984 | 0.004516
330 | 0.411287 | 0.004563
331 | 0.412477 | 0.004595
332 | 0.41378 | 0.004485
333 | 0.415084 | 0.004513
334 | 0.41633 | 0.004478
335 | 0.417464 | 0.004528
336 | 0.41871 | 0.004534
337 | 0.4199 | 0.00458
338 | 0.42126 | 0.004519
339 | 0.422564 | 0.004528
340 | 0.423754 | 0.004519
341 | 0.425 | 0.004549
342 | 0.426304 | 0.004568
343 | 0.42755 | 0.004535
344 | 0.428684 | 0.004524
345 | 0.429987 | 0.004533
346 | 0.431177 | 0.004436
347 | 0.432537 | 0.004548
348 | 0.433784 | 0.004514
349 | 0.434974 | 0.00454
350 | 0.436277 | 0.004498
351 | 0.43758 | 0.004504
352 | 0.43877 | 0.004568
353 | 0.43996 | 0.004597
354 | 0.441207 | 0.004533
355 | 0.442454 | 0.004584
356 | 0.443757 | 0.004697
357 | 0.445004 | 0.004639
358 | 0.446307 | 0.00471
359 | 0.447554 | 0.004709
360 | 0.4488 | 0.004673
361 | 0.44999 | 0.004654
362 | 0.451237 | 0.004734
363 | 0.452427 | 0.004747
364 | 0.45373 | 0.004748
365 | 0.455034 | 0.004756
366 | 0.45628 | 0.004782
367 | 0.457584 | 0.004855
368 | 0.45883 | 0.004812
369 | 0.46002 | 0.004829
370 | 0.46121 | 0.004787
371 | 0.462457 | 0.00486
372 | 0.463704 | 0.004833
373 | 0.465064 | 0.004841
374 | 0.46631 | 0.004786
375 | 0.467557 | 0.004799
376 | 0.468804 | 0.004798
377 | 0.47005 | 0.004828
378 | 0.47124 | 0.004826
379 | 0.472487 | 0.004801
380 | 0.473734 | 0.004742
381 | 0.47498 | 0.004821
382 | 0.476284 | 0.004819
383 | 0.47753 | 0.004774
384 | 0.478777 | 0.004893
385 | 0.48008 | 0.004827
386 | 0.481327 | 0.004834
387 | 0.48246 | 0.005026
388 | 0.483707 | 0.004955
389 | 0.484897 | 0.005089
390 | 0.486257 | 0.005135
391 | 0.48756 | 0.005109
392 | 0.48875 | 0.005173
393 | 0.490054 | 0.005235
394 | 0.4913 | 0.005257
395 | 0.492547 | 0.005308
396 | 0.493737 | 0.005257
397 | 0.494984 | 0.005282
398 | 0.496174 | 0.005289
399 | 0.497477 | 0.005289
400 | 0.49878 | 0.005283
401 | 0.500027 | 0.005322
402 | 0.501274 | 0.005349
403 | 0.502577 | 0.005346
404 | 0.50371 | 0.005368
405 | 0.504957 | 0.005378
406 | 0.506204 | 0.005384
407 | 0.507507 | 0.005463
408 | 0.508754 | 0.005453
409 | 0.51 | 0.005505
410 | 0.511304 | 0.005496
411 | 0.512607 | 0.005482
412 | 0.513797 | 0.005448
413 | 0.514987 | 0.005442
414 | 0.516234 | 0.005432
415 | 0.517424 | 0.005371
416 | 0.518727 | 0.00552
417 | 0.52003 | 0.005503
418 | 0.521277 | 0.005457
419 | 0.52258 | 0.005478
420 | 0.523827 | 0.005511
421 | 0.525017 | 0.005442
422 | 0.526207 | 0.005419
423 | 0.527454 | 0.005444
424 | 0.5287 | 0.00547
425 | 0.530004 | 0.005426
426 | 0.531307 | 0.005427
427 | 0.532497 | 0.005485
428 | 0.5338 | 0.005392
429 | 0.535047 | 0.005386
430 | 0.536237 | 0.005302
431 | 0.537484 | 0.005359
432 | 0.538674 | 0.005317
433 | 0.539977 | 0.005268
434 | 0.54128 | 0.005295
435 | 0.542527 | 0.005282
436 | 0.543774 | 0.005285
437 | 0.545077 | 0.005275
438 | 0.546267 | 0.005259
439 | 0.547457 | 0.005165
440 | 0.548704 | 0.005205
441 | 0.54995 | 0.005199
442 | 0.551254 | 0.005164
443 | 0.5525 | 0.005129
444 | 0.553747 | 0.005188
445 | 0.554994 | 0.005108
446 | 0.556297 | 0.005131
447 | 0.557544 | 0.005076
448 | 0.55879 | 0.005082
449 | 0.55998 | 0.005181
450 | 0.561227 | 0.005105
451 | 0.56253 | 0.005067
452 | 0.563777 | 0.005061
453 | 0.565024 | 0.005077
454 | 0.566327 | 0.005039
455 | 0.567574 | 0.005091
456 | 0.568707 | 0.005021
457 | 0.569954 | 0.0051
458 | 0.571144 | 0.005005
459 | 0.572504 | 0.00505
460 | 0.573807 | 0.00497
461 | 0.575054 | 0.004958
462 | 0.576357 | 0.004962
463 | 0.577604 | 0.004916
464 | 0.578794 | 0.004834
465 | 0.579984 | 0.004906
466 | 0.58123 | 0.00486
467 | 0.58242 | 0.00501
468 | 0.58378 | 0.004913
469 | 0.585084 | 0.004907
470 | 0.586274 | 0.004898
471 | 0.58752 | 0.004969
472 | 0.588824 | 0.004906
473 | 0.590014 | 0.004908
474 | 0.59126 | 0.004925
475 | 0.592394 | 0.004933
476 | 0.593754 | 0.004977
477 | 0.595057 | 0.005066
478 | 0.596247 | 0.005076
479 | 0.59755 | 0.005143
480 | 0.598797 | 0.00512
481 | 0.600044 | 0.0052
482 | 0.601234 | 0.005194
483 | 0.60248 | 0.005303
484 | 0.60367 | 0.005243
485 | 0.60503 | 0.005357
486 | 0.606277 | 0.005347
487 | 0.607524 | 0.005387
488 | 0.60877 | 0.005327
489 | 0.610074 | 0.005363
490 | 0.611264 | 0.005372
491 | 0.61251 | 0.005361
492 | 0.613757 | 0.005409
493 | 0.614947 | 0.005328
494 | 0.61625 | 0.005428
495 | 0.617497 | 0.005391
496 | 0.6188 | 0.005506
497 | 0.620047 | 0.005537
498 | 0.621294 | 0.005604
499 | 0.622484 | 0.005599
500 | 0.62373 | 0.005632
501 | 0.62492 | 0.005632
502 | 0.62628 | 0.005557
503 | 0.627527 | 0.005538
504 | 0.628774 | 0.005578
505 | 0.630077 | 0.005456
506 | 0.631324 | 0.005475
507 | 0.63257 | 0.005457
508 | 0.633704 | 0.005461
509 | 0.635007 | 0.005446
510 | 0.636197 | 0.005447
511 | 0.6375 | 0.005476
512 | 0.638804 | 0.005533
513 | 0.64005 | 0.005557
514 | 0.641297 | 0.005595
515 | 0.6426 | 0.00569
516 | 0.64379 | 0.005687
517 | 0.64498 | 0.005706
518 | 0.646227 | 0.005803
519 | 0.647474 | 0.005788
520 | 0.648777 | 0.005868
521 | 0.650024 | 0.005934
522 | 0.65127 | 0.005825
523 | 0.652574 | 0.005852
524 | 0.65382 | 0.005863
525 | 0.654954 | 0.005907
526 | 0.6562 | 0.005788
527 | 0.65739 | 0.005868
528 | 0.65875 | 0.005909
529 | 0.660054 | 0.006003
530 | 0.6613 | 0.006086
531 | 0.662547 | 0.006306
532 | 0.66385 | 0.006446
533 | 0.66504 | 0.006435
534 | 0.66623 | 0.006468
535 | 0.667477 | 0.006601
536 | 0.668667 | 0.006525
537 | 0.670027 | 0.006618
538 | 0.671274 | 0.006565
539 | 0.67252 | 0.006582
540 | 0.673824 | 0.006535
541 | 0.67507 | 0.006502
542 | 0.67626 | 0.006504
543 | 0.67745 | 0.00646
544 | 0.678697 | 0.006291
545 | 0.679944 | 0.006292
546 | 0.681304 | 0.006302
547 | 0.682494 | 0.006311
548 | 0.683797 | 0.006244
549 | 0.685044 | 0.006162
550 | 0.68629 | 0.006158
551 | 0.68748 | 0.006048
552 | 0.688784 | 0.006102
553 | 0.689974 | 0.006031
554 | 0.691277 | 0.006011
555 | 0.692524 | 0.006008
556 | 0.69377 | 0.005988
557 | 0.695074 | 0.006023
558 | 0.69632 | 0.005932
559 | 0.697567 | 0.005872
560 | 0.698757 | 0.00584
561 | 0.700004 | 0.005884
562 | 0.701194 | 0.005862
563 | 0.702554 | 0.00578
564 | 0.7038 | 0.005731
565 | 0.705047 | 0.005748
566 | 0.706294 | 0.005716
567 | 0.707597 | 0.005806
568 | 0.70873 | 0.005675
569 | 0.709977 | 0.005768
570 | 0.711224 | 0.005726
571 | 0.71247 | 0.005713
572 | 0.713774 | 0.005686
573 | 0.71502 | 0.00562
574 | 0.716267 | 0.005672
575 | 0.71757 | 0.005708
576 | 0.718817 | 0.005662
577 | 0.71995 | 0.00562
578 | 0.721197 | 0.005619
579 | 0.722387 | 0.005629
580 | 0.723747 | 0.005619
581 | 0.725051 | 0.005671
582 | 0.726297 | 0.00555
583 | 0.727544 | 0.005546
584 | 0.728847 | 0.005541
585 | 0.730037 | 0.005466
586 | 0.731227 | 0.005481
587 | 0.732474 | 0.005537
588 | 0.733664 | 0.005485
589 | 0.734967 | 0.005414
590 | 0.73627 | 0.005419
591 | 0.737517 | 0.005501
592 | 0.73882 | 0.005342
593 | 0.740067 | 0.005358
594 | 0.741257 | 0.005356
595 | 0.742504 | 0.005371
596 | 0.743694 | 0.005388
597 | 0.744997 | 0.005402
598 | 0.7463 | 0.005353
599 | 0.747547 | 0.005366
600 | 0.748794 | 0.00532
601 | 0.75004 | 0.005339
602 | 0.751287 | 0.005242
603 | 0.752477 | 0.005287
604 | 0.753724 | 0.005268
605 | 0.754914 | 0.005308
606 | 0.756274 | 0.005275
607 | 0.762507 | 0.005253
608 | 0.768797 | 0.005482
609 | 0.774974 | 0.005803
610 | 0.781264 | 0.006006
611 | 0.787441 | 0.006002
612 | 0.793844 | 0.005903
613 | 0.80002 | 0.005811
614 | 0.806197 | 0.005626
615 | 0.812544 | 0.00568
616 | 0.818721 | 0.005948
617 | 0.825067 | 0.006333
618 | 0.831244 | 0.006542
619 | 0.837534 | 0.006684
620 | 0.843767 | 0.006438
621 | 0.850001 | 0.006304
622 | 0.856291 | 0.006236
623 | 0.862411 | 0.006142
624 | 0.868814 | 0.005937
625 | 0.87499 | 0.005814
626 | 0.88128 | 0.005566
627 | 0.887514 | 0.005456
628 | 0.893747 | 0.005471
629 | 0.900037 | 0.005411
630 | 0.906157 | 0.005309
631 | 0.912561 | 0.005303
632 | 0.918794 | 0.005178
633 | 0.925027 | 0.005171
634 | 0.931261 | 0.005413
635 | 0.937494 | 0.005679
636 | 0.943784 | 0.006023
637 | 0.949961 | 0.006254
638 | 0.956307 | 0.007117
639 | 0.962541 | 0.008041
640 | 0.968717 | 0.009109
641 | 0.975007 | 0.009655
642 | 0.981184 | 0.009463
643 | 0.987531 | 0.009648
644 | 0.993764 | 0.010219
645 | 0.999997 | 0.009743
646 | 1.006287 | 0.009752
647 | 1.012464 | 0.009912
648 | 1.018811 | 0.009935
649 | 1.024987 | 0.009882
650 | 1.031334 | 0.009769
651 | 1.037511 | 0.010227
652 | 1.043744 | 0.010426
653 | 1.049977 | 0.010991
654 | 1.056211 | 0.011697
655 | 1.062557 | 0.013225
656 | 1.068734 | 0.015138
657 | 1.075024 | 0.01847
658 | 1.081314 | 0.022315
659 | 1.087491 | 0.025863
660 | 1.093781 | 0.029662
661 | 1.099901 | 0.032894
662 | 1.106361 | 0.035965
663 | 1.112537 | 0.037675
664 | 1.118771 | 0.039958
665 | 1.125004 | 0.042422
666 | 1.131237 | 0.044407
667 | 1.137584 | 0.046254
668 | 1.143704 | 0.047447
669 | 1.150051 | 0.048857
670 | 1.156284 | 0.050122
671 | 1.162461 | 0.050758
672 | 1.168807 | 0.051494
673 | 1.174984 | 0.052536
674 | 1.181331 | 0.053098
675 | 1.187507 | 0.053319
676 | 1.193797 | 0.053823
677 | 1.200031 | 0.054852
678 | 1.206207 | 0.055717
679 | 1.212554 | 0.05653
680 | 1.218674 | 0.057073
681 | 1.225077 | 0.057971
682 | 1.231254 | 0.059103
683 | 1.237544 | 0.060042
684 | 1.243778 | 0.060737
685 | 1.249954 | 0.061466
686 | 1.256301 | 0.062095
687 | 1.262477 | 0.0628
688 | 1.268824 | 0.063387
689 | 1.275057 | 0.064123
690 | 1.281234 | 0.064523
691 | 1.287524 | 0.064818
692 | 1.293758 | 0.065611
693 | 1.300047 | 0.066431
694 | 1.306224 | 0.067065
695 | 1.312514 | 0.067878
696 | 1.318804 | 0.068623
697 | 1.324981 | 0.069759
698 | 1.331271 | 0.070085
699 | 1.337448 | 0.070887
700 | 1.343794 | 0.07191
701 | 1.350027 | 0.073141
702 | 1.356261 | 0.073869
703 | 1.362494 | 0.074724
704 | 1.368728 | 0.075576
705 | 1.375074 | 0.076256
706 | 1.381194 | 0.077022
707 | 1.387598 | 0.077689
708 | 1.393774 | 0.078768
709 | 1.399951 | 0.079455
710 | 1.406298 | 0.080194
711 | 1.412474 | 0.081192
712 | 1.418821 | 0.081868
713 | 1.424997 | 0.08232
714 | 1.431288 | 0.082918
715 | 1.437521 | 0.083283
716 | 1.443698 | 0.08391
717 | 1.450044 | 0.084884
718 | 1.456164 | 0.086127
719 | 1.462567 | 0.087374
720 | 1.468801 | 0.088334
721 | 1.474978 | 0.089489
722 | 1.481268 | 0.090615
723 | 1.487501 | 0.091508
724 | 1.493847 | 0.092234
725 | 1.499968 | 0.09314
726 | 1.506314 | 0.094028
727 | 1.512548 | 0.094929
728 | 1.518724 | 0.095554
729 | 1.525014 | 0.096834
730 | 1.531191 | 0.098285
731 | 1.537538 | 0.09893
732 | 1.543771 | 0.099765
733 | 1.550061 | 0.100767
734 | 1.556294 | 0.100797
735 | 1.562471 | 0.102035
736 | 1.568761 | 0.102883
737 | 1.574938 | 0.103781
738 | 1.581341 | 0.104315
739 | 1.587518 | 0.105792
740 | 1.593751 | 0.10616
741 | 1.600041 | 0.107489
742 | 1.606218 | 0.108763
743 | 1.612564 | 0.109116
744 | 1.618684 | 0.109567
745 | 1.625088 | 0.11019
746 | 1.631264 | 0.111228
747 | 1.637441 | 0.1115
748 | 1.643788 | 0.111876
749 | 1.649964 | 0.113098
750 | 1.656311 | 0.113203
751 | 1.662488 | 0.114453
752 | 1.668778 | 0.114101
753 | 1.675011 | 0.114892
754 | 1.681188 | 0.114908
755 | 1.687534 | 0.115293
756 | 1.693654 | 0.116578
757 | 1.700058 | 0.116955
758 | 1.706348 | 0.118001
759 | 1.712468 | 0.118825
760 | 1.718814 | 0.119
761 | 1.724991 | 0.120675
762 | 1.731281 | 0.121784
763 | 1.737458 | 0.123073
764 | 1.743804 | 0.124395
765 | 1.750038 | 0.124998
766 | 1.756214 | 0.125057
767 | 1.762561 | 0.125785
768 | 1.768738 | 0.126808
769 | 1.775028 | 0.126926
770 | 1.781261 | 0.127463
771 | 1.787551 | 0.125233
772 | 1.793784 | 0.125676
773 | 1.799961 | 0.126013
774 | 1.806308 | 0.127152
775 | 1.812428 | 0.129142
776 | 1.818831 | 0.130456
777 | 1.825008 | 0.130552
778 | 1.831241 | 0.130884
779 | 1.837531 | 0.132566
780 | 1.843708 | 0.132916
781 | 1.850054 | 0.132673
782 | 1.856174 | 0.134015
783 | 1.862578 | 0.133844
784 | 1.868754 | 0.134266
785 | 1.874988 | 0.134876
786 | 1.881278 | 0.133814
787 | 1.887454 | 0.136405
788 | 1.893801 | 0.137065
789 | 1.899978 | 0.138912
790 | 1.906324 | 0.139693
791 | 1.912558 | 0.141349
792 | 1.918734 | 0.142707
793 | 1.925024 | 0.143837
794 | 1.931144 | 0.144733
795 | 1.937604 | 0.145117
796 | 1.943781 | 0.144951
797 | 1.950014 | 0.145128
798 | 1.956248 | 0.146302
799 | 1.962481 | 0.147458
800 | 1.968828 | 0.149033
801 | 1.974948 | 0.149412
802 | 1.981295 | 0.149087
803 | 1.987528 | 0.150112
804 | 1.993705 | 0.150228
805 | 1.999994 | 0.15221
806 | 2.006228 | 0.152069
807 | 2.012574 | 0.151848
808 | 2.018751 | 0.152708
809 | 2.025041 | 0.151548
810 | 2.031275 | 0.152886
811 | 2.037451 | 0.152813
812 | 2.043798 | 0.152568
813 | 2.049918 | 0.154142
814 | 2.056321 | 0.15311
815 | 2.062498 | 0.155682
816 | 2.068731 | 0.156189
817 | 2.075021 | 0.157705
818 | 2.081255 | 0.158808
819 | 2.087545 | 0.160464
820 | 2.093664 | 0.156368
821 | 2.100068 | 0.160709
822 | 2.106301 | 0.1587
823 | 2.112421 | 0.160741
824 | 2.118768 | 0.160739
825 | 2.125001 | 0.161849
826 | 2.131291 | 0.160191
827 | 2.137525 | 0.163343
828 | 2.143815 | 0.161268
829 | 2.150048 | 0.163186
830 | 2.156225 | 0.161111
831 | 2.162571 | 0.163208
832 | 2.168635 | 0.162966
833 | 2.175095 | 0.161357
834 | 2.181271 | 0.16511
835 | 2.187505 | 0.162649
836 | 2.193738 | 0.167121
837 | 2.199971 | 0.16524
838 | 2.206318 | 0.168802
839 | 2.212495 | 0.168285
840 | 2.218785 | 0.168749
841 | 2.225018 | 0.171945
842 | 2.231251 | 0.172166
843 | 2.237541 | 0.17326
844 | 2.243718 | 0.174872
845 | 2.250065 | 0.176228
846 | 2.256241 | 0.173944
847 | 2.262532 | 0.176814
848 | 2.268765 | 0.179005
849 | 2.274998 | 0.178584
850 | 2.281288 | 0.178572
851 | 2.287408 | 0.180226
852 | 2.293811 | 0.182159
853 | 2.300045 | 0.183274
854 | 2.303785 | 0.130493
855 | 2.309961 | 0.139425
856 | 2.316308 | 0.147941
857 | 2.322541 | 0.156017
858 | 2.328718 | 0.163052
859 | 2.335065 | 0.169292
860 | 2.341185 | 0.173144
861 | 2.347588 | 0.176504
862 | 2.353765 | 0.179303
863 | 2.359998 | 0.180154
864 | 2.366288 | 0.182059
865 | 2.372465 | 0.18539
866 | 2.378811 | 0.175531
867 | 2.384988 | 0.183587
868 | 2.391335 | 0.189312
869 | 2.397568 | 0.191604
870 | 2.403745 | 0.19097
871 | 2.410035 | 0.193562
872 | 2.416268 | 0.196209
873 | 2.422558 | 0.198714
874 | 2.428735 | 0.194111
875 | 2.430038 | 0.126359
876 | 2.436215 | 0.136311
877 | 2.442505 | 0.144285
878 | 2.448738 | 0.152212
879 | 2.455085 | 0.160192
880 | 2.461262 | 0.167915
881 | 2.467551 | 0.175368
882 | 2.473728 | 0.181845
883 | 2.479962 | 0.186355
884 | 2.486308 | 0.190046
885 | 2.492428 | 0.192515
886 | 2.498832 | 0.196504
887 | 2.505008 | 0.196702
888 | 2.511241 | 0.197174
889 | 2.517475 | 0.201939
890 | 2.523821 | 0.119054
891 | 2.530055 | 0.127863
892 | 2.536175 | 0.135998
893 | 2.542578 | 0.144415
894 | 2.548755 | 0.152502
895 | 2.554988 | 0.160217
896 | 2.561278 | 0.167972
897 | 2.567511 | 0.174597
898 | 2.573745 | 0.180442
899 | 2.579978 | 0.184231
900 | 2.586268 | 0.18973
901 | 2.592502 | 0.194142
902 | 2.595108 | 0.111134
903 | 2.601228 | 0.122807
904 | 2.607575 | 0.131431
905 | 2.613808 | 0.139515
906 | 2.619985 | 0.147415
907 | 2.626275 | 0.155436
908 | 2.632395 | 0.163196
909 | 2.638798 | 0.170815
910 | 2.644975 | 0.17795
911 | 2.651265 | 0.184103
912 | 2.657498 | 0.189563
913 | 2.663731 | 0.192729
914 | 2.666282 | 0.146413
915 | 2.672572 | 0.158341
916 | 2.678805 | 0.167455
917 | 2.684982 | 0.176267
918 | 2.691329 | 0.184778
919 | 2.697392 | 0.192086
920 | 2.703852 | 0.198524
921 | 2.710028 | 0.204166
922 | 2.716262 | 0.209272
923 | 2.722495 | 0.213584
924 | 2.728728 | 0.216909
925 | 2.735018 | 0.221165
926 | 2.741195 | 0.225063
927 | 2.747598 | 0.227789
928 | 2.748845 | 0.134136
929 | 2.755022 | 0.134453
930 | 2.761255 | 0.143438
931 | 2.767545 | 0.152608
932 | 2.773665 | 0.16178
933 | 2.780068 | 0.171382
934 | 2.786302 | 0.180711
935 | 2.792422 | 0.189828
936 | 2.798768 | 0.199356
937 | 2.805002 | 0.208427
938 | 2.811292 | 0.216794
939 | 2.817468 | 0.221869
940 | 2.823815 | 0.223419
941 | 2.830048 | 0.224437
942 | 2.836282 | 0.158289
943 | 2.842572 | 0.171713
944 | 2.848635 | 0.183178
945 | 2.855095 | 0.193349
946 | 2.861272 | 0.200383
947 | 2.867505 | 0.20312
948 | 2.873738 | 0.206482
949 | 2.879972 | 0.210897
950 | 2.886318 | 0.216116
951 | 2.892495 | 0.220965
952 | 2.898785 | 0.225508
953 | 2.905018 | 0.229625
954 | 2.911195 | 0.233071
955 | 2.917542 | 0.237076
956 | 2.923718 | 0.240325
957 | 2.930009 | 0.244386
958 | 2.936242 | 0.248448
959 | 2.942532 | 0.25265
960 | 2.948765 | 0.256725
961 | 2.954998 | 0.260471
962 | 2.961345 | 0.264861
963 | 2.967408 | 0.268726
964 | 2.973812 | 0.27299
965 | 2.979988 | 0.277435
966 | 2.986222 | 0.281784
967 | 2.992512 | 0.286001
968 | 2.998688 | 0.290076
969 | 3.005035 | 0.294858
970 | 3.011212 | 0.298681
971 | 3.017559 | 0.302585
972 | 3.023792 | 0.306457
973 | 3.029969 | 0.309881
974 | 3.036258 | 0.313816
975 | 3.042491 | 0.3168
976 | 3.048782 | 0.320001
977 | 3.055015 | 0.323074
978 | 3.061305 | 0.326497
979 | 3.067538 | 0.329553
980 | 3.073715 | 0.33232
981 | 3.080062 | 0.335744
982 | 3.086182 | 0.338639
983 | 3.092585 | 0.342698
984 | 3.098762 | 0.346626
985 | 3.104995 | 0.350542
986 | 3.111285 | 0.35521
987 | 3.117462 | 0.359327
988 | 3.123808 | 0.36412
989 | 3.129985 | 0.367867
990 | 3.136332 | 0.372079
991 | 3.142565 | 0.375339
992 | 3.148742 | 0.379013
993 | 3.155032 | 0.383581
994 | 3.161209 | 0.387733
995 | 3.167555 | 0.392371
996 | 3.173732 | 0.396785
997 | 3.180022 | 0.401528
998 | 3.186255 | 0.406323
999 | 3.192488 | 0.4112
1000 | 3.198779 | 0.416283
1001 | 3.204898 | 0.420931
1002 | 3.211302 | 0.42526
1003 | 3.217479 | 0.429153
1004 | 3.223712 | 0.433328
1005 | 3.230002 | 0.437813
1006 | 3.236235 | 0.442276
1007 | 3.242525 | 0.447031
1008 | 3.248702 | 0.451373
1009 | 3.255105 | 0.456578
1010 | 3.261282 | 0.461529
1011 | 3.267458 | 0.465307
1012 | 3.273805 | 0.470702
1013 | 3.279925 | 0.475855
1014 | 3.286272 | 0.480637
1015 | 3.292505 | 0.485494
1016 | 3.298795 | 0.490474
1017 | 3.305028 | 0.495705
1018 | 3.311205 | 0.500313
1019 | 3.317552 | 0.505756
1020 | 3.323615 | 0.509625
1021 | 3.330076 | 0.513846
1022 | 3.336308 | 0.518305
1023 | 3.342485 | 0.522481
1024 | 3.348775 | 0.526721
1025 | 3.355008 | 0.530524
1026 | 3.361299 | 0.534921
1027 | 3.367418 | 0.539146
1028 | 3.373822 | 0.544349
1029 | 3.380055 | 0.548813
1030 | 3.386232 | 0.552724
1031 | 3.392579 | 0.556302
1032 | 3.398699 | 0.559336
1033 | 3.405046 | 0.562576
1034 | 3.411279 | 0.563151
1035 | 3.417569 | 0.565763
1036 | 3.423802 | 0.568889
1037 | 3.429978 | 0.572755
1038 | 3.436269 | 0.57732
1039 | 3.442446 | 0.579793
1040 | 3.448849 | 0.582414
1041 | 3.455025 | 0.584478
1042 | 3.461259 | 0.587192
1043 | 3.467549 | 0.591647
1044 | 3.473725 | 0.595796
1045 | 3.480072 | 0.599672
1046 | 3.486192 | 0.602978
1047 | 3.492595 | 0.606724
1048 | 3.498829 | 0.610256
1049 | 3.504949 | 0.612831
1050 | 3.511239 | 0.615539
1051 | 3.517472 | 0.617656
1052 | 3.523818 | 0.622337
1053 | 3.529995 | 0.625676
1054 | 3.536286 | 0.625394
1055 | 3.542519 | 0.629109
1056 | 3.548696 | 0.633295
1057 | 3.555099 | 0.637714
1058 | 3.561162 | 0.641121
1059 | 3.567565 | 0.645888
1060 | 3.573798 | 0.648778
1061 | 3.579975 | 0.650784
1062 | 3.586265 | 0.655654
1063 | 3.592442 | 0.659978
1064 | 3.598789 | 0.665332
1065 | 3.604965 | 0.669532
1066 | 3.611312 | 0.67378
1067 | 3.617545 | 0.676743
1068 | 3.623722 | 0.67898
1069 | 3.630012 | 0.682541
1070 | 3.636246 | 0.687701
1071 | 3.642592 | 0.693269
1072 | 3.648768 | 0.698666
1073 | 3.655059 | 0.705473
1074 | 3.661292 | 0.711876
1075 | 3.667469 | 0.716972
1076 | 3.673759 | 0.72379
1077 | 3.679935 | 0.731624
1078 | 3.686339 | 0.740378
1079 | 3.692515 | 0.747704
1080 | 3.698692 | 0.754008
1081 | 3.705039 | 0.760605
1082 | 3.707589 | 0.762966
1083 | 3.710082 | 0.555125
1084 | 3.716259 | 0.573094
1085 | 3.722492 | 0.590197
1086 | 3.728782 | 0.606683
1087 | 3.734959 | 0.61999
1088 | 3.741305 | 0.633478
1089 | 3.747539 | 0.645807
1090 | 3.753716 | 0.656369
1091 | 3.760062 | 0.661793
1092 | 3.766182 | 0.672471
1093 | 3.772585 | 0.686653
1094 | 3.777742 | -0.006922
Specimen: 11
Number of data points: 1454
Maximum Load point: 1432 Maximum Load: 1.12844 kN
Maximum Extension point: 1454 Maximum Extension: 5.04079 mm
___________________________________________________
1 | 0 | 0
2 | 0.000453 | -1.2e-05
3 | 0.001813 | -6e-05
4 | 0.003343 | 4.2e-05
5 | 0.004817 | 5.1e-05
6 | 0.006063 | 3e-06
7 | 0.007423 | 9.3e-05
8 | 0.00867 | 2.2e-05
9 | 0.00986 | -2.6e-05
10 | 0.011163 | 3.6e-05
11 | 0.01241 | 4.2e-05
12 | 0.013657 | 1e-05
13 | 0.014847 | -8.6e-05
14 | 0.01615 | 9.9e-05
15 | 0.01734 | 8.8e-05
16 | 0.018643 | 2.8e-05
17 | 0.019947 | 6.3e-05
18 | 0.021137 | -6e-06
19 | 0.02244 | 1.2e-05
20 | 0.023743 | 5e-06
21 | 0.024933 | -1.5e-05
22 | 0.026123 | 1.5e-05
23 | 0.02737 | -4.1e-05
24 | 0.028617 | 6.3e-05
25 | 0.02992 | -2e-06
26 | 0.031167 | 8e-06
27 | 0.032413 | 4.3e-05
28 | 0.033717 | 2.9e-05
29 | 0.034963 | -1e-05
30 | 0.036153 | 3.8e-05
31 | 0.0374 | 1.3e-05
32 | 0.03859 | 5.2e-05
33 | 0.03995 | 4.1e-05
34 | 0.041253 | 7.7e-05
35 | 0.042443 | 4.6e-05
36 | 0.043747 | 4.1e-05
37 | 0.044993 | 0.000101
38 | 0.046183 | -1.8e-05
39 | 0.047373 | 3.9e-05
40 | 0.048677 | 2.6e-05
41 | 0.049923 | -5.2e-05
42 | 0.05117 | 4.9e-05
43 | 0.052417 | -5e-06
44 | 0.053663 | 5.4e-05
45 | 0.054967 | 0.000133
46 | 0.05627 | 0.000101
47 | 0.05746 | 5.7e-05
48 | 0.05865 | 6.1e-05
49 | 0.05984 | -3.6e-05
50 | 0.0612 | -1e-06
51 | 0.062447 | 5.8e-05
52 | 0.063693 | 6.9e-05
53 | 0.064997 | 4.1e-05
54 | 0.066243 | 0.000119
55 | 0.06749 | 0.000144
56 | 0.068623 | 7e-06
57 | 0.069927 | 9.7e-05
58 | 0.071117 | 6.6e-05
59 | 0.072477 | -3.2e-05
60 | 0.073723 | 3.6e-05
61 | 0.074913 | 0.000107
62 | 0.076217 | 5.3e-05
63 | 0.07752 | 1.7e-05
64 | 0.07871 | 7.9e-05
65 | 0.0799 | 9.8e-05
66 | 0.081147 | 6.8e-05
67 | 0.082393 | 9.9e-05
68 | 0.083697 | 0.000139
69 | 0.085 | 4.2e-05
70 | 0.086247 | 2.6e-05
71 | 0.087493 | 2.8e-05
72 | 0.08874 | 2.2e-05
73 | 0.08993 | 7.1e-05
74 | 0.091177 | 0.000126
75 | 0.092367 | 2.6e-05
76 | 0.09367 | 0.000108
77 | 0.094973 | 4.3e-05
78 | 0.09622 | 7.3e-05
79 | 0.097467 | 7.9e-05
80 | 0.09877 | 6.9e-05
81 | 0.09996 | -1.1e-05
82 | 0.10115 | 8.6e-05
83 | 0.102397 | 1.4e-05
84 | 0.103643 | 9.1e-05
85 | 0.104947 | 7.4e-05
86 | 0.106193 | 7.8e-05
87 | 0.10744 | 0.000133
88 | 0.108743 | 8.2e-05
89 | 0.10999 | -3.2e-05
90 | 0.11118 | 3.3e-05
91 | 0.112427 | -1e-06
92 | 0.113617 | 9.8e-05
93 | 0.11492 | 2.4e-05
94 | 0.116223 | 7.6e-05
95 | 0.11747 | 9.3e-05
96 | 0.118717 | 6.9e-05
97 | 0.12002 | 0.000114
98 | 0.121267 | 9.7e-05
99 | 0.1224 | 5.4e-05
100 | 0.123647 | 4.4e-05
101 | 0.124837 | -1.7e-05
102 | 0.126197 | 1e-05
103 | 0.1275 | 2.2e-05
104 | 0.12869 | 8.2e-05
105 | 0.129993 | 4.2e-05
106 | 0.131297 | 7.4e-05
107 | 0.132487 | 0.000132
108 | 0.133677 | 0.000114
109 | 0.134923 | -1.8e-05
110 | 0.13617 | 0
111 | 0.137473 | -1e-06
112 | 0.138663 | 5e-06
113 | 0.13991 | 9.8e-05
114 | 0.141213 | 8.9e-05
115 | 0.142517 | 5.8e-05
116 | 0.143707 | 5.4e-05
117 | 0.144897 | 6.3e-05
118 | 0.146087 | 4.4e-05
119 | 0.147447 | 1.5e-05
120 | 0.14875 | 0.000109
121 | 0.14994 | 2.9e-05
122 | 0.151243 | 4.8e-05
123 | 0.15249 | -1e-06
124 | 0.153737 | 4.7e-05
125 | 0.154927 | 8.9e-05
126 | 0.156173 | 0.000109
127 | 0.157363 | 8.4e-05
128 | 0.158667 | 9.1e-05
129 | 0.159913 | 8.4e-05
130 | 0.16116 | -3.7e-05
131 | 0.162463 | -1.5e-05
132 | 0.163767 | 3.4e-05
133 | 0.164957 | 5.2e-05
134 | 0.166147 | 6.8e-05
135 | 0.167393 | 1.9e-05
136 | 0.16864 | 4.2e-05
137 | 0.17 | 8.8e-05
138 | 0.17119 | 0.000162
139 | 0.172493 | 0.000116
140 | 0.17374 | 3.8e-05
141 | 0.174987 | 7.7e-05
142 | 0.176177 | 6.8e-05
143 | 0.177423 | -6e-06
144 | 0.178613 | 0.000124
145 | 0.179917 | 6.3e-05
146 | 0.18122 | 7.3e-05
147 | 0.18241 | 0.000114
148 | 0.183657 | 0.000132
149 | 0.18496 | 4.8e-05
150 | 0.186207 | 7.4e-05
151 | 0.187397 | 9.7e-05
152 | 0.1887 | 5.7e-05
153 | 0.189833 | 1.8e-05
154 | 0.191193 | 0.000106
155 | 0.19244 | 5.9e-05
156 | 0.193687 | 0.000119
157 | 0.194933 | 0.00015
158 | 0.196237 | 8.9e-05
159 | 0.197427 | 5.8e-05
160 | 0.198673 | 8.1e-05
161 | 0.19992 | 4.6e-05
162 | 0.201167 | 7.4e-05
163 | 0.20247 | 9.4e-05
164 | 0.20366 | 6.9e-05
165 | 0.204963 | 0.000118
166 | 0.206267 | 0.000182
167 | 0.207513 | 9.9e-05
168 | 0.208647 | 0.000109
169 | 0.209893 | 0.000131
170 | 0.211083 | 3.4e-05
171 | 0.212443 | 7.3e-05
172 | 0.213747 | 0.000112
173 | 0.214937 | 0.000106
174 | 0.21624 | 7.6e-05
175 | 0.217487 | 0.000119
176 | 0.218733 | 0.000103
177 | 0.219923 | 0.000108
178 | 0.22117 | 0.000103
179 | 0.22236 | 4.6e-05
180 | 0.223663 | 8.6e-05
181 | 0.224967 | 0.000104
182 | 0.226213 | 0.000118
183 | 0.22746 | 5e-06
184 | 0.228763 | 9.8e-05
185 | 0.229953 | 0.000133
186 | 0.231143 | 9.4e-05
187 | 0.23239 | 9.6e-05
188 | 0.233637 | 0.000107
189 | 0.23494 | 0.000116
190 | 0.236243 | 6.6e-05
191 | 0.23749 | 8.8e-05
192 | 0.238737 | -2e-06
193 | 0.239983 | 7.1e-05
194 | 0.241173 | 0.00015
195 | 0.24242 | 0.000104
196 | 0.24361 | 0.000107
197 | 0.244913 | 0.000139
198 | 0.246217 | 8.1e-05
199 | 0.247407 | 4.3e-05
200 | 0.24871 | 5.7e-05
201 | 0.250013 | 3.1e-05
202 | 0.251203 | 9.3e-05
203 | 0.252393 | 7.4e-05
204 | 0.253697 | 0.000107
205 | 0.254887 | 8.7e-05
206 | 0.25619 | 0.00015
207 | 0.257493 | 0.000132
208 | 0.25874 | 0.000158
209 | 0.259987 | 0.000134
210 | 0.261233 | 0.000101
211 | 0.262423 | 4.9e-05
212 | 0.26367 | 0.000131
213 | 0.264917 | 7.6e-05
214 | 0.266163 | 0.000106
215 | 0.267467 | 0.000208
216 | 0.268714 | 0.000141
217 | 0.270017 | 0.00016
218 | 0.271263 | 0.000144
219 | 0.272453 | 8.4e-05
220 | 0.273643 | 2.9e-05
221 | 0.27489 | 0.000136
222 | 0.27608 | 5.3e-05
223 | 0.27744 | 5.4e-05
224 | 0.278744 | 0.00019
225 | 0.27999 | 9.1e-05
226 | 0.281237 | 8.2e-05
227 | 0.28254 | 0.000202
228 | 0.283673 | 0.000148
229 | 0.28492 | 0.000116
230 | 0.286167 | 0.000101
231 | 0.287413 | 7.3e-05
232 | 0.28866 | 9.8e-05
233 | 0.289907 | 2.7e-05
234 | 0.291154 | 0.000107
235 | 0.292457 | 6.2e-05
236 | 0.29376 | 0.000173
237 | 0.294894 | 0.000127
238 | 0.29614 | 0.00015
239 | 0.29733 | 0.000109
240 | 0.29869 | 8.6e-05
241 | 0.299994 | 5.7e-05
242 | 0.301184 | 0.000107
243 | 0.302487 | 8.6e-05
244 | 0.303733 | 0.000232
245 | 0.30498 | 0.000183
246 | 0.30617 | 0.000113
247 | 0.307417 | 0.000188
248 | 0.308607 | 0.000151
249 | 0.309967 | 0.000143
250 | 0.311214 | 0.000112
251 | 0.31246 | 4.6e-05
252 | 0.313764 | 0.000133
253 | 0.31501 | 0.000111
254 | 0.316144 | 0.000126
255 | 0.31739 | 0.000151
256 | 0.318637 | 0.000156
257 | 0.31994 | 0.000203
258 | 0.321244 | 0.000123
259 | 0.322434 | 0.000123
260 | 0.323737 | 0.000132
261 | 0.32504 | 0.000162
262 | 0.32623 | 5.6e-05
263 | 0.32742 | 8.9e-05
264 | 0.328667 | 0.000197
265 | 0.3298 | 0.000369
266 | 0.331217 | 0.000664
267 | 0.33252 | 0.001019
268 | 0.33371 | 0.001341
269 | 0.335014 | 0.001502
270 | 0.33626 | 0.001773
271 | 0.33745 | 0.002141
272 | 0.33864 | 0.002418
273 | 0.339944 | 0.002772
274 | 0.341134 | 0.00299
275 | 0.342494 | 0.00336
276 | 0.34374 | 0.003566
277 | 0.34493 | 0.003757
278 | 0.346234 | 0.003837
279 | 0.34748 | 0.003921
280 | 0.34867 | 0.00399
281 | 0.349917 | 0.004091
282 | 0.35105 | 0.00412
283 | 0.352467 | 0.004189
284 | 0.353714 | 0.004264
285 | 0.35496 | 0.004307
286 | 0.356264 | 0.004397
287 | 0.35751 | 0.004402
288 | 0.3587 | 0.004359
289 | 0.35989 | 0.004427
290 | 0.361194 | 0.004413
291 | 0.362384 | 0.004434
292 | 0.363744 | 0.004472
293 | 0.36499 | 0.004414
294 | 0.36618 | 0.004507
295 | 0.367484 | 0.004501
296 | 0.368787 | 0.004548
297 | 0.369977 | 0.004562
298 | 0.371167 | 0.004518
299 | 0.372414 | 0.004525
300 | 0.37366 | 0.004388
301 | 0.374964 | 0.004538
302 | 0.37621 | 0.004487
303 | 0.377514 | 0.004486
304 | 0.37876 | 0.004585
305 | 0.380007 | 0.004523
306 | 0.38114 | 0.004538
307 | 0.382387 | 0.004583
308 | 0.383577 | 0.004561
309 | 0.384937 | 0.004486
310 | 0.38624 | 0.0046
311 | 0.38743 | 0.004527
312 | 0.388734 | 0.004512
313 | 0.390037 | 0.004496
314 | 0.391227 | 0.004546
315 | 0.392417 | 0.004528
316 | 0.393664 | 0.004562
317 | 0.394854 | 0.004556
318 | 0.396214 | 0.004536
319 | 0.39746 | 0.004526
320 | 0.398707 | 0.004521
321 | 0.40001 | 0.004537
322 | 0.401257 | 0.004506
323 | 0.402447 | 0.004482
324 | 0.403637 | 0.004552
325 | 0.40494 | 0.004576
326 | 0.406187 | 0.004572
327 | 0.407434 | 0.004641
328 | 0.40868 | 0.00456
329 | 0.409927 | 0.004505
330 | 0.41123 | 0.004557
331 | 0.412477 | 0.004567
332 | 0.413667 | 0.004523
333 | 0.414914 | 0.004444
334 | 0.416104 | 0.004591
335 | 0.417407 | 0.004575
336 | 0.418767 | 0.004606
337 | 0.419957 | 0.004601
338 | 0.42126 | 0.00459
339 | 0.422507 | 0.004471
340 | 0.423754 | 0.004453
341 | 0.424887 | 0.004505
342 | 0.42619 | 0.004482
343 | 0.42738 | 0.004457
344 | 0.428684 | 0.004548
345 | 0.42993 | 0.004561
346 | 0.431177 | 0.004616
347 | 0.43248 | 0.004637
348 | 0.433784 | 0.004523
349 | 0.434917 | 0.004573
350 | 0.436164 | 0.004536
351 | 0.43741 | 0.004507
352 | 0.438657 | 0.004522
353 | 0.440017 | 0.004517
354 | 0.441207 | 0.004543
355 | 0.442454 | 0.004506
356 | 0.443757 | 0.004612
357 | 0.445004 | 0.004602
358 | 0.446194 | 0.00461
359 | 0.44744 | 0.004474
360 | 0.44863 | 0.004567
361 | 0.449934 | 0.004563
362 | 0.451237 | 0.004531
363 | 0.452484 | 0.004517
364 | 0.45373 | 0.004597
365 | 0.455034 | 0.004552
366 | 0.456224 | 0.004568
367 | 0.457414 | 0.004609
368 | 0.45866 | 0.004592
369 | 0.45985 | 0.004537
370 | 0.46121 | 0.004609
371 | 0.462514 | 0.004576
372 | 0.463704 | 0.004532
373 | 0.465007 | 0.004535
374 | 0.466254 | 0.004601
375 | 0.467444 | 0.004496
376 | 0.468634 | 0.004616
377 | 0.46988 | 0.004611
378 | 0.471184 | 0.004563
379 | 0.472487 | 0.00453
380 | 0.473734 | 0.004565
381 | 0.47498 | 0.004572
382 | 0.476284 | 0.004605
383 | 0.477474 | 0.004502
384 | 0.478607 | 0.004601
385 | 0.47991 | 0.004595
386 | 0.4811 | 0.00458
387 | 0.48246 | 0.00459
388 | 0.483764 | 0.004588
389 | 0.484954 | 0.004598
390 | 0.4862 | 0.004536
391 | 0.487504 | 0.00456
392 | 0.488694 | 0.00457
393 | 0.489884 | 0.004543
394 | 0.491187 | 0.004604
395 | 0.492377 | 0.004572
396 | 0.49368 | 0.004621
397 | 0.494984 | 0.004541
398 | 0.49623 | 0.004646
399 | 0.497477 | 0.004518
400 | 0.49878 | 0.004557
401 | 0.499914 | 0.004535
402 | 0.50116 | 0.00455
403 | 0.502407 | 0.00459
404 | 0.50371 | 0.004561
405 | 0.505014 | 0.004607
406 | 0.506204 | 0.004552
407 | 0.507507 | 0.004637
408 | 0.508754 | 0.004591
409 | 0.51 | 0.004619
410 | 0.51119 | 0.00456
411 | 0.512437 | 0.004571
412 | 0.513627 | 0.004586
413 | 0.51493 | 0.004548
414 | 0.516177 | 0.004555
415 | 0.517424 | 0.004639
416 | 0.518727 | 0.004578
417 | 0.52003 | 0.004656
418 | 0.521164 | 0.004619
419 | 0.52241 | 0.004582
420 | 0.523657 | 0.004526
421 | 0.524904 | 0.004496
422 | 0.526207 | 0.004598
423 | 0.527454 | 0.004537
424 | 0.5287 | 0.004609
425 | 0.530004 | 0.004555
426 | 0.53125 | 0.004645
427 | 0.53244 | 0.004661
428 | 0.53363 | 0.004609
429 | 0.53482 | 0.004535
430 | 0.53618 | 0.004566
431 | 0.537427 | 0.004527
432 | 0.538674 | 0.004606
433 | 0.539977 | 0.004566
434 | 0.54128 | 0.004585
435 | 0.54247 | 0.004601
436 | 0.54366 | 0.004629
437 | 0.544907 | 0.004609
438 | 0.546154 | 0.004591
439 | 0.547457 | 0.004572
440 | 0.548704 | 0.004556
441 | 0.54995 | 0.004563
442 | 0.551254 | 0.004617
443 | 0.5525 | 0.004553
444 | 0.55369 | 0.004597
445 | 0.554937 | 0.004605
446 | 0.55607 | 0.004587
447 | 0.55743 | 0.004647
448 | 0.558734 | 0.004617
449 | 0.55998 | 0.004592
450 | 0.561227 | 0.004576
451 | 0.56253 | 0.004565
452 | 0.563777 | 0.004597
453 | 0.56491 | 0.004586
454 | 0.566157 | 0.004676
455 | 0.567347 | 0.004563
456 | 0.568707 | 0.004575
457 | 0.569954 | 0.00461
458 | 0.571144 | 0.004605
459 | 0.572447 | 0.004541
460 | 0.57375 | 0.0046
461 | 0.574997 | 0.004565
462 | 0.576187 | 0.004646
463 | 0.577434 | 0.004547
464 | 0.578624 | 0.00458
465 | 0.579927 | 0.004616
466 | 0.581174 | 0.004581
467 | 0.58242 | 0.004597
468 | 0.583724 | 0.004583
469 | 0.585027 | 0.004561
470 | 0.586217 | 0.004553
471 | 0.587407 | 0.00455
472 | 0.588597 | 0.004466
473 | 0.589957 | 0.004627
474 | 0.59126 | 0.004617
475 | 0.59245 | 0.004605
476 | 0.593754 | 0.004567
477 | 0.595 | 0.004652
478 | 0.596247 | 0.004724
479 | 0.597437 | 0.004581
480 | 0.598627 | 0.004573
481 | 0.599874 | 0.004517
482 | 0.601177 | 0.004556
483 | 0.60248 | 0.004586
484 | 0.603727 | 0.004659
485 | 0.604974 | 0.004659
486 | 0.606277 | 0.004611
487 | 0.607467 | 0.004674
488 | 0.608657 | 0.004605
489 | 0.609904 | 0.004582
490 | 0.61115 | 0.00457
491 | 0.61251 | 0.004657
492 | 0.6137 | 0.004593
493 | 0.614947 | 0.0046
494 | 0.61625 | 0.004595
495 | 0.617497 | 0.004669
496 | 0.618687 | 0.00458
497 | 0.619877 | 0.004642
498 | 0.621067 | 0.004649
499 | 0.622427 | 0.004596
500 | 0.62373 | 0.004588
501 | 0.62492 | 0.004572
502 | 0.626224 | 0.004615
503 | 0.627527 | 0.00456
504 | 0.628717 | 0.004685
505 | 0.629907 | 0.004644
506 | 0.631154 | 0.004636
507 | 0.632344 | 0.004602
508 | 0.633704 | 0.004677
509 | 0.63495 | 0.004548
510 | 0.636197 | 0.004657
511 | 0.637444 | 0.004586
512 | 0.638804 | 0.00458
513 | 0.639937 | 0.004602
514 | 0.641127 | 0.00462
515 | 0.64243 | 0.004593
516 | 0.64362 | 0.004661
517 | 0.64498 | 0.004642
518 | 0.64617 | 0.004637
519 | 0.647474 | 0.004577
520 | 0.64872 | 0.004525
521 | 0.650024 | 0.004522
522 | 0.651157 | 0.004587
523 | 0.652404 | 0.004542
524 | 0.653594 | 0.004577
525 | 0.654954 | 0.004563
526 | 0.6562 | 0.004583
527 | 0.65739 | 0.004639
528 | 0.658694 | 0.0046
529 | 0.659997 | 0.00459
530 | 0.661244 | 0.004562
531 | 0.662434 | 0.004573
532 | 0.66368 | 0.00457
533 | 0.66487 | 0.004495
534 | 0.66623 | 0.004626
535 | 0.667477 | 0.004591
536 | 0.668724 | 0.004625
537 | 0.66997 | 0.004637
538 | 0.671274 | 0.004644
539 | 0.672464 | 0.00461
540 | 0.673654 | 0.004528
541 | 0.674957 | 0.00457
542 | 0.676147 | 0.004565
543 | 0.67745 | 0.004535
544 | 0.678697 | 0.004573
545 | 0.679944 | 0.00461
546 | 0.681247 | 0.004626
547 | 0.682494 | 0.004672
548 | 0.683684 | 0.004649
549 | 0.684874 | 0.004597
550 | 0.68612 | 0.004538
551 | 0.687424 | 0.004588
552 | 0.688727 | 0.004581
553 | 0.689974 | 0.004572
554 | 0.69122 | 0.004621
555 | 0.692524 | 0.004602
556 | 0.693714 | 0.004581
557 | 0.694904 | 0.004649
558 | 0.696207 | 0.004652
559 | 0.697397 | 0.004536
560 | 0.6987 | 0.004619
561 | 0.700004 | 0.004674
562 | 0.701194 | 0.004607
563 | 0.702497 | 0.004591
564 | 0.703744 | 0.004661
565 | 0.704934 | 0.004621
566 | 0.706124 | 0.004612
567 | 0.707371 | 0.004666
568 | 0.708674 | 0.004586
569 | 0.709977 | 0.004635
570 | 0.711224 | 0.00459
571 | 0.71247 | 0.004601
572 | 0.713717 | 0.004588
573 | 0.71502 | 0.004591
574 | 0.716154 | 0.004681
575 | 0.717457 | 0.004571
576 | 0.71859 | 0.004578
577 | 0.71995 | 0.004634
578 | 0.721197 | 0.004666
579 | 0.722444 | 0.004635
580 | 0.723747 | 0.004597
581 | 0.724994 | 0.00456
582 | 0.726184 | 0.004571
583 | 0.727374 | 0.004548
584 | 0.728677 | 0.004654
585 | 0.729867 | 0.004619
586 | 0.731227 | 0.004675
587 | 0.732474 | 0.004746
588 | 0.73372 | 0.00462
589 | 0.734967 | 0.004634
590 | 0.73627 | 0.004657
591 | 0.737404 | 0.00463
592 | 0.73865 | 0.004557
593 | 0.73984 | 0.004651
594 | 0.7412 | 0.004709
595 | 0.742447 | 0.004681
596 | 0.743694 | 0.004726
597 | 0.74494 | 0.00467
598 | 0.746244 | 0.004686
599 | 0.74749 | 0.004636
600 | 0.748624 | 0.004591
601 | 0.749927 | 0.004664
602 | 0.751117 | 0.004607
603 | 0.752477 | 0.004624
604 | 0.753724 | 0.004721
605 | 0.75497 | 0.004699
606 | 0.756274 | 0.004661
607 | 0.75752 | 0.00474
608 | 0.75871 | 0.004681
609 | 0.759901 | 0.00465
610 | 0.761147 | 0.004624
611 | 0.762394 | 0.004622
612 | 0.763697 | 0.004714
613 | 0.764944 | 0.004662
614 | 0.76619 | 0.004731
615 | 0.767437 | 0.004695
616 | 0.76874 | 0.004622
617 | 0.76993 | 0.00471
618 | 0.771177 | 0.004768
619 | 0.77231 | 0.004637
620 | 0.77367 | 0.00467
621 | 0.774974 | 0.004639
622 | 0.776221 | 0.004611
623 | 0.777524 | 0.004642
624 | 0.778771 | 0.004666
625 | 0.77996 | 0.004751
626 | 0.78115 | 0.004667
627 | 0.782397 | 0.004774
628 | 0.783644 | 0.004705
629 | 0.784947 | 0.004738
630 | 0.786194 | 0.004631
631 | 0.787441 | 0.004679
632 | 0.788744 | 0.004676
633 | 0.78999 | 0.00469
634 | 0.79118 | 0.0047
635 | 0.792427 | 0.004749
636 | 0.793617 | 0.004719
637 | 0.794977 | 0.004704
638 | 0.796224 | 0.00471
639 | 0.797414 | 0.004625
640 | 0.798717 | 0.004646
641 | 0.80002 | 0.004672
642 | 0.801267 | 0.00473
643 | 0.802401 | 0.00469
644 | 0.803647 | 0.004739
645 | 0.804837 | 0.004707
646 | 0.806197 | 0.004682
647 | 0.807444 | 0.004729
648 | 0.80869 | 0.004697
649 | 0.809994 | 0.004725
650 | 0.811241 | 0.004699
651 | 0.812487 | 0.004665
652 | 0.813677 | 0.004646
653 | 0.814867 | 0.004665
654 | 0.81617 | 0.004729
655 | 0.817474 | 0.004705
656 | 0.818721 | 0.004701
657 | 0.819967 | 0.00477
658 | 0.821214 | 0.00473
659 | 0.822517 | 0.004641
660 | 0.82365 | 0.004654
661 | 0.824897 | 0.004706
662 | 0.826087 | 0.004691
663 | 0.827447 | 0.004636
664 | 0.82875 | 0.004721
665 | 0.82994 | 0.004685
666 | 0.831244 | 0.004729
667 | 0.832547 | 0.004811
668 | 0.833737 | 0.004691
669 | 0.834927 | 0.004629
670 | 0.836174 | 0.004661
671 | 0.837364 | 0.004686
672 | 0.838724 | 0.004661
673 | 0.839971 | 0.004714
674 | 0.841217 | 0.004715
675 | 0.842464 | 0.00477
676 | 0.843767 | 0.004697
677 | 0.844957 | 0.004721
678 | 0.846147 | 0.004717
679 | 0.847394 | 0.004749
680 | 0.848641 | 0.00461
681 | 0.849944 | 0.004731
682 | 0.851191 | 0.004691
683 | 0.852494 | 0.004669
684 | 0.853741 | 0.004748
685 | 0.854987 | 0.004746
686 | 0.856177 | 0.004706
687 | 0.857424 | 0.004784
688 | 0.858614 | 0.004704
689 | 0.859917 | 0.004692
690 | 0.861221 | 0.004778
691 | 0.862411 | 0.004706
692 | 0.863714 | 0.004692
693 | 0.865017 | 0.004695
694 | 0.866207 | 0.004739
695 | 0.867397 | 0.004726
696 | 0.868644 | 0.004712
697 | 0.869834 | 0.004719
698 | 0.871194 | 0.004781
699 | 0.872497 | 0.004739
700 | 0.873744 | 0.00476
701 | 0.87499 | 0.004675
702 | 0.876237 | 0.004725
703 | 0.877427 | 0.00469
704 | 0.878674 | 0.004744
705 | 0.87992 | 0.004729
706 | 0.881167 | 0.004739
707 | 0.882471 | 0.004695
708 | 0.883661 | 0.004758
709 | 0.884964 | 0.004632
710 | 0.886267 | 0.00472
711 | 0.887514 | 0.004629
712 | 0.888704 | 0.004768
713 | 0.889894 | 0.004729
714 | 0.891084 | 0.004702
715 | 0.892444 | 0.004707
716 | 0.893747 | 0.004796
717 | 0.894994 | 0.004773
718 | 0.89624 | 0.004734
719 | 0.897487 | 0.004689
720 | 0.898734 | 0.004667
721 | 0.899924 | 0.004714
722 | 0.90117 | 0.004631
723 | 0.902361 | 0.004682
724 | 0.903721 | 0.00474
725 | 0.904967 | 0.004763
726 | 0.906214 | 0.004785
727 | 0.907461 | 0.004758
728 | 0.908764 | 0.00479
729 | 0.909897 | 0.004709
730 | 0.911144 | 0.004605
731 | 0.912391 | 0.004734
732 | 0.913694 | 0.004779
733 | 0.914997 | 0.004682
734 | 0.916244 | 0.004754
735 | 0.91749 | 0.004768
736 | 0.918737 | 0.004699
737 | 0.919984 | 0.00474
738 | 0.921174 | 0.004786
739 | 0.922421 | 0.0047
740 | 0.923611 | 0.004721
741 | 0.924971 | 0.0047
742 | 0.926274 | 0.00469
743 | 0.927464 | 0.004684
744 | 0.928767 | 0.004829
745 | 0.930014 | 0.004801
746 | 0.931204 | 0.004726
747 | 0.932394 | 0.004799
748 | 0.933641 | 0.004811
749 | 0.934887 | 0.004692
750 | 0.936191 | 0.004715
751 | 0.937494 | 0.004753
752 | 0.93874 | 0.004778
753 | 0.939987 | 0.004784
754 | 0.941234 | 0.004774
755 | 0.942424 | 0.004795
756 | 0.943671 | 0.004809
757 | 0.944917 | 0.004821
758 | 0.946164 | 0.004788
759 | 0.947467 | 0.00472
760 | 0.948714 | 0.004803
761 | 0.950017 | 0.004687
762 | 0.951264 | 0.004811
763 | 0.952511 | 0.004717
764 | 0.953644 | 0.004829
765 | 0.954891 | 0.004796
766 | 0.956137 | 0.004748
767 | 0.957441 | 0.004855
768 | 0.958744 | 0.004769
769 | 0.959934 | 0.004788
770 | 0.961237 | 0.004771
771 | 0.962541 | 0.004714
772 | 0.963674 | 0.004771
773 | 0.964921 | 0.004816
774 | 0.966167 | 0.004779
775 | 0.967414 | 0.004778
776 | 0.968717 | 0.004796
777 | 0.969964 | 0.004836
778 | 0.971211 | 0.004813
779 | 0.972514 | 0.00475
780 | 0.973761 | 0.004745
781 | 0.974894 | 0.00474
782 | 0.976141 | 0.004728
783 | 0.977331 | 0.004785
784 | 0.97869 | 0.004799
785 | 0.979994 | 0.004749
786 | 0.981184 | 0.00472
787 | 0.982487 | 0.004779
788 | 0.983791 | 0.004819
789 | 0.984981 | 0.004749
790 | 0.986114 | 0.004773
791 | 0.987417 | 0.004803
792 | 0.988607 | 0.004788
793 | 0.989967 | 0.004749
794 | 0.991214 | 0.004808
795 | 0.992461 | 0.004804
796 | 0.993764 | 0.004877
797 | 0.995011 | 0.004829
798 | 0.996144 | 0.004843
799 | 0.997391 | 0.004674
800 | 0.998637 | 0.004826
801 | 0.999941 | 0.004801
802 | 1.001244 | 0.004821
803 | 1.002491 | 0.004785
804 | 1.003737 | 0.004918
805 | 1.004984 | 0.00483
806 | 1.006231 | 0.004813
807 | 1.007421 | 0.004815
808 | 1.008667 | 0.004865
809 | 1.015014 | 0.004775
810 | 1.021191 | 0.005261
811 | 1.027537 | 0.005527
812 | 1.033714 | 0.00586
813 | 1.039891 | 0.00606
814 | 1.046237 | 0.00614
815 | 1.052414 | 0.006302
816 | 1.058761 | 0.006631
817 | 1.064937 | 0.007666
818 | 1.071227 | 0.009765
819 | 1.077461 | 0.011821
820 | 1.083637 | 0.014083
821 | 1.089984 | 0.016712
822 | 1.096104 | 0.01948
823 | 1.102507 | 0.021965
824 | 1.108684 | 0.024328
825 | 1.114917 | 0.026614
826 | 1.121207 | 0.028891
827 | 1.127441 | 0.030908
828 | 1.133731 | 0.032883
829 | 1.139907 | 0.034414
830 | 1.146254 | 0.036192
831 | 1.152431 | 0.037663
832 | 1.158664 | 0.039113
833 | 1.164954 | 0.040512
834 | 1.171187 | 0.042063
835 | 1.177477 | 0.043401
836 | 1.183654 | 0.044735
837 | 1.190001 | 0.045556
838 | 1.196234 | 0.046863
839 | 1.202411 | 0.046801
840 | 1.208701 | 0.046409
841 | 1.214821 | 0.045737
842 | 1.221281 | 0.044634
843 | 1.227457 | 0.043679
844 | 1.233691 | 0.0448
845 | 1.239981 | 0.046003
846 | 1.246158 | 0.048773
847 | 1.252448 | 0.050305
848 | 1.258681 | 0.052237
849 | 1.264971 | 0.054246
850 | 1.271204 | 0.056324
851 | 1.277437 | 0.057919
852 | 1.283728 | 0.059439
853 | 1.289904 | 0.060359
854 | 1.296251 | 0.061478
855 | 1.302427 | 0.062358
856 | 1.308717 | 0.063288
857 | 1.314951 | 0.064211
858 | 1.321184 | 0.065127
859 | 1.327474 | 0.066021
860 | 1.333594 | 0.066803
861 | 1.339997 | 0.067731
862 | 1.346231 | 0.068528
863 | 1.352464 | 0.068753
864 | 1.358698 | 0.068692
865 | 1.364931 | 0.069084
866 | 1.371221 | 0.069382
867 | 1.377398 | 0.069061
868 | 1.383744 | 0.068313
869 | 1.389978 | 0.06733
870 | 1.396154 | 0.065534
871 | 1.402444 | 0.059809
872 | 1.408677 | 0.048587
873 | 1.414968 | 0.046836
874 | 1.421144 | 0.047622
875 | 1.427491 | 0.048804
876 | 1.433724 | 0.050806
877 | 1.439901 | 0.05307
878 | 1.446247 | 0.055144
879 | 1.452311 | 0.057409
880 | 1.458771 | 0.060035
881 | 1.464948 | 0.061778
882 | 1.471181 | 0.062682
883 | 1.477471 | 0.063258
884 | 1.483648 | 0.063276
885 | 1.489994 | 0.062732
886 | 1.496171 | 0.061878
887 | 1.502518 | 0.061091
888 | 1.508751 | 0.060883
889 | 1.514871 | 0.060967
890 | 1.521218 | 0.060108
891 | 1.527451 | 0.057968
892 | 1.533741 | 0.05563
893 | 1.539918 | 0.052359
894 | 1.546208 | 0.046919
895 | 1.552441 | 0.037079
896 | 1.558674 | 0.03588
897 | 1.564964 | 0.034931
898 | 1.571141 | 0.035022
899 | 1.577544 | 0.035635
900 | 1.583721 | 0.036536
901 | 1.589954 | 0.037799
902 | 1.596188 | 0.039037
903 | 1.602421 | 0.039996
904 | 1.608711 | 0.04115
905 | 1.614887 | 0.042181
906 | 1.621234 | 0.043561
907 | 1.627468 | 0.044282
908 | 1.633644 | 0.045279
909 | 1.639934 | 0.046261
910 | 1.646168 | 0.046916
911 | 1.652514 | 0.047439
912 | 1.658691 | 0.04793
913 | 1.664981 | 0.047622
914 | 1.671214 | 0.046757
915 | 1.677391 | 0.044777
916 | 1.683738 | 0.0425
917 | 1.689857 | 0.034242
918 | 1.696261 | 0.017982
919 | 1.702438 | 0.015509
920 | 1.708671 | 0.014845
921 | 1.714961 | 0.014903
922 | 1.721138 | 0.015092
923 | 1.727484 | 0.015364
924 | 1.733661 | 0.016132
925 | 1.740008 | 0.016699
926 | 1.746184 | 0.017201
927 | 1.752418 | 0.017176
928 | 1.758651 | 0.016767
929 | 1.764941 | 0.016352
930 | 1.771231 | 0.016417
931 | 1.777408 | 0.016229
932 | 1.783698 | 0.016475
933 | 1.789931 | 0.016669
934 | 1.796164 | 0.016741
935 | 1.802454 | 0.016471
936 | 1.808631 | 0.016535
937 | 1.814978 | 0.016204
938 | 1.821211 | 0.016142
939 | 1.827444 | 0.016149
940 | 1.833734 | 0.016439
941 | 1.839911 | 0.016536
942 | 1.846201 | 0.016729
943 | 1.852378 | 0.016634
944 | 1.858781 | 0.0169
945 | 1.864958 | 0.017026
946 | 1.871134 | 0.017155
947 | 1.877481 | 0.016948
948 | 1.883658 | 0.017324
949 | 1.890005 | 0.017515
950 | 1.896181 | 0.018356
951 | 1.902471 | 0.019203
952 | 1.908704 | 0.020538
953 | 1.914938 | 0.022056
954 | 1.921228 | 0.023404
955 | 1.927348 | 0.024145
956 | 1.933751 | 0.025447
957 | 1.939928 | 0.026243
958 | 1.946218 | 0.026582
959 | 1.952394 | 0.026825
960 | 1.958684 | 0.027245
961 | 1.964975 | 0.027714
962 | 1.971151 | 0.028007
963 | 1.977498 | 0.028154
964 | 1.983731 | 0.029131
965 | 1.989908 | 0.029962
966 | 1.996198 | 0.030987
967 | 2.002431 | 0.031582
968 | 2.008721 | 0.032416
969 | 2.014955 | 0.0331
970 | 2.021245 | 0.034087
971 | 2.027478 | 0.034808
972 | 2.033655 | 0.035531
973 | 2.040001 | 0.036427
974 | 2.046065 | 0.036786
975 | 2.052468 | 0.037011
976 | 2.058701 | 0.037829
977 | 2.064878 | 0.038472
978 | 2.071225 | 0.039235
979 | 2.077401 | 0.040316
980 | 2.083748 | 0.041368
981 | 2.089868 | 0.042199
982 | 2.096271 | 0.042792
983 | 2.102448 | 0.043287
984 | 2.108625 | 0.043805
985 | 2.114971 | 0.044483
986 | 2.121148 | 0.045406
987 | 2.127495 | 0.04557
988 | 2.133671 | 0.046079
989 | 2.139961 | 0.046053
990 | 2.146195 | 0.046414
991 | 2.152428 | 0.046513
992 | 2.158775 | 0.047034
993 | 2.164838 | 0.047215
994 | 2.171298 | 0.047806
995 | 2.177475 | 0.048259
996 | 2.183708 | 0.049083
997 | 2.189941 | 0.049489
998 | 2.196175 | 0.04943
999 | 2.202465 | 0.049505
1000 | 2.208641 | 0.049438
1001 | 2.214988 | 0.049713
1002 | 2.221221 | 0.050783
1003 | 2.227398 | 0.051662
1004 | 2.233688 | 0.052354
1005 | 2.239921 | 0.052602
1006 | 2.246268 | 0.052816
1007 | 2.252445 | 0.053356
1008 | 2.258735 | 0.053618
1009 | 2.264968 | 0.053685
1010 | 2.271145 | 0.053336
1011 | 2.277491 | 0.053526
1012 | 2.283611 | 0.054215
1013 | 2.290015 | 0.055221
1014 | 2.296191 | 0.055027
1015 | 2.302425 | 0.05498
1016 | 2.308658 | 0.055285
1017 | 2.314891 | 0.055241
1018 | 2.321238 | 0.055307
1019 | 2.327415 | 0.05527
1020 | 2.333761 | 0.055821
1021 | 2.339995 | 0.056626
1022 | 2.346172 | 0.056853
1023 | 2.352461 | 0.057429
1024 | 2.358638 | 0.058066
1025 | 2.365041 | 0.059047
1026 | 2.371161 | 0.058997
1027 | 2.377451 | 0.059176
1028 | 2.383685 | 0.059251
1029 | 2.389918 | 0.059374
1030 | 2.396265 | 0.05975
1031 | 2.402385 | 0.060414
1032 | 2.408788 | 0.060767
1033 | 2.414965 | 0.061169
1034 | 2.421198 | 0.061999
1035 | 2.427431 | 0.062032
1036 | 2.433665 | 0.062017
1037 | 2.439955 | 0.062399
1038 | 2.446188 | 0.063161
1039 | 2.452535 | 0.063415
1040 | 2.458768 | 0.063226
1041 | 2.464888 | 0.063397
1042 | 2.471178 | 0.063911
1043 | 2.477412 | 0.064198
1044 | 2.483758 | 0.064259
1045 | 2.489935 | 0.064755
1046 | 2.496225 | 0.065188
1047 | 2.502515 | 0.065593
1048 | 2.508635 | 0.066219
1049 | 2.514982 | 0.066879
1050 | 2.521158 | 0.067931
1051 | 2.527505 | 0.068617
1052 | 2.533681 | 0.069679
1053 | 2.539915 | 0.069756
1054 | 2.546205 | 0.069042
1055 | 2.552382 | 0.068908
1056 | 2.558728 | 0.069716
1057 | 2.564905 | 0.070026
1058 | 2.571252 | 0.069771
1059 | 2.577428 | 0.069987
1060 | 2.583662 | 0.070069
1061 | 2.589952 | 0.069808
1062 | 2.596128 | 0.07086
1063 | 2.602531 | 0.071282
1064 | 2.608708 | 0.072372
1065 | 2.614998 | 0.072503
1066 | 2.621175 | 0.072496
1067 | 2.627408 | 0.072823
1068 | 2.633755 | 0.073405
1069 | 2.639875 | 0.074361
1070 | 2.646278 | 0.074372
1071 | 2.652455 | 0.074451
1072 | 2.658688 | 0.074661
1073 | 2.664921 | 0.074895
1074 | 2.671155 | 0.07599
1075 | 2.677445 | 0.077226
1076 | 2.683622 | 0.078872
1077 | 2.690025 | 0.079769
1078 | 2.696202 | 0.079827
1079 | 2.702379 | 0.080125
1080 | 2.708725 | 0.081173
1081 | 2.714902 | 0.081642
1082 | 2.721248 | 0.082437
1083 | 2.727425 | 0.082615
1084 | 2.733715 | 0.083664
1085 | 2.739949 | 0.084829
1086 | 2.746182 | 0.085266
1087 | 2.752472 | 0.086359
1088 | 2.758648 | 0.08652
1089 | 2.764995 | 0.086987
1090 | 2.771228 | 0.087931
1091 | 2.777405 | 0.088731
1092 | 2.783695 | 0.089102
1093 | 2.789928 | 0.089808
1094 | 2.796275 | 0.089867
1095 | 2.802395 | 0.089456
1096 | 2.808742 | 0.089546
1097 | 2.814975 | 0.09004
1098 | 2.821152 | 0.090845
1099 | 2.827498 | 0.091083
1100 | 2.833618 | 0.091244
1101 | 2.840022 | 0.091113
1102 | 2.846198 | 0.091182
1103 | 2.852432 | 0.090923
1104 | 2.858665 | 0.092286
1105 | 2.864898 | 0.092866
1106 | 2.871245 | 0.094022
1107 | 2.877365 | 0.093147
1108 | 2.883769 | 0.094216
1109 | 2.890002 | 0.094734
1110 | 2.896179 | 0.095302
1111 | 2.902468 | 0.095096
1112 | 2.908645 | 0.09499
1113 | 2.914992 | 0.09516
1114 | 2.921168 | 0.096026
1115 | 2.927515 | 0.096424
1116 | 2.933748 | 0.097703
1117 | 2.939868 | 0.098142
1118 | 2.946215 | 0.097598
1119 | 2.952392 | 0.098993
1120 | 2.958738 | 0.099151
1121 | 2.964915 | 0.099649
1122 | 2.971205 | 0.100039
1123 | 2.977438 | 0.100053
1124 | 2.983672 | 0.100432
1125 | 2.990018 | 0.100665
1126 | 2.996082 | 0.101262
1127 | 3.002542 | 0.101752
1128 | 3.008718 | 0.102525
1129 | 3.014895 | 0.103446
1130 | 3.021242 | 0.103745
1131 | 3.027419 | 0.103671
1132 | 3.033709 | 0.104886
1133 | 3.039942 | 0.105526
1134 | 3.046232 | 0.105114
1135 | 3.052465 | 0.106061
1136 | 3.058642 | 0.106529
1137 | 3.064989 | 0.107225
1138 | 3.071109 | 0.107682
1139 | 3.077512 | 0.107761
1140 | 3.083688 | 0.108893
1141 | 3.089978 | 0.108556
1142 | 3.096212 | 0.109323
1143 | 3.102389 | 0.110331
1144 | 3.108735 | 0.110276
1145 | 3.114855 | 0.110963
1146 | 3.121258 | 0.111853
1147 | 3.127435 | 0.112771
1148 | 3.133668 | 0.112369
1149 | 3.139902 | 0.112545
1150 | 3.146192 | 0.112627
1151 | 3.152482 | 0.112276
1152 | 3.158659 | 0.111796
1153 | 3.165005 | 0.112267
1154 | 3.171238 | 0.113058
1155 | 3.177415 | 0.113551
1156 | 3.183705 | 0.113958
1157 | 3.189882 | 0.114473
1158 | 3.196229 | 0.114852
1159 | 3.202462 | 0.115156
1160 | 3.208695 | 0.115055
1161 | 3.214985 | 0.115526
1162 | 3.221162 | 0.116438
1163 | 3.227509 | 0.115664
1164 | 3.233628 | 0.116538
1165 | 3.240032 | 0.117786
1166 | 3.246209 | 0.118768
1167 | 3.252442 | 0.118868
1168 | 3.258732 | 0.119435
1169 | 3.264909 | 0.119889
1170 | 3.271199 | 0.120047
1171 | 3.277432 | 0.120137
1172 | 3.283722 | 0.120627
1173 | 3.289955 | 0.121321
1174 | 3.296189 | 0.123174
1175 | 3.302422 | 0.124079
1176 | 3.308599 | 0.125307
1177 | 3.315002 | 0.125996
1178 | 3.321235 | 0.127558
1179 | 3.327468 | 0.127971
1180 | 3.333702 | 0.129448
1181 | 3.339935 | 0.129711
1182 | 3.346226 | 0.130555
1183 | 3.352402 | 0.130723
1184 | 3.358749 | 0.131978
1185 | 3.364982 | 0.13228
1186 | 3.371159 | 0.132683
1187 | 3.377449 | 0.134308
1188 | 3.383682 | 0.133536
1189 | 3.389972 | 0.134036
1190 | 3.396149 | 0.134121
1191 | 3.402495 | 0.134164
1192 | 3.408729 | 0.135667
1193 | 3.414905 | 0.136352
1194 | 3.421196 | 0.136263
1195 | 3.427429 | 0.136883
1196 | 3.433775 | 0.135935
1197 | 3.439952 | 0.136274
1198 | 3.446185 | 0.137657
1199 | 3.452419 | 0.138128
1200 | 3.458652 | 0.138438
1201 | 3.464998 | 0.139056
1202 | 3.471119 | 0.140082
1203 | 3.477522 | 0.1417
1204 | 3.483699 | 0.145092
1205 | 3.489876 | 0.145531
1206 | 3.496222 | 0.14343
1207 | 3.502399 | 0.145671
1208 | 3.508745 | 0.144228
1209 | 3.514922 | 0.1422
1210 | 3.521212 | 0.146112
1211 | 3.527502 | 0.144763
1212 | 3.533679 | 0.144318
1213 | 3.539969 | 0.146707
1214 | 3.546089 | 0.14655
1215 | 3.552549 | 0.14773
1216 | 3.558725 | 0.148703
1217 | 3.564959 | 0.148756
1218 | 3.571192 | 0.14996
1219 | 3.577369 | 0.149903
1220 | 3.583716 | 0.151704
1221 | 3.589835 | 0.153685
1222 | 3.596239 | 0.153449
1223 | 3.602472 | 0.156359
1224 | 3.608649 | 0.155501
1225 | 3.614939 | 0.158
1226 | 3.621172 | 0.158863
1227 | 3.627462 | 0.160799
1228 | 3.633639 | 0.163954
1229 | 3.639986 | 0.166583
1230 | 3.646219 | 0.169834
1231 | 3.652395 | 0.173118
1232 | 3.658686 | 0.176849
1233 | 3.664862 | 0.180293
1234 | 3.671266 | 0.183727
1235 | 3.677442 | 0.186726
1236 | 3.683676 | 0.189992
1237 | 3.689965 | 0.193221
1238 | 3.696142 | 0.196898
1239 | 3.702489 | 0.200938
1240 | 3.708609 | 0.204615
1241 | 3.715012 | 0.209162
1242 | 3.721189 | 0.213418
1243 | 3.727422 | 0.217451
1244 | 3.733712 | 0.222226
1245 | 3.739945 | 0.226204
1246 | 3.746179 | 0.230802
1247 | 3.752412 | 0.23493
1248 | 3.758702 | 0.239185
1249 | 3.764935 | 0.243378
1250 | 3.771168 | 0.247588
1251 | 3.777515 | 0.25162
1252 | 3.783636 | 0.255331
1253 | 3.790039 | 0.259245
1254 | 3.796216 | 0.263271
1255 | 3.802449 | 0.267491
1256 | 3.808682 | 0.271528
1257 | 3.814915 | 0.275027
1258 | 3.821205 | 0.278738
1259 | 3.827382 | 0.281428
1260 | 3.833786 | 0.284788
1261 | 3.839962 | 0.288269
1262 | 3.846196 | 0.291052
1263 | 3.852429 | 0.293254
1264 | 3.858662 | 0.292019
1265 | 3.864952 | 0.2966
1266 | 3.871186 | 0.300036
1267 | 3.877476 | 0.301726
1268 | 3.883709 | 0.30365
1269 | 3.889886 | 0.30287
1270 | 3.896175 | 0.305209
1271 | 3.902353 | 0.310542
1272 | 3.908756 | 0.314618
1273 | 3.914932 | 0.317136
1274 | 3.921166 | 0.318382
1275 | 3.927456 | 0.319287
1276 | 3.933633 | 0.320668
1277 | 3.939979 | 0.325154
1278 | 3.946156 | 0.328756
1279 | 3.952502 | 0.331198
1280 | 3.958736 | 0.332158
1281 | 3.964912 | 0.334866
1282 | 3.971203 | 0.337493
1283 | 3.977436 | 0.340808
1284 | 3.983726 | 0.344594
1285 | 3.989959 | 0.346846
1286 | 3.996249 | 0.349767
1287 | 4.002482 | 0.354529
1288 | 4.008659 | 0.35909
1289 | 4.014949 | 0.362707
1290 | 4.021126 | 0.365345
1291 | 4.027529 | 0.36914
1292 | 4.033706 | 0.372626
1293 | 4.039939 | 0.376006
1294 | 4.046228 | 0.379853
1295 | 4.052405 | 0.382467
1296 | 4.058753 | 0.386608
1297 | 4.064872 | 0.389877
1298 | 4.071276 | 0.394234
1299 | 4.077509 | 0.398127
1300 | 4.083686 | 0.401721
1301 | 4.089975 | 0.405526
1302 | 4.096152 | 0.409148
1303 | 4.102499 | 0.413021
1304 | 4.108675 | 0.416164
1305 | 4.114966 | 0.420223
1306 | 4.121199 | 0.424072
1307 | 4.127376 | 0.427429
1308 | 4.133722 | 0.431844
1309 | 4.139843 | 0.435331
1310 | 4.146246 | 0.439498
1311 | 4.152423 | 0.443281
1312 | 4.158712 | 0.44697
1313 | 4.165003 | 0.451378
1314 | 4.171179 | 0.455737
1315 | 4.177526 | 0.460737
1316 | 4.183646 | 0.464419
1317 | 4.189992 | 0.468631
1318 | 4.196226 | 0.47328
1319 | 4.202403 | 0.477688
1320 | 4.208636 | 0.482277
1321 | 4.214926 | 0.487081
1322 | 4.221216 | 0.492193
1323 | 4.227449 | 0.496029
1324 | 4.233739 | 0.499876
1325 | 4.239916 | 0.504104
1326 | 4.246149 | 0.508642
1327 | 4.252496 | 0.512556
1328 | 4.258615 | 0.515862
1329 | 4.264963 | 0.519651
1330 | 4.271196 | 0.523925
1331 | 4.277429 | 0.528727
1332 | 4.283719 | 0.533864
1333 | 4.289896 | 0.538793
1334 | 4.296243 | 0.543998
1335 | 4.302363 | 0.547935
1336 | 4.308766 | 0.553145
1337 | 4.314943 | 0.557815
1338 | 4.321176 | 0.561333
1339 | 4.327466 | 0.56547
1340 | 4.3337 | 0.569859
1341 | 4.339989 | 0.574513
1342 | 4.346166 | 0.578942
1343 | 4.352513 | 0.583495
1344 | 4.358746 | 0.588177
1345 | 4.364923 | 0.592432
1346 | 4.371156 | 0.597844
1347 | 4.377333 | 0.601631
1348 | 4.383736 | 0.606102
1349 | 4.389969 | 0.609806
1350 | 4.396146 | 0.613051
1351 | 4.402436 | 0.616627
1352 | 4.408669 | 0.620706
1353 | 4.415016 | 0.624845
1354 | 4.421136 | 0.628538
1355 | 4.427539 | 0.632461
1356 | 4.433715 | 0.635325
1357 | 4.439892 | 0.639339
1358 | 4.446183 | 0.644358
1359 | 4.452416 | 0.649347
1360 | 4.458763 | 0.654395
1361 | 4.46494 | 0.658881
1362 | 4.47123 | 0.664049
1363 | 4.477462 | 0.669275
1364 | 4.483639 | 0.673497
1365 | 4.489929 | 0.677912
1366 | 4.496107 | 0.682074
1367 | 4.50251 | 0.687396
1368 | 4.508686 | 0.691735
1369 | 4.514919 | 0.685307
1370 | 4.521209 | 0.688024
1371 | 4.527443 | 0.697052
1372 | 4.533733 | 0.703311
1373 | 4.53991 | 0.701551
1374 | 4.546256 | 0.696922
1375 | 4.55249 | 0.708684
1376 | 4.558609 | 0.717194
1377 | 4.564956 | 0.724037
1378 | 4.571189 | 0.72932
1379 | 4.577479 | 0.73356
1380 | 4.583713 | 0.738492
1381 | 4.590003 | 0.743023
1382 | 4.596236 | 0.745059
1383 | 4.602356 | 0.744117
1384 | 4.608703 | 0.749949
1385 | 4.614879 | 0.755781
1386 | 4.621283 | 0.761231
1387 | 4.62746 | 0.765648
1388 | 4.633693 | 0.770637
1389 | 4.639983 | 0.775514
1390 | 4.64616 | 0.777919
1391 | 4.652506 | 0.781812
1392 | 4.658626 | 0.786334
1393 | 4.664973 | 0.791598
1394 | 4.671263 | 0.796197
1395 | 4.677382 | 0.800406
1396 | 4.68373 | 0.806517
1397 | 4.689906 | 0.814287
1398 | 4.696252 | 0.823275
1399 | 4.70243 | 0.831149
1400 | 4.708719 | 0.836395
1401 | 4.714952 | 0.842996
1402 | 4.72113 | 0.851781
1403 | 4.727476 | 0.861509
1404 | 4.733596 | 0.870937
1405 | 4.74 | 0.880917
1406 | 4.746233 | 0.890437
1407 | 4.752466 | 0.899482
1408 | 4.7587 | 0.908616
1409 | 4.764876 | 0.917027
1410 | 4.771223 | 0.926002
1411 | 4.7774 | 0.935
1412 | 4.783746 | 0.945026
1413 | 4.789979 | 0.954244
1414 | 4.796156 | 0.963543
1415 | 4.802446 | 0.972827
1416 | 4.80868 | 0.982019
1417 | 4.81497 | 0.990951
1418 | 4.821146 | 0.999972
1419 | 4.827493 | 1.009305
1420 | 4.833783 | 1.018882
1421 | 4.839903 | 1.028009
1422 | 4.846193 | 1.037967
1423 | 4.85237 | 1.047407
1424 | 4.858773 | 1.057657
1425 | 4.864949 | 1.067227
1426 | 4.871183 | 1.077018
1427 | 4.877473 | 1.086852
1428 | 4.883649 | 1.095905
1429 | 4.889997 | 1.105486
1430 | 4.896173 | 1.113908
1431 | 4.90252 | 1.122319
1432 | 4.908753 | 1.128442
1433 | 4.914136 | 0.773202
1434 | 4.919916 | 0.786616
1435 | 4.92615 | 0.808624
1436 | 4.93244 | 0.831187
1437 | 4.938616 | 0.852704
1438 | 4.944963 | 0.874275
1439 | 4.951196 | 0.893484
1440 | 4.957429 | 0.913744
1441 | 4.96372 | 0.932994
1442 | 4.969896 | 0.952064
1443 | 4.976186 | 0.971012
1444 | 4.982363 | 0.988936
1445 | 4.988766 | 1.00528
1446 | 4.994943 | 1.021678
1447 | 5.001177 | 1.037422
1448 | 5.007466 | 1.052583
1449 | 5.013644 | 1.066297
1450 | 5.01999 | 1.080404
1451 | 5.026166 | 1.093023
1452 | 5.032456 | 1.10552
1453 | 5.038747 | 1.116937
1454 | 5.040787 | -0.033695

## S9_Gr5 raw data
Gr5
Specimen: 1
Maximum Load point: 1070 Maximum Load: 0.43768 kN
Maximum Extension point: 1121 Maximum Extension: 3.86303 mm
___________________________________________________
1 | 0 | -0.000111
2 | 0.000397 | -0.000153
3 | 0.00238 | -0.000231
4 | 0.003683 | -0.000274
5 | 0.004987 | -0.00022
6 | 0.006177 | -0.000176
7 | 0.00748 | -7.7e-05
8 | 0.008783 | -0.000182
9 | 0.01003 | -0.000136
10 | 0.011277 | -0.000104
11 | 0.01258 | -0.000247
12 | 0.01377 | -0.000235
13 | 0.01496 | -0.000217
14 | 0.016207 | -0.000191
15 | 0.01751 | -0.000247
16 | 0.018757 | -0.000137
17 | 0.020003 | -0.000158
18 | 0.02125 | -0.000139
19 | 0.022497 | -7.1e-05
20 | 0.0238 | -0.000124
21 | 0.02499 | -0.000205
22 | 0.026237 | -0.000155
23 | 0.027427 | -0.000216
24 | 0.02873 | -0.00023
25 | 0.030033 | -0.000163
26 | 0.03128 | -0.00019
27 | 0.032527 | -0.000137
28 | 0.03383 | -9.4e-05
29 | 0.03502 | -7.2e-05
30 | 0.03621 | -0.000197
31 | 0.037513 | -0.000155
32 | 0.038703 | -0.000225
33 | 0.040007 | -0.000175
34 | 0.041253 | -0.000165
35 | 0.0425 | -0.000171
36 | 0.043803 | -0.000142
37 | 0.04505 | -9.6e-05
38 | 0.04624 | -0.00016
39 | 0.047487 | -0.000156
40 | 0.048677 | -9.6e-05
41 | 0.04998 | -0.000152
42 | 0.051283 | -0.00016
43 | 0.05253 | -0.000225
44 | 0.053777 | -0.000167
45 | 0.05508 | -0.000188
46 | 0.056327 | -4.9e-05
47 | 0.057517 | -0.000156
48 | 0.058763 | -0.000122
49 | 0.059897 | -0.000131
50 | 0.061257 | -0.000139
51 | 0.06256 | -0.000192
52 | 0.06375 | -0.000157
53 | 0.065053 | -0.000232
54 | 0.066357 | -0.000203
55 | 0.06749 | -0.00021
56 | 0.068737 | -0.000142
57 | 0.069983 | -4.8e-05
58 | 0.07123 | -0.000165
59 | 0.072533 | -5.9e-05
60 | 0.07378 | -0.000152
61 | 0.075027 | -0.000213
62 | 0.07633 | -0.00016
63 | 0.077577 | -0.000201
64 | 0.078767 | -0.000133
65 | 0.079957 | -0.000192
66 | 0.081147 | -0.00015
67 | 0.082507 | -0.000117
68 | 0.08381 | -9.4e-05
69 | 0.085057 | -0.000165
70 | 0.086303 | -7.9e-05
71 | 0.08755 | -0.000218
72 | 0.088797 | -0.000136
73 | 0.089987 | -0.000227
74 | 0.091233 | -0.000248
75 | 0.092423 | -0.000295
76 | 0.093783 | -0.000121
77 | 0.09503 | -0.000102
78 | 0.096277 | -8.2e-05
79 | 0.09758 | -0.000101
80 | 0.098827 | -0.000118
81 | 0.100017 | -0.000216
82 | 0.101207 | -0.000196
83 | 0.102397 | -0.000193
84 | 0.103757 | -0.00027
85 | 0.10506 | -0.000196
86 | 0.106307 | -0.000119
87 | 0.107553 | -2.9e-05
88 | 0.108857 | -0.000139
89 | 0.110047 | -6.6e-05
90 | 0.111237 | -7.3e-05
91 | 0.112483 | -0.000269
92 | 0.113673 | -0.000205
93 | 0.115033 | -0.000176
94 | 0.11628 | -0.000218
95 | 0.117527 | -0.00026
96 | 0.11883 | -0.000111
97 | 0.120077 | -8.2e-05
98 | 0.121267 | -6.7e-05
99 | 0.122457 | -0.000181
100 | 0.123703 | -9.3e-05
101 | 0.12495 | -0.000238
102 | 0.126253 | -0.000201
103 | 0.1275 | -0.00028
104 | 0.128803 | -0.000223
105 | 0.13005 | -0.000223
106 | 0.131353 | -0.000196
107 | 0.132487 | -6.4e-05
108 | 0.133733 | -0.000131
109 | 0.134923 | -0.000136
110 | 0.136283 | -8.8e-05
111 | 0.137587 | -0.000221
112 | 0.138777 | -0.00022
113 | 0.14008 | -0.00016
114 | 0.141327 | -0.000108
115 | 0.142573 | -0.000235
116 | 0.143763 | -0.000158
117 | 0.144953 | -6.8e-05
118 | 0.146143 | -0.000185
119 | 0.147503 | -0.000103
120 | 0.148807 | -0.000202
121 | 0.149997 | -0.000177
122 | 0.1513 | -0.000218
123 | 0.152603 | -0.000146
124 | 0.153793 | -0.000188
125 | 0.154983 | -0.00017
126 | 0.15623 | -0.000106
127 | 0.157477 | -8.2e-05
128 | 0.15878 | -0.000147
129 | 0.160027 | -0.000218
130 | 0.161273 | -0.000131
131 | 0.162577 | -0.000156
132 | 0.163823 | -0.000119
133 | 0.165013 | -0.000221
134 | 0.16626 | -0.000314
135 | 0.16745 | -0.00018
136 | 0.168753 | -0.000143
137 | 0.170057 | -5.1e-05
138 | 0.171247 | -0.000182
139 | 0.17255 | -0.000136
140 | 0.173853 | -9.3e-05
141 | 0.175043 | -0.000241
142 | 0.176233 | -0.000228
143 | 0.17748 | -0.000215
144 | 0.17867 | -0.000232
145 | 0.18003 | -0.000131
146 | 0.181277 | -0.000131
147 | 0.182467 | -9.2e-05
148 | 0.18377 | -0.000119
149 | 0.185073 | -0.00016
150 | 0.186263 | -6.6e-05
151 | 0.187453 | -0.000198
152 | 0.188757 | -0.000206
153 | 0.189947 | -0.000221
154 | 0.19125 | -0.000223
155 | 0.192497 | -0.000221
156 | 0.1938 | -0.000137
157 | 0.195103 | -9.4e-05
158 | 0.196293 | -7.3e-05
159 | 0.197483 | -0.000114
160 | 0.19873 | -9.9e-05
161 | 0.19992 | -0.000181
162 | 0.201223 | -0.000203
163 | 0.202527 | -0.000192
164 | 0.203773 | -0.000143
165 | 0.20502 | -0.000153
166 | 0.206323 | -0.000119
167 | 0.20757 | -0.000129
168 | 0.20876 | -8.7e-05
169 | 0.210007 | -9.6e-05
170 | 0.211197 | -0.000136
171 | 0.212557 | -0.000138
172 | 0.213803 | -0.000208
173 | 0.21505 | -0.000136
174 | 0.216297 | -0.000183
175 | 0.2176 | -0.00021
176 | 0.21879 | -9.6e-05
177 | 0.21998 | -0.000106
178 | 0.221227 | -0.000138
179 | 0.222473 | -0.000122
180 | 0.223777 | -0.000188
181 | 0.225023 | -0.000102
182 | 0.226327 | -0.000282
183 | 0.227573 | -0.000255
184 | 0.22882 | -0.000211
185 | 0.23001 | -3.9e-05
186 | 0.231257 | 0.000284
187 | 0.23239 | 0.000517
188 | 0.23375 | 0.000603
189 | 0.235053 | 0.000613
190 | 0.2363 | 0.000715
191 | 0.237547 | 0.000837
192 | 0.238793 | 0.001033
193 | 0.24004 | 0.001119
194 | 0.24123 | 0.00134
195 | 0.242477 | 0.001556
196 | 0.243667 | 0.001858
197 | 0.24497 | 0.002012
198 | 0.246273 | 0.002116
199 | 0.24752 | 0.002091
200 | 0.248823 | 0.002338
201 | 0.25007 | 0.002518
202 | 0.251203 | 0.002521
203 | 0.25245 | 0.002545
204 | 0.253753 | 0.003296
205 | 0.255 | 0.003664
206 | 0.256247 | 0.004199
207 | 0.257493 | 0.004353
208 | 0.25874 | 0.004347
209 | 0.260044 | 0.004316
210 | 0.26129 | 0.004341
211 | 0.26248 | 0.004222
212 | 0.263783 | 0.004194
213 | 0.264917 | 0.004211
214 | 0.266277 | 0.004184
215 | 0.26758 | 0.004269
216 | 0.26877 | 0.004274
217 | 0.270074 | 0.004294
218 | 0.27132 | 0.004362
219 | 0.27251 | 0.004247
220 | 0.2737 | 0.004352
221 | 0.275003 | 0.004278
222 | 0.276193 | 0.004148
223 | 0.277553 | 0.004229
224 | 0.2788 | 0.004243
225 | 0.280047 | 0.004292
226 | 0.281293 | 0.004345
227 | 0.282597 | 0.004367
228 | 0.28373 | 0.004376
229 | 0.284977 | 0.004286
230 | 0.286167 | 0.004325
231 | 0.287527 | 0.004274
232 | 0.28883 | 0.004266
233 | 0.29002 | 0.004212
234 | 0.291324 | 0.004222
235 | 0.29257 | 0.004269
236 | 0.293817 | 0.00432
237 | 0.29495 | 0.004343
238 | 0.296254 | 0.004316
239 | 0.297444 | 0.004287
240 | 0.298747 | 0.004286
241 | 0.30005 | 0.004257
242 | 0.30124 | 0.004281
243 | 0.302543 | 0.004277
244 | 0.303847 | 0.004203
245 | 0.305037 | 0.004284
246 | 0.306227 | 0.004326
247 | 0.307474 | 0.004357
248 | 0.30872 | 0.004332
249 | 0.310024 | 0.004307
250 | 0.31127 | 0.004233
251 | 0.312517 | 0.004321
252 | 0.31382 | 0.004229
253 | 0.315067 | 0.004211
254 | 0.3162 | 0.004273
255 | 0.317504 | 0.004283
256 | 0.318637 | 0.004351
257 | 0.319997 | 0.004355
258 | 0.3213 | 0.004298
259 | 0.322547 | 0.004304
260 | 0.32385 | 0.004308
261 | 0.325097 | 0.004273
262 | 0.326287 | 0.004236
263 | 0.327477 | 0.004231
264 | 0.328724 | 0.004259
265 | 0.32997 | 0.004234
266 | 0.331274 | 0.004249
267 | 0.332577 | 0.004332
268 | 0.333767 | 0.004411
269 | 0.33507 | 0.004286
270 | 0.336317 | 0.004351
271 | 0.337507 | 0.004283
272 | 0.338754 | 0.004221
273 | 0.339944 | 0.004316
274 | 0.341247 | 0.004177
275 | 0.34255 | 0.004266
276 | 0.34374 | 0.00434
277 | 0.345044 | 0.004298
278 | 0.346347 | 0.004358
279 | 0.347537 | 0.004307
280 | 0.348727 | 0.004342
281 | 0.349974 | 0.004202
282 | 0.351164 | 0.004229
283 | 0.352524 | 0.004222
284 | 0.353827 | 0.004227
285 | 0.355017 | 0.004192
286 | 0.35632 | 0.004309
287 | 0.357567 | 0.004395
288 | 0.358814 | 0.004331
289 | 0.360004 | 0.004222
290 | 0.36125 | 0.004297
291 | 0.362497 | 0.004271
292 | 0.3638 | 0.004236
293 | 0.365047 | 0.004256
294 | 0.366294 | 0.004221
295 | 0.367597 | 0.004246
296 | 0.368844 | 0.004287
297 | 0.369977 | 0.004345
298 | 0.371224 | 0.004376
299 | 0.372414 | 0.004317
300 | 0.373774 | 0.004298
301 | 0.37502 | 0.004226
302 | 0.376267 | 0.004252
303 | 0.37757 | 0.004259
304 | 0.378817 | 0.004244
305 | 0.380064 | 0.004254
306 | 0.381254 | 0.004336
307 | 0.3825 | 0.004403
308 | 0.38369 | 0.00433
309 | 0.38505 | 0.004313
310 | 0.386297 | 0.004352
311 | 0.387544 | 0.004299
312 | 0.388847 | 0.004282
313 | 0.390094 | 0.004233
314 | 0.391284 | 0.004208
315 | 0.392474 | 0.004231
316 | 0.39372 | 0.004317
317 | 0.394967 | 0.004272
318 | 0.396327 | 0.004317
319 | 0.397517 | 0.004266
320 | 0.398764 | 0.004282
321 | 0.400067 | 0.004264
322 | 0.401314 | 0.004273
323 | 0.402504 | 0.004189
324 | 0.403694 | 0.004134
325 | 0.40494 | 0.004177
326 | 0.4063 | 0.004313
327 | 0.407547 | 0.00436
328 | 0.408794 | 0.004263
329 | 0.41004 | 0.004366
330 | 0.411344 | 0.004294
331 | 0.412534 | 0.004262
332 | 0.413724 | 0.004247
333 | 0.415027 | 0.004254
334 | 0.41616 | 0.004224
335 | 0.41752 | 0.004243
336 | 0.418767 | 0.00437
337 | 0.420014 | 0.004363
338 | 0.421317 | 0.004273
339 | 0.422564 | 0.004366
340 | 0.423754 | 0.004327
341 | 0.424944 | 0.004135
342 | 0.426247 | 0.004249
343 | 0.427437 | 0.004124
344 | 0.428797 | 0.004277
345 | 0.430044 | 0.004227
346 | 0.43129 | 0.004342
347 | 0.432537 | 0.004301
348 | 0.43384 | 0.004343
349 | 0.434974 | 0.004362
350 | 0.43622 | 0.004343
351 | 0.43741 | 0.004224
352 | 0.43877 | 0.004236
353 | 0.440074 | 0.004293
354 | 0.441264 | 0.004266
355 | 0.442567 | 0.004267
356 | 0.443814 | 0.004397
357 | 0.44506 | 0.004432
358 | 0.44625 | 0.004392
359 | 0.447497 | 0.004383
360 | 0.448687 | 0.004277
361 | 0.450047 | 0.004261
362 | 0.45135 | 0.004315
363 | 0.45254 | 0.004332
364 | 0.453787 | 0.004271
365 | 0.45509 | 0.004261
366 | 0.45628 | 0.004304
367 | 0.45747 | 0.004271
368 | 0.458717 | 0.004289
369 | 0.459964 | 0.004327
370 | 0.461267 | 0.004318
371 | 0.46257 | 0.004288
372 | 0.463817 | 0.004272
373 | 0.465064 | 0.004264
374 | 0.46631 | 0.004219
375 | 0.4675 | 0.004254
376 | 0.468747 | 0.004347
377 | 0.469937 | 0.00439
378 | 0.47124 | 0.004271
379 | 0.4726 | 0.004322
380 | 0.47379 | 0.004263
381 | 0.475037 | 0.004238
382 | 0.47634 | 0.004286
383 | 0.47753 | 0.004267
384 | 0.47872 | 0.004239
385 | 0.479967 | 0.004294
386 | 0.481214 | 0.004213
387 | 0.482517 | 0.004412
388 | 0.483764 | 0.004332
389 | 0.485067 | 0.004327
390 | 0.486314 | 0.004325
391 | 0.48756 | 0.004298
392 | 0.48875 | 0.004248
393 | 0.489997 | 0.004193
394 | 0.491187 | 0.004197
395 | 0.49249 | 0.004264
396 | 0.493794 | 0.004309
397 | 0.49504 | 0.004342
398 | 0.496287 | 0.004322
399 | 0.497534 | 0.004417
400 | 0.498837 | 0.00441
401 | 0.49997 | 0.004221
402 | 0.501217 | 0.004233
403 | 0.502464 | 0.004227
404 | 0.503767 | 0.004253
405 | 0.50507 | 0.004283
406 | 0.50626 | 0.004332
407 | 0.507564 | 0.00435
408 | 0.50881 | 0.004277
409 | 0.510057 | 0.004269
410 | 0.511247 | 0.004365
411 | 0.512494 | 0.004209
412 | 0.51374 | 0.004234
413 | 0.515044 | 0.004159
414 | 0.51629 | 0.004155
415 | 0.517537 | 0.004229
416 | 0.51884 | 0.004304
417 | 0.520087 | 0.004325
418 | 0.52122 | 0.004398
419 | 0.522467 | 0.004325
420 | 0.523657 | 0.004278
421 | 0.525017 | 0.004147
422 | 0.52632 | 0.004231
423 | 0.52751 | 0.004217
424 | 0.528814 | 0.004207
425 | 0.53006 | 0.004163
426 | 0.531307 | 0.004244
427 | 0.532497 | 0.00432
428 | 0.533744 | 0.004299
429 | 0.534934 | 0.004238
430 | 0.536294 | 0.004232
431 | 0.53754 | 0.004193
432 | 0.538787 | 0.004263
433 | 0.540034 | 0.004158
434 | 0.541337 | 0.004128
435 | 0.542527 | 0.004223
436 | 0.543717 | 0.004307
437 | 0.544964 | 0.00433
438 | 0.546267 | 0.004228
439 | 0.54757 | 0.004301
440 | 0.548817 | 0.004274
441 | 0.550064 | 0.004269
442 | 0.55131 | 0.004212
443 | 0.552557 | 0.004241
444 | 0.553747 | 0.004196
445 | 0.554994 | 0.004204
446 | 0.556184 | 0.004299
447 | 0.557544 | 0.004261
448 | 0.558847 | 0.00434
449 | 0.560037 | 0.004276
450 | 0.56134 | 0.00434
451 | 0.562587 | 0.004196
452 | 0.563777 | 0.004242
453 | 0.564967 | 0.004187
454 | 0.566214 | 0.004177
455 | 0.56746 | 0.004202
456 | 0.568764 | 0.004358
457 | 0.57001 | 0.004343
458 | 0.571314 | 0.004284
459 | 0.57256 | 0.004296
460 | 0.573807 | 0.004289
461 | 0.574997 | 0.004196
462 | 0.576244 | 0.004217
463 | 0.577434 | 0.004204
464 | 0.578737 | 0.004144
465 | 0.58004 | 0.004263
466 | 0.581287 | 0.004316
467 | 0.58259 | 0.004335
468 | 0.583837 | 0.004345
469 | 0.585084 | 0.004309
470 | 0.586217 | 0.004266
471 | 0.587464 | 0.004273
472 | 0.58871 | 0.00417
473 | 0.590014 | 0.004224
474 | 0.59126 | 0.00432
475 | 0.592507 | 0.004262
476 | 0.59381 | 0.004317
477 | 0.595057 | 0.004303
478 | 0.596304 | 0.004284
479 | 0.597494 | 0.004293
480 | 0.59874 | 0.004256
481 | 0.599987 | 0.004247
482 | 0.60129 | 0.004284
483 | 0.602537 | 0.004251
484 | 0.603784 | 0.004312
485 | 0.605087 | 0.004247
486 | 0.606334 | 0.004309
487 | 0.607524 | 0.004386
488 | 0.608714 | 0.004343
489 | 0.609904 | 0.004332
490 | 0.611264 | 0.004268
491 | 0.612567 | 0.004253
492 | 0.613757 | 0.004281
493 | 0.61506 | 0.004256
494 | 0.616364 | 0.004223
495 | 0.617554 | 0.004182
496 | 0.618744 | 0.004261
497 | 0.61999 | 0.004398
498 | 0.62118 | 0.004421
499 | 0.622484 | 0.004254
500 | 0.623787 | 0.004269
501 | 0.624977 | 0.004241
502 | 0.62628 | 0.004246
503 | 0.627584 | 0.004259
504 | 0.628774 | 0.004274
505 | 0.629964 | 0.004253
506 | 0.631267 | 0.00433
507 | 0.632457 | 0.00446
508 | 0.633817 | 0.004355
509 | 0.635007 | 0.004327
510 | 0.63631 | 0.004356
511 | 0.637557 | 0.004212
512 | 0.638804 | 0.004202
513 | 0.639994 | 0.004212
514 | 0.64124 | 0.004243
515 | 0.64243 | 0.004246
516 | 0.643734 | 0.004351
517 | 0.645037 | 0.004316
518 | 0.646284 | 0.004396
519 | 0.647587 | 0.004371
520 | 0.648834 | 0.00438
521 | 0.65008 | 0.004298
522 | 0.651214 | 0.004321
523 | 0.65246 | 0.004294
524 | 0.65365 | 0.004219
525 | 0.65501 | 0.004352
526 | 0.656257 | 0.004407
527 | 0.657504 | 0.004393
528 | 0.658807 | 0.004437
529 | 0.66011 | 0.004365
530 | 0.661244 | 0.004474
531 | 0.66249 | 0.004264
532 | 0.663737 | 0.004358
533 | 0.664984 | 0.004243
534 | 0.666344 | 0.004293
535 | 0.667534 | 0.004216
536 | 0.668837 | 0.004337
537 | 0.670027 | 0.004382
538 | 0.67133 | 0.0044
539 | 0.67252 | 0.004416
540 | 0.67371 | 0.004284
541 | 0.6749 | 0.004348
542 | 0.67626 | 0.004351
543 | 0.677564 | 0.004299
544 | 0.678754 | 0.004346
545 | 0.680057 | 0.004284
546 | 0.681304 | 0.004391
547 | 0.68255 | 0.00436
548 | 0.68374 | 0.004375
549 | 0.684987 | 0.004427
550 | 0.686177 | 0.004371
551 | 0.687537 | 0.004308
552 | 0.688784 | 0.004249
553 | 0.69003 | 0.004351
554 | 0.691334 | 0.004247
555 | 0.69258 | 0.004309
556 | 0.69377 | 0.004315
557 | 0.69496 | 0.004388
558 | 0.696264 | 0.004336
559 | 0.697454 | 0.004416
560 | 0.698757 | 0.00445
561 | 0.70006 | 0.004318
562 | 0.701307 | 0.004239
563 | 0.702554 | 0.004341
564 | 0.7038 | 0.004298
565 | 0.70499 | 0.004289
566 | 0.706237 | 0.004371
567 | 0.707427 | 0.004342
568 | 0.70873 | 0.004395
569 | 0.710034 | 0.004382
570 | 0.71128 | 0.004302
571 | 0.712527 | 0.004246
572 | 0.71383 | 0.004358
573 | 0.71502 | 0.004304
574 | 0.71621 | 0.004277
575 | 0.717514 | 0.00432
576 | 0.718704 | 0.004377
577 | 0.720007 | 0.004358
578 | 0.72131 | 0.004412
579 | 0.722557 | 0.004346
580 | 0.723804 | 0.004311
581 | 0.725107 | 0.00437
582 | 0.72624 | 0.004307
583 | 0.727487 | 0.004229
584 | 0.728677 | 0.004278
585 | 0.72998 | 0.004301
586 | 0.731284 | 0.004427
587 | 0.73253 | 0.004432
588 | 0.733777 | 0.004411
589 | 0.73508 | 0.004451
590 | 0.736327 | 0.004397
591 | 0.73746 | 0.004342
592 | 0.738707 | 0.004303
593 | 0.739954 | 0.004231
594 | 0.741257 | 0.004337
595 | 0.74256 | 0.004283
596 | 0.743807 | 0.004358
597 | 0.745054 | 0.004387
598 | 0.746357 | 0.00442
599 | 0.74749 | 0.004418
600 | 0.748737 | 0.004388
601 | 0.749984 | 0.004312
602 | 0.75123 | 0.004307
603 | 0.752534 | 0.004297
604 | 0.75378 | 0.004291
605 | 0.755027 | 0.004313
606 | 0.75633 | 0.004417
607 | 0.757577 | 0.004366
608 | 0.758767 | 0.004353
609 | 0.759957 | 0.004367
610 | 0.761147 | 0.004355
611 | 0.762507 | 0.004304
612 | 0.76381 | 0.004309
613 | 0.765 | 0.004301
614 | 0.766304 | 0.004316
615 | 0.767607 | 0.004257
616 | 0.768797 | 0.004425
617 | 0.769987 | 0.004428
618 | 0.771234 | 0.0044
619 | 0.772424 | 0.004371
620 | 0.773784 | 0.004422
621 | 0.780017 | 0.004234
622 | 0.786307 | 0.004373
623 | 0.792484 | 0.004282
624 | 0.79883 | 0.004385
625 | 0.80495 | 0.004239
626 | 0.811297 | 0.004398
627 | 0.817587 | 0.004343
628 | 0.823707 | 0.004428
629 | 0.830054 | 0.00458
630 | 0.836231 | 0.004723
631 | 0.842577 | 0.005236
632 | 0.848754 | 0.005844
633 | 0.855044 | 0.0071
634 | 0.861277 | 0.008913
635 | 0.867454 | 0.010536
636 | 0.873801 | 0.012489
637 | 0.87992 | 0.014255
638 | 0.886324 | 0.016132
639 | 0.892557 | 0.017363
640 | 0.898734 | 0.018388
641 | 0.905024 | 0.019436
642 | 0.911257 | 0.020711
643 | 0.917547 | 0.021921
644 | 0.923724 | 0.023388
645 | 0.930071 | 0.025005
646 | 0.936304 | 0.026846
647 | 0.942481 | 0.028314
648 | 0.948771 | 0.02996
649 | 0.955004 | 0.031358
650 | 0.961294 | 0.032734
651 | 0.967471 | 0.033635
652 | 0.973817 | 0.03449
653 | 0.980051 | 0.035543
654 | 0.986227 | 0.036737
655 | 0.992574 | 0.037882
656 | 0.998694 | 0.038183
657 | 1.005097 | 0.03818
658 | 1.011331 | 0.038969
659 | 1.017507 | 0.039159
660 | 1.023741 | 0.039661
661 | 1.029974 | 0.040469
662 | 1.036321 | 0.041351
663 | 1.042497 | 0.041654
664 | 1.048844 | 0.042584
665 | 1.055077 | 0.043178
666 | 1.061254 | 0.044082
667 | 1.067487 | 0.045004
668 | 1.073721 | 0.045722
669 | 1.080067 | 0.046834
670 | 1.086244 | 0.047984
671 | 1.092534 | 0.048991
672 | 1.098767 | 0.050021
673 | 1.105001 | 0.050489
674 | 1.111291 | 0.0514
675 | 1.117411 | 0.051569
676 | 1.123814 | 0.052658
677 | 1.129991 | 0.053556
678 | 1.136281 | 0.053602
679 | 1.142571 | 0.053617
680 | 1.148747 | 0.054047
681 | 1.155094 | 0.053727
682 | 1.161214 | 0.05364
683 | 1.167561 | 0.053881
684 | 1.173794 | 0.054533
685 | 1.179971 | 0.055194
686 | 1.186317 | 0.056859
687 | 1.192494 | 0.058061
688 | 1.198784 | 0.058633
689 | 1.205017 | 0.059349
690 | 1.211307 | 0.059911
691 | 1.217541 | 0.060244
692 | 1.223717 | 0.06086
693 | 1.230064 | 0.061242
694 | 1.236127 | 0.061961
695 | 1.242587 | 0.062895
696 | 1.248764 | 0.064456
697 | 1.254997 | 0.065081
698 | 1.261288 | 0.065859
699 | 1.267521 | 0.066132
700 | 1.273811 | 0.065983
701 | 1.279987 | 0.066301
702 | 1.286334 | 0.067458
703 | 1.292511 | 0.069421
704 | 1.298744 | 0.069767
705 | 1.304978 | 0.069591
706 | 1.311267 | 0.070944
707 | 1.317557 | 0.072059
708 | 1.323734 | 0.072138
709 | 1.330081 | 0.073517
710 | 1.336258 | 0.073875
711 | 1.342491 | 0.073771
712 | 1.348837 | 0.074475
713 | 1.354957 | 0.073477
714 | 1.361304 | 0.075244
715 | 1.367537 | 0.076523
716 | 1.373771 | 0.076513
717 | 1.380061 | 0.076956
718 | 1.386238 | 0.077616
719 | 1.392527 | 0.077291
720 | 1.398704 | 0.078443
721 | 1.405051 | 0.07894
722 | 1.411284 | 0.077246
723 | 1.417461 | 0.076698
724 | 1.423751 | 0.078955
725 | 1.429984 | 0.0805
726 | 1.436331 | 0.081995
727 | 1.442508 | 0.083302
728 | 1.448798 | 0.084428
729 | 1.455031 | 0.085326
730 | 1.461264 | 0.085103
731 | 1.467554 | 0.085204
732 | 1.473674 | 0.085113
733 | 1.480078 | 0.086576
734 | 1.486311 | 0.088716
735 | 1.492488 | 0.089628
736 | 1.498778 | 0.091023
737 | 1.504954 | 0.091228
738 | 1.511301 | 0.092385
739 | 1.517478 | 0.092605
740 | 1.523824 | 0.094214
741 | 1.530058 | 0.096226
742 | 1.536234 | 0.097019
743 | 1.542524 | 0.098496
744 | 1.548758 | 0.099248
745 | 1.555047 | 0.099868
746 | 1.561224 | 0.100336
747 | 1.567571 | 0.101582
748 | 1.573804 | 0.103814
749 | 1.579981 | 0.104364
750 | 1.586328 | 0.105291
751 | 1.592391 | 0.107226
752 | 1.598794 | 0.107711
753 | 1.605028 | 0.109134
754 | 1.611261 | 0.110292
755 | 1.617551 | 0.111035
756 | 1.623728 | 0.111453
757 | 1.630074 | 0.113942
758 | 1.636194 | 0.114361
759 | 1.642598 | 0.11542
760 | 1.648774 | 0.116986
761 | 1.654951 | 0.117613
762 | 1.661298 | 0.118072
763 | 1.667474 | 0.119493
764 | 1.673821 | 0.121368
765 | 1.679998 | 0.122175
766 | 1.686288 | 0.123612
767 | 1.692521 | 0.12547
768 | 1.698754 | 0.126511
769 | 1.705044 | 0.127346
770 | 1.711164 | 0.128429
771 | 1.717568 | 0.124358
772 | 1.723801 | 0.127493
773 | 1.730034 | 0.129411
774 | 1.736268 | 0.132169
775 | 1.742501 | 0.133062
776 | 1.748791 | 0.133836
777 | 1.754968 | 0.13536
778 | 1.761315 | 0.136445
779 | 1.767548 | 0.13615
780 | 1.773724 | 0.13846
781 | 1.780014 | 0.140193
782 | 1.786248 | 0.139897
783 | 1.792594 | 0.141666
784 | 1.798771 | 0.144387
785 | 1.805061 | 0.144061
786 | 1.811295 | 0.142598
787 | 1.817471 | 0.145624
788 | 1.823818 | 0.148989
789 | 1.829938 | 0.149443
790 | 1.836341 | 0.148714
791 | 1.842517 | 0.152624
792 | 1.848751 | 0.152932
793 | 1.855041 | 0.155312
794 | 1.861218 | 0.157962
795 | 1.867564 | 0.156419
796 | 1.873741 | 0.159898
797 | 1.880088 | 0.1611
798 | 1.886321 | 0.162858
799 | 1.892498 | 0.164742
800 | 1.898788 | 0.166501
801 | 1.904964 | 0.167728
802 | 1.911311 | 0.163734
803 | 1.917544 | 0.169964
804 | 1.923778 | 0.173203
805 | 1.930011 | 0.169667
806 | 1.936244 | 0.173878
807 | 1.942591 | 0.177442
808 | 1.948711 | 0.172877
809 | 1.955114 | 0.179199
810 | 1.961291 | 0.182682
811 | 1.965145 | 0.114468
812 | 1.966278 | 0.083537
813 | 1.972568 | 0.096337
814 | 1.978744 | 0.107289
815 | 1.985034 | 0.118246
816 | 1.991211 | 0.128593
817 | 1.997558 | 0.138735
818 | 2.003735 | 0.147675
819 | 2.010081 | 0.156433
820 | 2.016258 | 0.164042
821 | 2.022491 | 0.170289
822 | 2.028781 | 0.175254
823 | 2.034901 | 0.177033
824 | 2.041361 | 0.180126
825 | 2.047538 | 0.183073
826 | 2.053771 | 0.184522
827 | 2.060005 | 0.188335
828 | 2.066238 | 0.191213
829 | 2.072528 | 0.193647
830 | 2.078705 | 0.195363
831 | 2.085051 | 0.196667
832 | 2.091285 | 0.201604
833 | 2.097461 | 0.205185
834 | 2.103751 | 0.204876
835 | 2.109985 | 0.205738
836 | 2.116331 | 0.21076
837 | 2.122508 | 0.213948
838 | 2.128798 | 0.21256
839 | 2.135031 | 0.215957
840 | 2.141265 | 0.219614
841 | 2.147555 | 0.220813
842 | 2.153675 | 0.217569
843 | 2.160078 | 0.22347
844 | 2.166255 | 0.227657
845 | 2.172488 | 0.227636
846 | 2.175038 | 0.127245
847 | 2.176341 | 0.089661
848 | 2.182575 | 0.103038
849 | 2.188808 | 0.11464
850 | 2.194985 | 0.125849
851 | 2.201275 | 0.136869
852 | 2.207452 | 0.147528
853 | 2.213855 | 0.158154
854 | 2.220031 | 0.168271
855 | 2.226265 | 0.177717
856 | 2.232555 | 0.186976
857 | 2.238731 | 0.195412
858 | 2.245078 | 0.203355
859 | 2.251198 | 0.209496
860 | 2.257601 | 0.215581
861 | 2.263778 | 0.219602
862 | 2.269955 | 0.222974
863 | 2.276301 | 0.227971
864 | 2.282478 | 0.233337
865 | 2.288825 | 0.237584
866 | 2.294945 | 0.239847
867 | 2.301291 | 0.242283
868 | 2.307581 | 0.246635
869 | 2.313701 | 0.250482
870 | 2.320048 | 0.253832
871 | 2.326168 | 0.2557
872 | 2.332571 | 0.257969
873 | 2.338748 | 0.260018
874 | 2.344981 | 0.263002
875 | 2.351271 | 0.265738
876 | 2.357562 | 0.079241
877 | 2.363795 | 0.096973
878 | 2.369972 | 0.108581
879 | 2.376318 | 0.120269
880 | 2.382551 | 0.131411
881 | 2.388728 | 0.142387
882 | 2.395018 | 0.153573
883 | 2.401195 | 0.164231
884 | 2.407542 | 0.175108
885 | 2.413775 | 0.185136
886 | 2.420065 | 0.195156
887 | 2.426298 | 0.204753
888 | 2.432475 | 0.214044
889 | 2.438765 | 0.223125
890 | 2.444942 | 0.231825
891 | 2.451345 | 0.240488
892 | 2.457522 | 0.248734
893 | 2.463755 | 0.255824
894 | 2.470045 | 0.262526
895 | 2.476222 | 0.268471
896 | 2.482568 | 0.274932
897 | 2.488745 | 0.280433
898 | 2.495092 | 0.28611
899 | 2.501268 | 0.290722
900 | 2.507502 | 0.294927
901 | 2.513792 | 0.298777
902 | 2.519968 | 0.302117
903 | 2.526315 | 0.304361
904 | 2.532492 | 0.304377
905 | 2.538782 | 0.307901
906 | 2.545071 | 0.313609
907 | 2.551192 | 0.317837
908 | 2.557538 | 0.3212
909 | 2.563658 | 0.322999
910 | 2.570062 | 0.323618
911 | 2.572668 | 0.082108
912 | 2.578788 | 0.105782
913 | 2.584965 | 0.11829
914 | 2.591312 | 0.130194
915 | 2.597488 | 0.141735
916 | 2.603835 | 0.153083
917 | 2.610012 | 0.164481
918 | 2.616245 | 0.175504
919 | 2.622535 | 0.186903
920 | 2.628655 | 0.197531
921 | 2.635058 | 0.208922
922 | 2.641292 | 0.219597
923 | 2.647525 | 0.230341
924 | 2.653758 | 0.240365
925 | 2.659992 | 0.250219
926 | 2.666282 | 0.260077
927 | 2.672458 | 0.269168
928 | 2.678805 | 0.278329
929 | 2.685039 | 0.286811
930 | 2.691215 | 0.29397
931 | 2.697505 | 0.301494
932 | 2.703738 | 0.307796
933 | 2.710085 | 0.313153
934 | 2.716262 | 0.317495
935 | 2.722552 | 0.321818
936 | 2.728785 | 0.326236
937 | 2.734962 | 0.330917
938 | 2.741308 | 0.333709
939 | 2.743972 | 0.109333
940 | 2.750035 | 0.133068
941 | 2.756212 | 0.146184
942 | 2.762558 | 0.158478
943 | 2.768678 | 0.170406
944 | 2.775082 | 0.182251
945 | 2.781258 | 0.19392
946 | 2.787492 | 0.205467
947 | 2.793782 | 0.217023
948 | 2.799958 | 0.227796
949 | 2.806305 | 0.239
950 | 2.812425 | 0.248976
951 | 2.818829 | 0.259733
952 | 2.825061 | 0.269273
953 | 2.831238 | 0.278506
954 | 2.837529 | 0.287052
955 | 2.843705 | 0.295113
956 | 2.850108 | 0.303013
957 | 2.856228 | 0.310559
958 | 2.862575 | 0.317496
959 | 2.868809 | 0.323516
960 | 2.874985 | 0.32903
961 | 2.881275 | 0.335204
962 | 2.887452 | 0.338893
963 | 2.892665 | 0.152872
964 | 2.898672 | 0.174057
965 | 2.905075 | 0.187436
966 | 2.911308 | 0.199962
967 | 2.917485 | 0.212137
968 | 2.923775 | 0.224319
969 | 2.930009 | 0.236546
970 | 2.936242 | 0.249063
971 | 2.942475 | 0.261451
972 | 2.948822 | 0.274478
973 | 2.955055 | 0.28688
974 | 2.961232 | 0.298947
975 | 2.967522 | 0.31065
976 | 2.973698 | 0.321747
977 | 2.980102 | 0.332084
978 | 2.986279 | 0.341916
979 | 2.992512 | 0.350361
980 | 2.998802 | 0.357953
981 | 3.004979 | 0.362759
982 | 3.009002 | 0.176631
983 | 3.014952 | 0.193866
984 | 3.021298 | 0.20892
985 | 3.027475 | 0.222815
986 | 3.033822 | 0.237115
987 | 3.040055 | 0.250569
988 | 3.046289 | 0.264053
989 | 3.052578 | 0.27678
990 | 3.058755 | 0.288765
991 | 3.065045 | 0.300647
992 | 3.071165 | 0.311204
993 | 3.077569 | 0.321014
994 | 3.083802 | 0.328776
995 | 3.090035 | 0.333309
996 | 3.096268 | 0.335825
997 | 3.102502 | 0.339836
998 | 3.108792 | 0.343475
999 | 3.114969 | 0.340737
1000 | 3.121315 | 0.345824
1001 | 3.127548 | 0.350602
1002 | 3.133725 | 0.351369
1003 | 3.135142 | 0.219245
1004 | 3.141319 | 0.220624
1005 | 3.147439 | 0.235909
1006 | 3.153842 | 0.251133
1007 | 3.160075 | 0.265557
1008 | 3.166252 | 0.278733
1009 | 3.172542 | 0.29167
1010 | 3.178719 | 0.303049
1011 | 3.185065 | 0.313646
1012 | 3.191242 | 0.321852
1013 | 3.197532 | 0.328255
1014 | 3.203822 | 0.332451
1015 | 3.209999 | 0.336854
1016 | 3.216289 | 0.340557
1017 | 3.222409 | 0.336115
1018 | 3.228868 | 0.343528
1019 | 3.234989 | 0.348356
1020 | 3.240089 | 0.297805
1021 | 3.246322 | 0.315151
1022 | 3.252499 | 0.329419
1023 | 3.258789 | 0.340109
1024 | 3.264965 | 0.342286
1025 | 3.271312 | 0.34795
1026 | 3.277488 | 0.3484
1027 | 3.283778 | 0.342867
1028 | 3.290012 | 0.352472
1029 | 3.296245 | 0.343581
1030 | 3.302535 | 0.353795
1031 | 3.308655 | 0.355551
1032 | 3.315115 | 0.354015
1033 | 3.321292 | 0.359942
1034 | 3.327468 | 0.35836
1035 | 3.333759 | 0.362893
1036 | 3.339992 | 0.347583
1037 | 3.346282 | 0.359244
1038 | 3.352459 | 0.360131
1039 | 3.358805 | 0.36176
1040 | 3.365038 | 0.365395
1041 | 3.371215 | 0.365802
1042 | 3.377505 | 0.368283
1043 | 3.383739 | 0.369356
1044 | 3.390085 | 0.372509
1045 | 3.396262 | 0.374822
1046 | 3.402552 | 0.377542
1047 | 3.408785 | 0.38086
1048 | 3.415019 | 0.382031
1049 | 3.421309 | 0.385982
1050 | 3.427429 | 0.389594
1051 | 3.433832 | 0.389979
1052 | 3.440008 | 0.395106
1053 | 3.446185 | 0.394367
1054 | 3.452532 | 0.399529
1055 | 3.458765 | 0.400868
1056 | 3.465055 | 0.401801
1057 | 3.471232 | 0.406271
1058 | 3.477578 | 0.408265
1059 | 3.483812 | 0.411974
1060 | 3.489932 | 0.414152
1061 | 3.496279 | 0.416426
1062 | 3.502455 | 0.418623
1063 | 3.508802 | 0.420716
1064 | 3.515035 | 0.422538
1065 | 3.521325 | 0.42699
1066 | 3.527502 | 0.429816
1067 | 3.533735 | 0.429158
1068 | 3.540082 | 0.433644
1069 | 3.546202 | 0.434632
1070 | 3.552549 | 0.437684
1071 | 3.553966 | 0.058157
1072 | 3.557479 | 0.081545
1073 | 3.563825 | 0.092499
1074 | 3.570002 | 0.101804
1075 | 3.576236 | 0.11059
1076 | 3.582525 | 0.118024
1077 | 3.588759 | 0.121594
1078 | 3.595049 | 0.124338
1079 | 3.601226 | 0.127682
1080 | 3.607572 | 0.129898
1081 | 3.613806 | 0.132294
1082 | 3.619982 | 0.135064
1083 | 3.626272 | 0.13823
1084 | 3.632392 | 0.14198
1085 | 3.638852 | 0.145128
1086 | 3.645029 | 0.147462
1087 | 3.651206 | 0.14899
1088 | 3.657552 | 0.131753
1089 | 3.663729 | 0.138351
1090 | 3.670076 | 0.135184
1091 | 3.676196 | 0.141333
1092 | 3.682599 | 0.1446
1093 | 3.688832 | 0.147492
1094 | 3.694952 | 0.149316
1095 | 3.701299 | 0.151606
1096 | 3.707476 | 0.153991
1097 | 3.713822 | 0.156638
1098 | 3.719999 | 0.160044
1099 | 3.726289 | 0.161799
1100 | 3.732579 | 0.162738
1101 | 3.738699 | 0.161585
1102 | 3.745046 | 0.164652
1103 | 3.751165 | 0.167106
1104 | 3.757569 | 0.168765
1105 | 3.763802 | 0.169932
1106 | 3.769979 | 0.171659
1107 | 3.776269 | 0.173489
1108 | 3.782502 | 0.176011
1109 | 3.788792 | 0.177592
1110 | 3.794969 | 0.17966
1111 | 3.801316 | 0.181943
1112 | 3.807662 | 0.015349
1113 | 3.813725 | 0.030758
1114 | 3.820015 | 0.03714
1115 | 3.826249 | 0.036654
1116 | 3.832596 | 0.040623
1117 | 3.838772 | 0.036081
1118 | 3.845062 | 0.039365
1119 | 3.851295 | 0.041731
1120 | 3.857472 | 0.044536
1121 | 3.863026 | 0.047225
Specimen: 2
Number of data points: 1051
Maximum Load point: 973 Maximum Load: 0.42128 kN
Maximum Extension point: 1051 Maximum Extension: 3.62276 mm
___________________________________________________
1 | 0 | -2e-06
2 | 0.000453 | -0.000372
3 | 0.001813 | -0.000342
4 | 0.003343 | -0.000189
5 | 0.004817 | -0.000283
6 | 0.00612 | -0.000203
7 | 0.007423 | -0.000151
8 | 0.00867 | -0.000215
9 | 0.009973 | -0.000178
10 | 0.011163 | -0.000245
11 | 0.01241 | -0.000288
12 | 0.0136 | -0.000253
13 | 0.014903 | -0.000239
14 | 0.016207 | -0.000166
15 | 0.017397 | -0.000261
16 | 0.018643 | -0.000161
17 | 0.019947 | -0.000107
18 | 0.021137 | -0.000127
19 | 0.022383 | -0.000205
20 | 0.023687 | -0.000186
21 | 0.024877 | -0.000238
22 | 0.02618 | -0.000298
23 | 0.027427 | -0.000225
24 | 0.028673 | -0.000274
25 | 0.02992 | -0.000181
26 | 0.031223 | -0.000121
27 | 0.032413 | -0.000127
28 | 0.03366 | -0.00013
29 | 0.03485 | -0.000121
30 | 0.036153 | -0.000136
31 | 0.037457 | -0.00024
32 | 0.038703 | -0.000159
33 | 0.03995 | -0.000194
34 | 0.041253 | -0.000139
35 | 0.0425 | -0.000231
36 | 0.04369 | -0.000224
37 | 0.044937 | -9.7e-05
38 | 0.046127 | -0.000168
39 | 0.04743 | -0.000215
40 | 0.048733 | -0.000131
41 | 0.04998 | -0.00022
42 | 0.051227 | -0.000224
43 | 0.05253 | -0.00025
44 | 0.053663 | -0.000206
45 | 0.05491 | -0.000337
46 | 0.056157 | -0.000183
47 | 0.057403 | -0.000137
48 | 0.058707 | -0.000183
49 | 0.059953 | -0.000156
50 | 0.061257 | -0.000196
51 | 0.062503 | -0.000322
52 | 0.06375 | -0.000259
53 | 0.06494 | -0.000112
54 | 0.066187 | -0.000225
55 | 0.067377 | -0.000203
56 | 0.06868 | -0.0001
57 | 0.069983 | -0.000195
58 | 0.071173 | -0.000152
59 | 0.072477 | -0.000218
60 | 0.07378 | -0.00024
61 | 0.07497 | -0.00014
62 | 0.07616 | -0.000152
63 | 0.077407 | -0.000163
64 | 0.078653 | -0.000269
65 | 0.079957 | -0.000117
66 | 0.081203 | -0.000107
67 | 0.08245 | -9.5e-05
68 | 0.083753 | -0.000141
69 | 0.085 | -0.000239
70 | 0.08619 | -0.000184
71 | 0.087437 | -0.000282
72 | 0.088627 | -0.000263
73 | 0.08993 | -0.000131
74 | 0.091233 | -0.000165
75 | 0.09248 | -0.000211
76 | 0.093727 | -0.000208
77 | 0.09503 | -0.000196
78 | 0.09622 | -0.000159
79 | 0.09741 | -0.000254
80 | 0.098657 | -0.000189
81 | 0.099903 | -0.000263
82 | 0.101207 | -0.000146
83 | 0.10251 | -0.000298
84 | 0.103757 | -0.000235
85 | 0.105003 | -0.000213
86 | 0.106307 | -3.3e-05
87 | 0.10744 | -0.000185
88 | 0.108687 | -0.000102
89 | 0.109933 | -0.000168
90 | 0.11118 | -0.000205
91 | 0.112427 | -0.000173
92 | 0.113673 | -0.000141
93 | 0.11492 | -0.000155
94 | 0.116167 | -8.7e-05
95 | 0.117527 | -0.0002
96 | 0.11866 | -0.000183
97 | 0.119907 | -7.4e-05
98 | 0.121097 | -0.000158
99 | 0.122457 | -0.000238
100 | 0.12376 | -0.000107
101 | 0.12495 | -0.000194
102 | 0.126253 | -0.000189
103 | 0.127557 | -0.000226
104 | 0.128747 | -0.000191
105 | 0.129937 | -0.000226
106 | 0.131183 | -0.000135
107 | 0.132373 | -0.000111
108 | 0.133733 | -0.000109
109 | 0.13498 | -0.000245
110 | 0.136227 | -0.000104
111 | 0.137473 | -0.000256
112 | 0.138777 | -0.000186
113 | 0.139967 | -0.000233
114 | 0.141157 | -0.000188
115 | 0.142347 | -0.000151
116 | 0.143707 | -0.000166
117 | 0.14501 | -0.000161
118 | 0.1462 | -0.000176
119 | 0.147503 | -0.000179
120 | 0.14875 | -0.000121
121 | 0.149997 | -0.000161
122 | 0.151187 | -0.000188
123 | 0.152433 | -0.000253
124 | 0.153567 | -0.000218
125 | 0.154927 | -0.000238
126 | 0.15623 | -0.000159
127 | 0.157477 | -7.9e-05
128 | 0.15878 | -0.000218
129 | 0.160027 | -8.5e-05
130 | 0.161217 | -7.6e-05
131 | 0.162407 | -0.00029
132 | 0.163653 | -0.000196
133 | 0.1649 | -0.000223
134 | 0.16626 | -0.000152
135 | 0.167507 | -0.000142
136 | 0.168753 | -0.000126
137 | 0.17 | -0.000112
138 | 0.171247 | -0.000231
139 | 0.172437 | -0.000229
140 | 0.173683 | -9.5e-05
141 | 0.174873 | -0.000117
142 | 0.176177 | -0.000199
143 | 0.17748 | -0.000173
144 | 0.17867 | -0.000218
145 | 0.18003 | -0.00022
146 | 0.181277 | -0.00013
147 | 0.182467 | -0.000201
148 | 0.183657 | -0.000141
149 | 0.18496 | -0.000126
150 | 0.186093 | -0.000115
151 | 0.187453 | -0.000135
152 | 0.188757 | -0.000176
153 | 0.189947 | -0.000208
154 | 0.19125 | -0.00033
155 | 0.192553 | -0.000124
156 | 0.193743 | -0.000165
157 | 0.194877 | -0.00015
158 | 0.19618 | -0.000159
159 | 0.19737 | -0.000176
160 | 0.19873 | -0.000251
161 | 0.199977 | -0.000135
162 | 0.201223 | -0.000155
163 | 0.202527 | -0.000205
164 | 0.203773 | -0.000198
165 | 0.204907 | -0.000189
166 | 0.206153 | -0.000146
167 | 0.2074 | -0.000226
168 | 0.208703 | -0.000155
169 | 0.210007 | -0.000131
170 | 0.211197 | -0.000231
171 | 0.2125 | -0.000174
172 | 0.213747 | -0.000276
173 | 0.214993 | -0.000186
174 | 0.216183 | -0.000198
175 | 0.21743 | -0.000241
176 | 0.21862 | -0.000194
177 | 0.219923 | -0.000179
178 | 0.221227 | -0.000152
179 | 0.222473 | -0.000126
180 | 0.22372 | -0.000215
181 | 0.225023 | -0.000209
182 | 0.226213 | -0.000158
183 | 0.227403 | -0.000183
184 | 0.228707 | -0.000256
185 | 0.229897 | -0.000309
186 | 0.231257 | -0.000243
187 | 0.232447 | -0.000204
188 | 0.233693 | -0.000163
189 | 0.234997 | -0.000181
190 | 0.236243 | -0.000263
191 | 0.237433 | -0.000239
192 | 0.23868 | -0.000304
193 | 0.239927 | -0.000215
194 | 0.241173 | -0.000264
195 | 0.242533 | -0.000186
196 | 0.243723 | -0.000236
197 | 0.24497 | -0.000185
198 | 0.246273 | -0.000198
199 | 0.247463 | -0.00021
200 | 0.248653 | -0.000198
201 | 0.249957 | -0.000206
202 | 0.251147 | -0.000156
203 | 0.252507 | -0.000112
204 | 0.253753 | -0.000244
205 | 0.255 | -0.000213
206 | 0.256247 | -0.000184
207 | 0.25755 | -0.000163
208 | 0.258683 | -0.000168
209 | 0.259873 | -0.000236
210 | 0.261177 | -5.9e-05
211 | 0.262423 | -0.000215
212 | 0.263727 | -0.000264
213 | 0.264973 | -0.000271
214 | 0.26622 | -0.000168
215 | 0.267523 | -0.000194
216 | 0.26877 | -0.000193
217 | 0.269904 | -0.000132
218 | 0.27115 | -0.000214
219 | 0.272397 | -0.000231
220 | 0.2737 | -0.00017
221 | 0.275003 | -0.000196
222 | 0.276193 | -0.000189
223 | 0.277497 | -0.00011
224 | 0.2788 | -0.000135
225 | 0.27999 | -0.000174
226 | 0.28118 | -0.000201
227 | 0.282427 | -0.000181
228 | 0.283617 | -0.000134
229 | 0.284977 | -0.000215
230 | 0.28628 | -0.0002
231 | 0.28747 | -0.00015
232 | 0.288717 | -0.000225
233 | 0.29002 | -0.000141
234 | 0.29121 | -0.00017
235 | 0.2924 | -0.000245
236 | 0.293647 | -0.000199
237 | 0.29495 | -0.000183
238 | 0.296254 | -0.000214
239 | 0.2975 | -0.000226
240 | 0.298747 | -0.000164
241 | 0.299994 | -0.000208
242 | 0.30124 | -0.000205
243 | 0.302374 | -0.000115
244 | 0.303677 | -0.000155
245 | 0.304867 | -0.000142
246 | 0.306227 | -0.000163
247 | 0.30753 | -6.2e-05
248 | 0.30872 | -0.000171
249 | 0.310024 | -0.000145
250 | 0.31127 | -0.00016
251 | 0.31246 | -0.000116
252 | 0.31365 | -0.000166
253 | 0.314954 | -0.00012
254 | 0.316144 | -0.000261
255 | 0.317447 | -0.000208
256 | 0.31875 | -0.000214
257 | 0.319997 | -0.000139
258 | 0.321244 | -9.6e-05
259 | 0.322547 | -0.000127
260 | 0.32368 | -0.000139
261 | 0.324927 | -0.000201
262 | 0.326117 | -0.000155
263 | 0.32742 | -0.000163
264 | 0.328724 | -0.000154
265 | 0.32997 | -0.000175
266 | 0.331217 | -0.000196
267 | 0.33252 | -0.000102
268 | 0.333767 | -6.2e-05
269 | 0.3349 | -0.000117
270 | 0.336147 | -8.5e-05
271 | 0.337394 | -0.000144
272 | 0.338754 | -0.000194
273 | 0.34 | -0.000178
274 | 0.341247 | -0.00021
275 | 0.342494 | -0.000163
276 | 0.34374 | -0.000175
277 | 0.34493 | -0.000117
278 | 0.34612 | -0.000149
279 | 0.347424 | -0.000203
280 | 0.34867 | -0.000164
281 | 0.349974 | -0.000161
282 | 0.35122 | -0.000115
283 | 0.352467 | -0.000152
284 | 0.35377 | -0.000285
285 | 0.355017 | -0.00016
286 | 0.356207 | -8.7e-05
287 | 0.357397 | -9.5e-05
288 | 0.358587 | -0.000165
289 | 0.359947 | -0.000105
290 | 0.36125 | -0.000199
291 | 0.362497 | -0.000205
292 | 0.3638 | -0.00026
293 | 0.365047 | -9.9e-05
294 | 0.366237 | -0.000213
295 | 0.367427 | -0.000179
296 | 0.368674 | -0.000215
297 | 0.36992 | -9.9e-05
298 | 0.371224 | -0.000155
299 | 0.37247 | -0.00014
300 | 0.373717 | -0.000135
301 | 0.37502 | -0.000211
302 | 0.376267 | -0.000156
303 | 0.377457 | -0.000132
304 | 0.378704 | -0.000155
305 | 0.379894 | -9.5e-05
306 | 0.381197 | -0.000259
307 | 0.382444 | -0.000106
308 | 0.38369 | -0.000127
309 | 0.384994 | -0.00014
310 | 0.38624 | -8.4e-05
311 | 0.387487 | -0.000121
312 | 0.388677 | -0.000142
313 | 0.389924 | -0.000161
314 | 0.391114 | -0.00026
315 | 0.392474 | -0.000159
316 | 0.393777 | -4.9e-05
317 | 0.394967 | -5.5e-05
318 | 0.39627 | -9.4e-05
319 | 0.397574 | -0.000101
320 | 0.398707 | -9.7e-05
321 | 0.399897 | -0.000254
322 | 0.401144 | -0.000215
323 | 0.40239 | -0.000183
324 | 0.403694 | -0.000145
325 | 0.404997 | -0.000169
326 | 0.406244 | -0.0002
327 | 0.407547 | -0.000106
328 | 0.408737 | -3e-05
329 | 0.409927 | -9.5e-05
330 | 0.411174 | -3.9e-05
331 | 0.412364 | -0.000154
332 | 0.413667 | -0.000163
333 | 0.41497 | -8.4e-05
334 | 0.41616 | -0.000114
335 | 0.417464 | -0.000163
336 | 0.418767 | -0.000137
337 | 0.420014 | -0.000114
338 | 0.421204 | -4.6e-05
339 | 0.42245 | -3.3e-05
340 | 0.423584 | -9.7e-05
341 | 0.424944 | -2.8e-05
342 | 0.426247 | -0.000127
343 | 0.427437 | -0.000183
344 | 0.42874 | -0.000206
345 | 0.430044 | -0.00018
346 | 0.431234 | -0.000142
347 | 0.432424 | -0.000127
348 | 0.43367 | -0.000104
349 | 0.434917 | -0.000132
350 | 0.43622 | 0
351 | 0.437467 | -0.000179
352 | 0.438714 | -8.7e-05
353 | 0.440017 | -0.000107
354 | 0.441264 | -0.000203
355 | 0.442454 | -8.2e-05
356 | 0.443644 | -0.000135
357 | 0.44489 | -2.3e-05
358 | 0.446194 | -8.1e-05
359 | 0.447497 | -8.7e-05
360 | 0.448687 | 5e-06
361 | 0.44999 | -4.7e-05
362 | 0.451294 | -9e-05
363 | 0.452484 | -0.000117
364 | 0.453674 | -7e-05
365 | 0.45492 | -0.000166
366 | 0.45611 | -0.000141
367 | 0.457414 | -8.4e-05
368 | 0.458717 | -0.000114
369 | 0.459964 | -0.000115
370 | 0.46121 | -2.5e-05
371 | 0.46257 | -0.000124
372 | 0.463704 | -0.00013
373 | 0.464894 | -0.000189
374 | 0.466197 | -0.000178
375 | 0.467387 | -0.000126
376 | 0.468747 | -0.000141
377 | 0.469937 | -9.1e-05
378 | 0.471184 | -8.1e-05
379 | 0.472487 | -7.9e-05
380 | 0.473734 | -3.6e-05
381 | 0.474924 | -9.2e-05
382 | 0.47617 | -0.000215
383 | 0.477417 | -0.000198
384 | 0.47872 | -0.00018
385 | 0.479967 | -7.9e-05
386 | 0.481214 | -8.4e-05
387 | 0.482517 | -6.2e-05
388 | 0.483764 | -0.000125
389 | 0.48501 | -5.1e-05
390 | 0.486144 | -7.9e-05
391 | 0.487447 | -0.000131
392 | 0.488637 | -0.000126
393 | 0.48994 | -0.000136
394 | 0.491244 | -0.000191
395 | 0.49249 | -9.5e-05
396 | 0.493737 | -0.000201
397 | 0.49504 | -0.00012
398 | 0.496174 | -0.000124
399 | 0.49742 | -0.00011
400 | 0.498667 | -0.000112
401 | 0.499914 | -0.000174
402 | 0.501217 | -0.000135
403 | 0.502464 | -0.000175
404 | 0.503767 | -0.00019
405 | 0.505014 | -0.000142
406 | 0.50626 | -0.000114
407 | 0.507394 | -2.5e-05
408 | 0.50864 | -3.9e-05
409 | 0.509887 | -9.2e-05
410 | 0.51119 | -1.8e-05
411 | 0.512494 | -0.00014
412 | 0.513684 | -0.000178
413 | 0.514987 | -0.000179
414 | 0.51629 | -0.000245
415 | 0.51748 | -0.000178
416 | 0.51867 | -0.000151
417 | 0.519974 | -4.4e-05
418 | 0.521164 | -0.000132
419 | 0.522467 | -0.000184
420 | 0.523714 | -0.000179
421 | 0.52496 | -0.000124
422 | 0.526264 | -0.00022
423 | 0.52751 | -0.000226
424 | 0.528644 | -0.000226
425 | 0.52989 | -0.000199
426 | 0.531137 | -0.0001
427 | 0.53244 | -0.000145
428 | 0.533744 | -5.5e-05
429 | 0.53499 | -0.0001
430 | 0.536237 | -6.6e-05
431 | 0.537484 | -0.000156
432 | 0.538787 | -0.000173
433 | 0.53992 | -9.5e-05
434 | 0.541167 | -0.000109
435 | 0.542357 | -0.000216
436 | 0.543717 | -0.000168
437 | 0.544964 | -4.7e-05
438 | 0.54621 | -0.000142
439 | 0.547514 | -8e-05
440 | 0.54876 | -1.2e-05
441 | 0.54995 | -0.000122
442 | 0.55114 | -0.000112
443 | 0.552444 | -0.000161
444 | 0.55369 | -0.000269
445 | 0.554994 | -9.5e-05
446 | 0.55624 | -3.9e-05
447 | 0.557487 | -5.7e-05
448 | 0.558734 | -0.000104
449 | 0.560037 | -9.4e-05
450 | 0.56117 | 1.2e-05
451 | 0.562417 | -0.000121
452 | 0.563607 | -8.6e-05
453 | 0.564967 | -0.000126
454 | 0.566214 | -0.000107
455 | 0.56746 | -0.000145
456 | 0.568707 | -6e-05
457 | 0.57001 | -4.2e-05
458 | 0.571257 | -6.4e-05
459 | 0.57239 | -0.000135
460 | 0.573694 | -0.000132
461 | 0.574884 | -0.000179
462 | 0.576187 | -0.000124
463 | 0.57749 | -0.00016
464 | 0.578737 | -2.3e-05
465 | 0.579984 | -0.00017
466 | 0.581287 | -0.000151
467 | 0.582477 | -0.000104
468 | 0.583667 | -0.000127
469 | 0.584914 | -9.7e-05
470 | 0.58616 | -0.000131
471 | 0.587464 | -0.000135
472 | 0.58871 | -0.00013
473 | 0.590014 | -0.000114
474 | 0.59126 | -0.000115
475 | 0.592507 | -0.000175
476 | 0.59364 | -5.1e-05
477 | 0.594944 | -8.4e-05
478 | 0.596077 | -7.9e-05
479 | 0.597437 | -1.3e-05
480 | 0.59874 | -4.2e-05
481 | 0.599987 | -7.2e-05
482 | 0.601234 | -0.000161
483 | 0.602537 | -0.000144
484 | 0.603727 | -0.000114
485 | 0.604917 | -0.000139
486 | 0.606164 | -7.6e-05
487 | 0.607354 | -0.000137
488 | 0.608714 | -6.6e-05
489 | 0.610017 | -6e-06
490 | 0.611264 | -0.000159
491 | 0.61251 | -0.000116
492 | 0.613757 | -0.000158
493 | 0.614947 | -0.000122
494 | 0.616194 | -8.5e-05
495 | 0.617327 | -0.000112
496 | 0.618687 | -7e-05
497 | 0.61999 | -0.000104
498 | 0.62118 | 3.2e-05
499 | 0.622427 | -3.2e-05
500 | 0.62373 | -2.6e-05
501 | 0.625034 | -5e-05
502 | 0.626167 | -0.000119
503 | 0.62747 | -7e-05
504 | 0.628604 | -6e-05
505 | 0.629964 | -8.5e-05
506 | 0.631267 | -6.4e-05
507 | 0.632457 | -4.7e-05
508 | 0.63376 | -0.000109
509 | 0.635007 | -0.000116
510 | 0.636254 | -0.000132
511 | 0.637387 | -0.000139
512 | 0.63869 | -0.000122
513 | 0.639937 | -0.000163
514 | 0.64124 | -0.000104
515 | 0.642487 | -9.7e-05
516 | 0.643734 | -4.5e-05
517 | 0.645037 | 4e-06
518 | 0.646284 | -2e-05
519 | 0.647474 | -8.7e-05
520 | 0.648664 | -4.1e-05
521 | 0.64991 | -8.9e-05
522 | 0.651157 | -8.7e-05
523 | 0.65246 | -8.2e-05
524 | 0.653707 | -4.9e-05
525 | 0.65501 | -9.4e-05
526 | 0.656257 | -7.7e-05
527 | 0.657504 | -7e-06
528 | 0.658637 | -0.00013
529 | 0.65994 | -0.000149
530 | 0.66113 | -5.5e-05
531 | 0.662434 | -0.000105
532 | 0.663737 | -0.000199
533 | 0.664927 | -0.000106
534 | 0.66623 | -9e-05
535 | 0.667534 | -0.000126
536 | 0.668724 | -0.000141
537 | 0.669914 | -7.5e-05
538 | 0.67116 | -4.7e-05
539 | 0.672407 | -8e-05
540 | 0.67371 | -5.9e-05
541 | 0.674957 | -5.9e-05
542 | 0.676204 | -2.5e-05
543 | 0.677507 | -8.4e-05
544 | 0.678754 | -0.000105
545 | 0.679944 | -0.000105
546 | 0.68119 | -0.000134
547 | 0.68238 | -6.9e-05
548 | 0.683684 | -1.1e-05
549 | 0.684987 | 1.2e-05
550 | 0.686234 | -6.1e-05
551 | 0.687537 | -7.1e-05
552 | 0.688784 | -0.00014
553 | 0.689974 | -5.5e-05
554 | 0.691164 | -8.2e-05
555 | 0.69241 | -0.000164
556 | 0.6936 | -8.1e-05
557 | 0.69496 | -6.1e-05
558 | 0.696264 | -6.9e-05
559 | 0.697454 | -0.000119
560 | 0.698757 | 0.000116
561 | 0.700004 | 0.000149
562 | 0.701194 | 0.000416
563 | 0.70244 | 0.000461
564 | 0.703687 | 0.000612
565 | 0.704934 | 0.000401
566 | 0.706237 | 0.000571
567 | 0.707484 | 0.000941
568 | 0.708787 | 0.001242
569 | 0.710034 | 0.001553
570 | 0.71128 | 0.001626
571 | 0.712414 | 0.001755
572 | 0.71366 | 0.001809
573 | 0.71485 | 0.001867
574 | 0.71621 | 0.001959
575 | 0.717514 | 0.002027
576 | 0.718704 | 0.002069
577 | 0.720007 | 0.00222
578 | 0.721254 | 0.002579
579 | 0.7225 | 0.003269
580 | 0.72369 | 0.003774
581 | 0.724937 | 0.004289
582 | 0.731227 | 0.004319
583 | 0.737404 | 0.004305
584 | 0.743751 | 0.004393
585 | 0.75004 | 0.004307
586 | 0.75616 | 0.004409
587 | 0.762507 | 0.004414
588 | 0.768627 | 0.004385
589 | 0.774974 | 0.004309
590 | 0.781207 | 0.004423
591 | 0.787441 | 0.004353
592 | 0.79373 | 0.004365
593 | 0.799907 | 0.004325
594 | 0.806254 | 0.004286
595 | 0.812374 | 0.00433
596 | 0.818777 | 0.00442
597 | 0.824954 | 0.004375
598 | 0.831187 | 0.004473
599 | 0.837477 | 0.004289
600 | 0.84371 | 0.004394
601 | 0.850001 | 0.004397
602 | 0.856177 | 0.004383
603 | 0.862524 | 0.004323
604 | 0.868757 | 0.004453
605 | 0.874934 | 0.004389
606 | 0.881167 | 0.004457
607 | 0.887401 | 0.004291
608 | 0.893747 | 0.004407
609 | 0.899924 | 0.004348
610 | 0.906214 | 0.004368
611 | 0.912447 | 0.004392
612 | 0.918681 | 0.004384
613 | 0.925027 | 0.004379
614 | 0.931147 | 0.004456
615 | 0.937551 | 0.004322
616 | 0.943727 | 0.004447
617 | 0.949904 | 0.004395
618 | 0.956251 | 0.004384
619 | 0.962427 | 0.004389
620 | 0.968717 | 0.004398
621 | 0.974951 | 0.004433
622 | 0.981241 | 0.004363
623 | 0.987474 | 0.004494
624 | 0.993651 | 0.004403
625 | 0.999997 | 0.004418
626 | 1.006117 | 0.004452
627 | 1.012521 | 0.004429
628 | 1.018754 | 0.004446
629 | 1.024987 | 0.004417
630 | 1.031221 | 0.004466
631 | 1.037454 | 0.004399
632 | 1.043801 | 0.004412
633 | 1.049921 | 0.004387
634 | 1.056267 | 0.004367
635 | 1.062501 | 0.004457
636 | 1.068677 | 0.004402
637 | 1.074911 | 0.004431
638 | 1.081144 | 0.004506
639 | 1.087491 | 0.004486
640 | 1.093667 | 0.004479
641 | 1.100014 | 0.004457
642 | 1.106191 | 0.004462
643 | 1.112424 | 0.004486
644 | 1.118657 | 0.004536
645 | 1.124947 | 0.004496
646 | 1.131294 | 0.004461
647 | 1.137471 | 0.004488
648 | 1.143704 | 0.004553
649 | 1.149994 | 0.004526
650 | 1.156171 | 0.004503
651 | 1.162517 | 0.004511
652 | 1.168637 | 0.004518
653 | 1.174984 | 0.004483
654 | 1.181217 | 0.004462
655 | 1.187394 | 0.00455
656 | 1.193741 | 0.00456
657 | 1.199974 | 0.004502
658 | 1.206264 | 0.004539
659 | 1.212441 | 0.004572
660 | 1.218787 | 0.004541
661 | 1.224964 | 0.004546
662 | 1.231141 | 0.004523
663 | 1.237487 | 0.004538
664 | 1.243607 | 0.004536
665 | 1.250011 | 0.004523
666 | 1.256244 | 0.004518
667 | 1.262477 | 0.004538
668 | 1.268711 | 0.004631
669 | 1.274944 | 0.004581
670 | 1.281234 | 0.004555
671 | 1.287354 | 0.004498
672 | 1.293758 | 0.004509
673 | 1.299991 | 0.00464
674 | 1.306167 | 0.004596
675 | 1.312457 | 0.004645
676 | 1.318691 | 0.004744
677 | 1.324981 | 0.004989
678 | 1.331158 | 0.00523
679 | 1.337504 | 0.005976
680 | 1.343737 | 0.007569
681 | 1.349914 | 0.008973
682 | 1.356261 | 0.010545
683 | 1.362381 | 0.011708
684 | 1.368784 | 0.012489
685 | 1.374961 | 0.013741
686 | 1.381194 | 0.015328
687 | 1.387484 | 0.016965
688 | 1.393661 | 0.018868
689 | 1.400007 | 0.021763
690 | 1.406128 | 0.025693
691 | 1.412531 | 0.029884
692 | 1.418707 | 0.034326
693 | 1.424941 | 0.038946
694 | 1.431231 | 0.043886
695 | 1.437408 | 0.049246
696 | 1.443754 | 0.055336
697 | 1.449931 | 0.061436
698 | 1.456221 | 0.068042
699 | 1.462511 | 0.074416
700 | 1.468688 | 0.080623
701 | 1.474978 | 0.08669
702 | 1.481098 | 0.092382
703 | 1.487501 | 0.097936
704 | 1.493734 | 0.103206
705 | 1.499968 | 0.10791
706 | 1.506201 | 0.112181
707 | 1.512491 | 0.115846
708 | 1.518781 | 0.119443
709 | 1.524901 | 0.122706
710 | 1.531247 | 0.126042
711 | 1.537481 | 0.129464
712 | 1.543658 | 0.132682
713 | 1.549948 | 0.135894
714 | 1.556181 | 0.139273
715 | 1.562528 | 0.142615
716 | 1.568704 | 0.145889
717 | 1.574994 | 0.149373
718 | 1.581228 | 0.152599
719 | 1.587404 | 0.155195
720 | 1.593751 | 0.15813
721 | 1.599871 | 0.161059
722 | 1.606274 | 0.164033
723 | 1.612451 | 0.166778
724 | 1.618684 | 0.16935
725 | 1.624974 | 0.171867
726 | 1.631151 | 0.174229
727 | 1.637498 | 0.177272
728 | 1.643618 | 0.17994
729 | 1.650021 | 0.182748
730 | 1.656198 | 0.18467
731 | 1.662431 | 0.186392
732 | 1.668721 | 0.189072
733 | 1.674954 | 0.191099
734 | 1.681188 | 0.193361
735 | 1.687478 | 0.195281
736 | 1.693768 | 0.196874
737 | 1.700001 | 0.199209
738 | 1.706178 | 0.201127
739 | 1.712468 | 0.202795
740 | 1.718588 | 0.203984
741 | 1.725048 | 0.205547
742 | 1.731224 | 0.208023
743 | 1.737458 | 0.209696
744 | 1.743691 | 0.211208
745 | 1.749924 | 0.213078
746 | 1.756271 | 0.215042
747 | 1.762391 | 0.215539
748 | 1.768738 | 0.216603
749 | 1.774971 | 0.218373
750 | 1.781204 | 0.221212
751 | 1.787494 | 0.222014
752 | 1.793671 | 0.220932
753 | 1.799961 | 0.22125
754 | 1.806194 | 0.223075
755 | 1.812484 | 0.222768
756 | 1.818718 | 0.224419
757 | 1.824894 | 0.22649
758 | 1.831241 | 0.227947
759 | 1.837418 | 0.223901
760 | 1.843764 | 0.225066
761 | 1.849941 | 0.228235
762 | 1.856174 | 0.229317
763 | 1.862464 | 0.228526
764 | 1.868641 | 0.229929
765 | 1.874988 | 0.227934
766 | 1.881164 | 0.218098
767 | 1.887511 | 0.217443
768 | 1.893744 | 0.219325
769 | 1.899978 | 0.174304
770 | 1.901224 | 0.047729
771 | 1.907515 | 0.058889
772 | 1.913634 | 0.06722
773 | 1.920038 | 0.075957
774 | 1.926214 | 0.083711
775 | 1.932391 | 0.088208
776 | 1.938738 | 0.093057
777 | 1.944915 | 0.09723
778 | 1.951261 | 0.100367
779 | 1.957438 | 0.10393
780 | 1.963728 | 0.106427
781 | 1.969961 | 0.109451
782 | 1.976195 | 0.111255
783 | 1.982485 | 0.11423
784 | 1.988605 | 0.116605
785 | 1.995008 | 0.119776
786 | 2.001184 | 0.123849
787 | 2.007474 | 0.125014
788 | 2.013708 | 0.127984
789 | 2.019941 | 0.131462
790 | 2.026231 | 0.135723
791 | 2.032408 | 0.139987
792 | 2.038755 | 0.143612
793 | 2.044988 | 0.146502
794 | 2.051165 | 0.147049
795 | 2.057455 | 0.149066
796 | 2.063688 | 0.152108
797 | 2.069978 | 0.154259
798 | 2.076211 | 0.156511
799 | 2.082501 | 0.159104
800 | 2.088735 | 0.161106
801 | 2.094911 | 0.161517
802 | 2.101258 | 0.163192
803 | 2.107378 | 0.164261
804 | 2.113781 | 0.162872
805 | 2.119958 | 0.165303
806 | 2.126191 | 0.167496
807 | 2.132481 | 0.167669
808 | 2.138658 | 0.169723
809 | 2.145005 | 0.17368
810 | 2.151181 | 0.177637
811 | 2.157528 | 0.181079
812 | 2.163705 | 0.182404
813 | 2.169938 | 0.184422
814 | 2.176228 | 0.188564
815 | 2.182348 | 0.19221
816 | 2.188751 | 0.195246
817 | 2.194928 | 0.198519
818 | 2.201218 | 0.200601
819 | 2.207452 | 0.201882
820 | 2.213685 | 0.205484
821 | 2.220031 | 0.210295
822 | 2.226095 | 0.213817
823 | 2.232555 | 0.21719
824 | 2.238731 | 0.2175
825 | 2.244908 | 0.218125
826 | 2.251198 | 0.22315
827 | 2.257431 | 0.227479
828 | 2.263721 | 0.231331
829 | 2.269898 | 0.233885
830 | 2.276245 | 0.234406
831 | 2.282478 | 0.232619
832 | 2.288655 | 0.237846
833 | 2.295001 | 0.242782
834 | 2.301178 | 0.246611
835 | 2.307525 | 0.249299
836 | 2.313701 | 0.24815
837 | 2.319991 | 0.251715
838 | 2.326225 | 0.25718
839 | 2.332458 | 0.262466
840 | 2.338748 | 0.267407
841 | 2.344868 | 0.271828
842 | 2.351271 | 0.275886
843 | 2.357448 | 0.2787
844 | 2.363681 | 0.276635
845 | 2.369972 | 0.27232
846 | 2.376205 | 0.279183
847 | 2.382495 | 0.2859
848 | 2.388671 | 0.29142
849 | 2.395018 | 0.29673
850 | 2.401251 | 0.300914
851 | 2.407428 | 0.304854
852 | 2.413718 | 0.308648
853 | 2.419895 | 0.311989
854 | 2.426241 | 0.314089
855 | 2.432475 | 0.312304
856 | 2.438765 | 0.309235
857 | 2.444998 | 0.316645
858 | 2.451175 | 0.322264
859 | 2.457522 | 0.32793
860 | 2.463585 | 0.332342
861 | 2.470045 | 0.336912
862 | 2.476222 | 0.340187
863 | 2.482455 | 0.341059
864 | 2.483815 | 0.273165
865 | 2.484948 | 0.080745
866 | 2.491238 | 0.093931
867 | 2.497472 | 0.104174
868 | 2.503705 | 0.11385
869 | 2.509995 | 0.123348
870 | 2.516172 | 0.132497
871 | 2.522518 | 0.142043
872 | 2.528638 | 0.150839
873 | 2.535042 | 0.160173
874 | 2.541218 | 0.168886
875 | 2.547395 | 0.17699
876 | 2.553742 | 0.183075
877 | 2.559918 | 0.190082
878 | 2.566265 | 0.197971
879 | 2.572442 | 0.203427
880 | 2.578788 | 0.207732
881 | 2.584965 | 0.214797
882 | 2.591142 | 0.221629
883 | 2.597488 | 0.22684
884 | 2.603608 | 0.229337
885 | 2.610012 | 0.236207
886 | 2.616245 | 0.2428
887 | 2.622478 | 0.248346
888 | 2.628712 | 0.251447
889 | 2.634945 | 0.255311
890 | 2.641292 | 0.261185
891 | 2.647412 | 0.267071
892 | 2.653758 | 0.27314
893 | 2.659992 | 0.277242
894 | 2.666225 | 0.275344
895 | 2.672458 | 0.277168
896 | 2.678692 | 0.283779
897 | 2.685039 | 0.289921
898 | 2.691159 | 0.294281
899 | 2.697505 | 0.29391
900 | 2.700055 | 0.123653
901 | 2.706175 | 0.143096
902 | 2.712408 | 0.153959
903 | 2.718755 | 0.164564
904 | 2.724988 | 0.174661
905 | 2.731165 | 0.184517
906 | 2.737455 | 0.194457
907 | 2.743689 | 0.204381
908 | 2.750035 | 0.214192
909 | 2.756212 | 0.223859
910 | 2.762502 | 0.233944
911 | 2.768735 | 0.243761
912 | 2.774912 | 0.253199
913 | 2.781202 | 0.262439
914 | 2.787378 | 0.270424
915 | 2.793782 | 0.277441
916 | 2.799958 | 0.283627
917 | 2.806192 | 0.289638
918 | 2.812482 | 0.295602
919 | 2.818659 | 0.300541
920 | 2.825005 | 0.304483
921 | 2.831182 | 0.30664
922 | 2.837529 | 0.309824
923 | 2.843762 | 0.315103
924 | 2.849938 | 0.320242
925 | 2.856228 | 0.325398
926 | 2.862348 | 0.329192
927 | 2.868752 | 0.332077
928 | 2.874928 | 0.334908
929 | 2.881218 | 0.340067
930 | 2.887508 | 0.345866
931 | 2.893685 | 0.351148
932 | 2.899975 | 0.356553
933 | 2.906095 | 0.360878
934 | 2.912555 | 0.364695
935 | 2.918732 | 0.36253
936 | 2.920149 | 0.229857
937 | 2.921282 | 0.147652
938 | 2.927402 | 0.160198
939 | 2.933748 | 0.171283
940 | 2.939925 | 0.181724
941 | 2.946215 | 0.19221
942 | 2.952505 | 0.202279
943 | 2.958682 | 0.21223
944 | 2.964971 | 0.22217
945 | 2.971092 | 0.231785
946 | 2.977552 | 0.241939
947 | 2.983728 | 0.25192
948 | 2.989905 | 0.261739
949 | 2.996252 | 0.272085
950 | 3.002428 | 0.281828
951 | 3.008775 | 0.2919
952 | 3.014952 | 0.30119
953 | 3.021242 | 0.310318
954 | 3.027475 | 0.318242
955 | 3.033652 | 0.325815
956 | 3.039998 | 0.334162
957 | 3.046118 | 0.34187
958 | 3.052522 | 0.348643
959 | 3.058698 | 0.355096
960 | 3.064932 | 0.361076
961 | 3.071222 | 0.366906
962 | 3.077399 | 0.371982
963 | 3.083745 | 0.377042
964 | 3.089865 | 0.381452
965 | 3.096268 | 0.386615
966 | 3.102445 | 0.390995
967 | 3.108679 | 0.395494
968 | 3.114969 | 0.399976
969 | 3.121145 | 0.404667
970 | 3.127492 | 0.409518
971 | 3.133668 | 0.414043
972 | 3.140015 | 0.418861
973 | 3.143585 | 0.421279
974 | 3.145172 | 0.104495
975 | 3.151235 | 0.12479
976 | 3.157469 | 0.134939
977 | 3.163645 | 0.144234
978 | 3.169991 | 0.153743
979 | 3.176111 | 0.162992
980 | 3.182515 | 0.173027
981 | 3.188749 | 0.182712
982 | 3.194925 | 0.192748
983 | 3.201215 | 0.202809
984 | 3.207448 | 0.212981
985 | 3.213682 | 0.223443
986 | 3.219972 | 0.175824
987 | 3.226262 | 0.184554
988 | 3.232438 | 0.19674
989 | 3.238672 | 0.208007
990 | 3.244962 | 0.218816
991 | 3.251138 | 0.227036
992 | 3.257485 | 0.235753
993 | 3.263662 | 0.243869
994 | 3.269952 | 0.251176
995 | 3.276242 | 0.257323
996 | 3.282419 | 0.262802
997 | 3.288709 | 0.268841
998 | 3.294885 | 0.274837
999 | 3.301289 | 0.281321
1000 | 3.307522 | 0.288145
1001 | 3.313699 | 0.294445
1002 | 3.319932 | 0.300938
1003 | 3.326165 | 0.307532
1004 | 3.332512 | 0.313967
1005 | 3.338689 | 0.319224
1006 | 3.344978 | 0.322001
1007 | 3.351269 | 0.32428
1008 | 3.357389 | 0.327264
1009 | 3.363678 | 0.330261
1010 | 3.369912 | 0.332721
1011 | 3.376259 | 0.336435
1012 | 3.382492 | 0.339814
1013 | 3.388725 | 0.342203
1014 | 3.394959 | 0.344673
1015 | 3.401192 | 0.346349
1016 | 3.407482 | 0.348541
1017 | 3.413602 | 0.350733
1018 | 3.420005 | 0.353107
1019 | 3.426182 | 0.355437
1020 | 3.432415 | 0.357644
1021 | 3.438762 | 0.359684
1022 | 3.444939 | 0.361006
1023 | 3.451229 | 0.363925
1024 | 3.457405 | 0.366036
1025 | 3.463752 | 0.368286
1026 | 3.469985 | 0.370451
1027 | 3.476162 | 0.373187
1028 | 3.482509 | 0.377019
1029 | 3.488628 | 0.37872
1030 | 3.495032 | 0.379233
1031 | 3.501208 | 0.3815
1032 | 3.507499 | 0.301392
1033 | 3.513732 | 0.317909
1034 | 3.519909 | 0.331425
1035 | 3.526255 | 0.34135
1036 | 3.532375 | 0.348086
1037 | 3.538779 | 0.354593
1038 | 3.544955 | 0.362151
1039 | 3.551189 | 0.367784
1040 | 3.557479 | 0.374082
1041 | 3.563712 | 0.377924
1042 | 3.570002 | 0.382652
1043 | 3.576179 | 0.388167
1044 | 3.582525 | 0.390658
1045 | 3.588702 | 0.39328
1046 | 3.594879 | 0.398167
1047 | 3.601226 | 0.403247
1048 | 3.607402 | 0.406541
1049 | 3.613749 | 0.403125
1050 | 3.619925 | 0.40133
1051 | 3.622759 | -0.018044
Specimen: 3
Number of data points: 1099
Maximum Load point: 1023 Maximum Load: 0.34520 kN
Maximum Extension point: 1099 Maximum Extension: 3.79508 mm
___________________________________________________
1 | 0 | -0.000146
2 | 0.000453 | -0.000163
3 | 0.001813 | -0.000265
4 | 0.0034 | -0.000227
5 | 0.004817 | -0.00022
6 | 0.006177 | -0.000284
7 | 0.007423 | -0.000288
8 | 0.00867 | -0.000277
9 | 0.00986 | -0.000399
10 | 0.011163 | -0.000312
11 | 0.012353 | -0.000288
12 | 0.013713 | -8.5e-05
13 | 0.01496 | -0.000163
14 | 0.01615 | -0.00021
15 | 0.017453 | -0.000258
16 | 0.0187 | -0.000235
17 | 0.019947 | -0.000263
18 | 0.021137 | -0.000316
19 | 0.022383 | -0.000318
20 | 0.02363 | -0.000427
21 | 0.024933 | -0.000217
22 | 0.02618 | -0.000186
23 | 0.027427 | -0.000248
24 | 0.02873 | -0.000178
25 | 0.030033 | -0.000224
26 | 0.031223 | -0.000171
27 | 0.032413 | -0.000317
28 | 0.033603 | -0.000282
29 | 0.034963 | -0.000234
30 | 0.03621 | -0.000268
31 | 0.037457 | -0.000366
32 | 0.03876 | -0.000189
33 | 0.040063 | -0.000148
34 | 0.041253 | -0.000111
35 | 0.042443 | -6.1e-05
36 | 0.043633 | 0.000194
37 | 0.04488 | 0.000342
38 | 0.046183 | 0.000732
39 | 0.04743 | 0.000899
40 | 0.048677 | 0.000988
41 | 0.04998 | 0.001195
42 | 0.051283 | 0.0013
43 | 0.052473 | 0.001328
44 | 0.053663 | 0.001625
45 | 0.05491 | 0.001906
46 | 0.056157 | 0.002091
47 | 0.05746 | 0.002248
48 | 0.058707 | 0.00237
49 | 0.059953 | 0.002743
50 | 0.061257 | 0.00301
51 | 0.062503 | 0.003274
52 | 0.063693 | 0.003521
53 | 0.064883 | 0.003545
54 | 0.06613 | 0.003634
55 | 0.067433 | 0.003605
56 | 0.068737 | 0.003685
57 | 0.069983 | 0.003802
58 | 0.071287 | 0.003817
59 | 0.072533 | 0.003903
60 | 0.073723 | 0.003931
61 | 0.074913 | 0.00408
62 | 0.07616 | 0.004194
63 | 0.07735 | 0.004082
64 | 0.07871 | 0.004316
65 | 0.079957 | 0.004405
66 | 0.081203 | 0.004257
67 | 0.08245 | 0.004167
68 | 0.08381 | 0.004261
69 | 0.084943 | 0.004234
70 | 0.086133 | 0.00414
71 | 0.087437 | 0.004221
72 | 0.088683 | 0.004316
73 | 0.089987 | 0.00422
74 | 0.091233 | 0.004244
75 | 0.09248 | 0.004303
76 | 0.093727 | 0.004318
77 | 0.09503 | 0.004266
78 | 0.096163 | 0.004207
79 | 0.09741 | 0.004217
80 | 0.098657 | 0.004289
81 | 0.09996 | 0.004237
82 | 0.101263 | 0.004392
83 | 0.102453 | 0.004428
84 | 0.103757 | 0.004323
85 | 0.10506 | 0.004343
86 | 0.10625 | 0.004247
87 | 0.10744 | 0.004214
88 | 0.108687 | 0.004259
89 | 0.109877 | 0.004202
90 | 0.11118 | 0.004214
91 | 0.112483 | 0.00419
92 | 0.11373 | 0.004275
93 | 0.114977 | 0.004369
94 | 0.11628 | 0.004268
95 | 0.11747 | 0.004341
96 | 0.11866 | 0.004205
97 | 0.119963 | 0.004324
98 | 0.121153 | 0.004144
99 | 0.122457 | 0.004186
100 | 0.123703 | 0.004261
101 | 0.125007 | 0.004227
102 | 0.126253 | 0.004376
103 | 0.1275 | 0.004308
104 | 0.12869 | 0.004408
105 | 0.129937 | 0.004338
106 | 0.131127 | 0.004283
107 | 0.13243 | 0.004296
108 | 0.133733 | 0.004217
109 | 0.13498 | 0.004319
110 | 0.136227 | 0.004291
111 | 0.13753 | 0.004266
112 | 0.13872 | 0.004349
113 | 0.13991 | 0.004206
114 | 0.141213 | 0.004359
115 | 0.142403 | 0.004304
116 | 0.143707 | 0.004404
117 | 0.144953 | 0.004234
118 | 0.1462 | 0.004199
119 | 0.147503 | 0.004271
120 | 0.14875 | 0.004318
121 | 0.14994 | 0.004273
122 | 0.15113 | 0.004269
123 | 0.152433 | 0.004354
124 | 0.15368 | 0.004303
125 | 0.154983 | 0.004283
126 | 0.15623 | 0.004269
127 | 0.157477 | 0.004249
128 | 0.15878 | 0.004222
129 | 0.160027 | 0.004179
130 | 0.16116 | 0.004185
131 | 0.162407 | 0.004249
132 | 0.163597 | 0.004361
133 | 0.164957 | 0.004359
134 | 0.16626 | 0.004217
135 | 0.16745 | 0.004366
136 | 0.168753 | 0.004318
137 | 0.17 | 0.004274
138 | 0.17119 | 0.004295
139 | 0.17238 | 0.004106
140 | 0.173683 | 0.004236
141 | 0.17493 | 0.004157
142 | 0.176233 | 0.004259
143 | 0.17748 | 0.00433
144 | 0.178727 | 0.004275
145 | 0.18003 | 0.00434
146 | 0.181277 | 0.00425
147 | 0.18241 | 0.004209
148 | 0.183657 | 0.004207
149 | 0.184847 | 0.00412
150 | 0.186207 | 0.004169
151 | 0.187453 | 0.004219
152 | 0.1887 | 0.00442
153 | 0.189947 | 0.004335
154 | 0.19125 | 0.004439
155 | 0.192497 | 0.004323
156 | 0.19363 | 0.004286
157 | 0.194933 | 0.004195
158 | 0.196123 | 0.004179
159 | 0.197483 | 0.004162
160 | 0.19873 | 0.004185
161 | 0.199977 | 0.004311
162 | 0.20128 | 0.004313
163 | 0.202527 | 0.004234
164 | 0.203717 | 0.004232
165 | 0.204907 | 0.004305
166 | 0.206097 | 0.004264
167 | 0.2074 | 0.004224
168 | 0.208703 | 0.004214
169 | 0.20995 | 0.004338
170 | 0.211197 | 0.004217
171 | 0.2125 | 0.004211
172 | 0.213747 | 0.004395
173 | 0.214937 | 0.004393
174 | 0.216183 | 0.004366
175 | 0.217317 | 0.004251
176 | 0.218733 | 0.004301
177 | 0.220037 | 0.004314
178 | 0.221227 | 0.004177
179 | 0.22253 | 0.004237
180 | 0.223777 | 0.004212
181 | 0.225023 | 0.004191
182 | 0.226213 | 0.00439
183 | 0.22746 | 0.004295
184 | 0.22865 | 0.004268
185 | 0.229953 | 0.004414
186 | 0.2312 | 0.00426
187 | 0.232503 | 0.004215
188 | 0.23375 | 0.004189
189 | 0.234997 | 0.004241
190 | 0.236187 | 0.004185
191 | 0.237433 | 0.004171
192 | 0.238623 | 0.004318
193 | 0.239927 | 0.004351
194 | 0.24123 | 0.004366
195 | 0.242477 | 0.00427
196 | 0.24378 | 0.004251
197 | 0.245027 | 0.004365
198 | 0.246273 | 0.004269
199 | 0.247407 | 0.004229
200 | 0.248653 | 0.004187
201 | 0.249843 | 0.004169
202 | 0.251203 | 0.004318
203 | 0.252507 | 0.004369
204 | 0.253753 | 0.004275
205 | 0.255 | 0.004311
206 | 0.256303 | 0.004365
207 | 0.257493 | 0.004251
208 | 0.258683 | 0.004161
209 | 0.25993 | 0.00429
210 | 0.261177 | 0.004187
211 | 0.26248 | 0.004221
212 | 0.263727 | 0.004375
213 | 0.264973 | 0.004325
214 | 0.266277 | 0.004353
215 | 0.267523 | 0.004427
216 | 0.268714 | 0.004227
217 | 0.269904 | 0.004236
218 | 0.27115 | 0.004251
219 | 0.272453 | 0.004187
220 | 0.273757 | 0.004294
221 | 0.274947 | 0.004231
222 | 0.27625 | 0.004298
223 | 0.277553 | 0.00431
224 | 0.278744 | 0.004415
225 | 0.279934 | 0.004239
226 | 0.28118 | 0.004379
227 | 0.28237 | 0.004239
228 | 0.28373 | 0.004217
229 | 0.284977 | 0.0043
230 | 0.286224 | 0.004261
231 | 0.28747 | 0.004318
232 | 0.288774 | 0.004279
233 | 0.289964 | 0.004303
234 | 0.291154 | 0.004393
235 | 0.2924 | 0.004353
236 | 0.293647 | 0.004251
237 | 0.29495 | 0.004271
238 | 0.296197 | 0.004321
239 | 0.2975 | 0.004196
240 | 0.298747 | 0.004222
241 | 0.299994 | 0.00431
242 | 0.301184 | 0.004376
243 | 0.30243 | 0.004313
244 | 0.30362 | 0.00443
245 | 0.304924 | 0.004309
246 | 0.306227 | 0.004288
247 | 0.307474 | 0.004221
248 | 0.30872 | 0.004206
249 | 0.310024 | 0.004314
250 | 0.31127 | 0.004254
251 | 0.31246 | 0.004237
252 | 0.313707 | 0.004364
253 | 0.314897 | 0.004359
254 | 0.3162 | 0.004381
255 | 0.317504 | 0.004313
256 | 0.31875 | 0.004286
257 | 0.319997 | 0.004319
258 | 0.321244 | 0.004229
259 | 0.32249 | 0.004207
260 | 0.32368 | 0.004245
261 | 0.324984 | 0.004221
262 | 0.326174 | 0.004366
263 | 0.327477 | 0.004395
264 | 0.328724 | 0.004444
265 | 0.32997 | 0.00438
266 | 0.331274 | 0.004339
267 | 0.33252 | 0.004166
268 | 0.333654 | 0.004279
269 | 0.3349 | 0.004273
270 | 0.336147 | 0.004184
271 | 0.33745 | 0.004239
272 | 0.338754 | 0.004344
273 | 0.339944 | 0.004184
274 | 0.341247 | 0.004403
275 | 0.342494 | 0.004296
276 | 0.34374 | 0.004215
277 | 0.34493 | 0.004339
278 | 0.346177 | 0.004285
279 | 0.347367 | 0.004174
280 | 0.348727 | 0.004202
281 | 0.35003 | 0.00422
282 | 0.35122 | 0.004427
283 | 0.352524 | 0.00435
284 | 0.35377 | 0.004313
285 | 0.35496 | 0.004286
286 | 0.35615 | 0.004262
287 | 0.357454 | 0.004221
288 | 0.358644 | 0.004122
289 | 0.360004 | 0.004273
290 | 0.36125 | 0.004136
291 | 0.362497 | 0.00433
292 | 0.363744 | 0.004442
293 | 0.36499 | 0.004368
294 | 0.36618 | 0.004333
295 | 0.367427 | 0.004311
296 | 0.368617 | 0.004257
297 | 0.369977 | 0.004186
298 | 0.371224 | 0.004269
299 | 0.372527 | 0.004255
300 | 0.373774 | 0.004247
301 | 0.37502 | 0.004215
302 | 0.37621 | 0.004358
303 | 0.3774 | 0.004331
304 | 0.378704 | 0.004285
305 | 0.379894 | 0.004341
306 | 0.381254 | 0.004335
307 | 0.3825 | 0.004254
308 | 0.383747 | 0.004273
309 | 0.384994 | 0.004197
310 | 0.386297 | 0.004195
311 | 0.38743 | 0.004247
312 | 0.388677 | 0.004345
313 | 0.389867 | 0.004254
314 | 0.39117 | 0.004354
315 | 0.392474 | 0.004445
316 | 0.39372 | 0.00433
317 | 0.394967 | 0.004284
318 | 0.39627 | 0.004264
319 | 0.397517 | 0.004251
320 | 0.39865 | 0.004216
321 | 0.399897 | 0.004215
322 | 0.401144 | 0.004423
323 | 0.402504 | 0.004419
324 | 0.40375 | 0.004474
325 | 0.40494 | 0.004326
326 | 0.406244 | 0.004271
327 | 0.407547 | 0.004289
328 | 0.40868 | 0.004224
329 | 0.409927 | 0.004338
330 | 0.411174 | 0.004329
331 | 0.41242 | 0.004232
332 | 0.413724 | 0.004493
333 | 0.41497 | 0.00439
334 | 0.416274 | 0.004402
335 | 0.41752 | 0.004399
336 | 0.418767 | 0.004422
337 | 0.4199 | 0.004309
338 | 0.421147 | 0.004309
339 | 0.422337 | 0.004205
340 | 0.423697 | 0.004273
341 | 0.425 | 0.004353
342 | 0.426247 | 0.004443
343 | 0.427494 | 0.004355
344 | 0.428797 | 0.004388
345 | 0.429987 | 0.004455
346 | 0.431177 | 0.004351
347 | 0.432424 | 0.004323
348 | 0.43367 | 0.004281
349 | 0.434974 | 0.004355
350 | 0.436277 | 0.004356
351 | 0.437467 | 0.004383
352 | 0.43877 | 0.004361
353 | 0.440017 | 0.004378
354 | 0.441207 | 0.004389
355 | 0.442454 | 0.004412
356 | 0.443644 | 0.004359
357 | 0.444947 | 0.004268
358 | 0.44625 | 0.00425
359 | 0.447497 | 0.004313
360 | 0.448744 | 0.004355
361 | 0.44999 | 0.004376
362 | 0.451237 | 0.004463
363 | 0.452427 | 0.004365
364 | 0.453674 | 0.004434
365 | 0.454864 | 0.004437
366 | 0.456167 | 0.004394
367 | 0.45747 | 0.004305
368 | 0.458717 | 0.004359
369 | 0.46002 | 0.004343
370 | 0.461267 | 0.00439
371 | 0.462514 | 0.004305
372 | 0.463704 | 0.004423
373 | 0.46495 | 0.004315
374 | 0.466197 | 0.00442
375 | 0.4675 | 0.00443
376 | 0.468747 | 0.004409
377 | 0.469937 | 0.004363
378 | 0.47124 | 0.00433
379 | 0.472544 | 0.004389
380 | 0.473734 | 0.004279
381 | 0.474924 | 0.004336
382 | 0.476114 | 0.004414
383 | 0.477417 | 0.004489
384 | 0.47872 | 0.004349
385 | 0.479967 | 0.004514
386 | 0.48127 | 0.004577
387 | 0.482517 | 0.004427
388 | 0.483764 | 0.004316
389 | 0.484897 | 0.004412
390 | 0.4862 | 0.00439
391 | 0.48739 | 0.004308
392 | 0.488694 | 0.00445
393 | 0.489997 | 0.004393
394 | 0.491187 | 0.004464
395 | 0.49249 | 0.004474
396 | 0.493794 | 0.004379
397 | 0.494984 | 0.004374
398 | 0.496174 | 0.004423
399 | 0.49742 | 0.004311
400 | 0.498667 | 0.00426
401 | 0.49997 | 0.004448
402 | 0.501217 | 0.004454
403 | 0.502464 | 0.004414
404 | 0.503767 | 0.0044
405 | 0.505014 | 0.004438
406 | 0.506204 | 0.004427
407 | 0.50745 | 0.004325
408 | 0.50864 | 0.004371
409 | 0.509944 | 0.00434
410 | 0.511247 | 0.004415
411 | 0.512437 | 0.004409
412 | 0.51374 | 0.004505
413 | 0.515044 | 0.004442
414 | 0.516234 | 0.004438
415 | 0.517424 | 0.004492
416 | 0.51867 | 0.004409
417 | 0.51986 | 0.004291
418 | 0.52122 | 0.004358
419 | 0.522524 | 0.004392
420 | 0.523714 | 0.004399
421 | 0.52496 | 0.004442
422 | 0.526264 | 0.004487
423 | 0.527454 | 0.004479
424 | 0.528644 | 0.004359
425 | 0.529947 | 0.004527
426 | 0.531137 | 0.004432
427 | 0.532497 | 0.004435
428 | 0.533744 | 0.004492
429 | 0.535047 | 0.004419
430 | 0.536237 | 0.00433
431 | 0.53754 | 0.00442
432 | 0.538674 | 0.0045
433 | 0.53992 | 0.004445
434 | 0.54111 | 0.004423
435 | 0.54247 | 0.004508
436 | 0.543717 | 0.004492
437 | 0.544964 | 0.004394
438 | 0.54621 | 0.004366
439 | 0.547514 | 0.004346
440 | 0.54876 | 0.004379
441 | 0.54995 | 0.004417
442 | 0.551197 | 0.004437
443 | 0.552387 | 0.004442
444 | 0.55369 | 0.004482
445 | 0.554994 | 0.004434
446 | 0.55624 | 0.004409
447 | 0.557487 | 0.004328
448 | 0.55879 | 0.0044
449 | 0.559924 | 0.004356
450 | 0.56117 | 0.004407
451 | 0.562417 | 0.004409
452 | 0.563664 | 0.004522
453 | 0.564967 | 0.004419
454 | 0.566214 | 0.004507
455 | 0.567517 | 0.004447
456 | 0.568764 | 0.004512
457 | 0.57001 | 0.00441
458 | 0.5712 | 0.004388
459 | 0.572447 | 0.004458
460 | 0.573637 | 0.004403
461 | 0.57494 | 0.004376
462 | 0.576244 | 0.004475
463 | 0.57749 | 0.004392
464 | 0.578737 | 0.004497
465 | 0.58004 | 0.004457
466 | 0.58123 | 0.004442
467 | 0.58242 | 0.004381
468 | 0.583667 | 0.004368
469 | 0.584857 | 0.004379
470 | 0.586217 | 0.004366
471 | 0.58752 | 0.00439
472 | 0.588767 | 0.004512
473 | 0.590014 | 0.004472
474 | 0.59126 | 0.004467
475 | 0.59245 | 0.004475
476 | 0.593697 | 0.004485
477 | 0.594944 | 0.004404
478 | 0.59619 | 0.004438
479 | 0.597494 | 0.004455
480 | 0.59874 | 0.004467
481 | 0.599987 | 0.004463
482 | 0.60129 | 0.004499
483 | 0.60248 | 0.004542
484 | 0.60367 | 0.004479
485 | 0.604917 | 0.004542
486 | 0.606107 | 0.004531
487 | 0.607467 | 0.00436
488 | 0.60877 | 0.00445
489 | 0.60996 | 0.004414
490 | 0.611264 | 0.004434
491 | 0.61251 | 0.004361
492 | 0.6137 | 0.004489
493 | 0.614947 | 0.004435
494 | 0.616194 | 0.004572
495 | 0.617384 | 0.004474
496 | 0.618687 | 0.004546
497 | 0.61999 | 0.004453
498 | 0.621237 | 0.004381
499 | 0.62254 | 0.004413
500 | 0.623787 | 0.0045
501 | 0.62492 | 0.004472
502 | 0.626167 | 0.004526
503 | 0.627357 | 0.004554
504 | 0.628717 | 0.004488
505 | 0.63002 | 0.004622
506 | 0.63121 | 0.004512
507 | 0.632514 | 0.004457
508 | 0.63376 | 0.004497
509 | 0.635007 | 0.00447
510 | 0.636197 | 0.004463
511 | 0.637444 | 0.004549
512 | 0.638634 | 0.004573
513 | 0.639937 | 0.004514
514 | 0.64124 | 0.00466
515 | 0.642487 | 0.004576
516 | 0.643734 | 0.004651
517 | 0.645037 | 0.004551
518 | 0.64617 | 0.004574
519 | 0.647417 | 0.004566
520 | 0.648664 | 0.004569
521 | 0.64991 | 0.004485
522 | 0.651214 | 0.004608
523 | 0.65246 | 0.004598
524 | 0.653764 | 0.004624
525 | 0.65501 | 0.004641
526 | 0.656257 | 0.004626
527 | 0.657447 | 0.004537
528 | 0.658694 | 0.004587
529 | 0.659827 | 0.004509
530 | 0.661244 | 0.004554
531 | 0.662547 | 0.004619
532 | 0.663737 | 0.004723
533 | 0.66504 | 0.004766
534 | 0.666287 | 0.004731
535 | 0.667477 | 0.004817
536 | 0.668667 | 0.00492
537 | 0.669914 | 0.004844
538 | 0.67116 | 0.004855
539 | 0.672464 | 0.00495
540 | 0.673767 | 0.004966
541 | 0.674957 | 0.00497
542 | 0.67626 | 0.005219
543 | 0.677507 | 0.005193
544 | 0.678697 | 0.005338
545 | 0.679944 | 0.005459
546 | 0.681134 | 0.005444
547 | 0.682437 | 0.005444
548 | 0.68374 | 0.005535
549 | 0.684987 | 0.005595
550 | 0.686234 | 0.005643
551 | 0.687537 | 0.005702
552 | 0.688727 | 0.005918
553 | 0.689917 | 0.005833
554 | 0.691164 | 0.005947
555 | 0.692354 | 0.005991
556 | 0.693714 | 0.006046
557 | 0.695017 | 0.006004
558 | 0.696207 | 0.006072
559 | 0.69751 | 0.006045
560 | 0.698814 | 0.006125
561 | 0.700004 | 0.006034
562 | 0.701194 | 0.00624
563 | 0.70244 | 0.00617
564 | 0.70363 | 0.006305
565 | 0.704934 | 0.006308
566 | 0.706237 | 0.006277
567 | 0.707484 | 0.006224
568 | 0.70873 | 0.006308
569 | 0.710034 | 0.00627
570 | 0.711167 | 0.006288
571 | 0.712414 | 0.006302
572 | 0.713604 | 0.006471
573 | 0.714964 | 0.006408
574 | 0.71621 | 0.006426
575 | 0.717457 | 0.006443
576 | 0.71876 | 0.006555
577 | 0.720064 | 0.006391
578 | 0.721254 | 0.006353
579 | 0.722444 | 0.006422
580 | 0.72369 | 0.006387
581 | 0.72488 | 0.006332
582 | 0.72624 | 0.006531
583 | 0.727487 | 0.006476
584 | 0.728677 | 0.006532
585 | 0.72998 | 0.006585
586 | 0.731284 | 0.006521
587 | 0.732474 | 0.006453
588 | 0.733664 | 0.006427
589 | 0.734967 | 0.006511
590 | 0.736157 | 0.006414
591 | 0.73746 | 0.006439
592 | 0.738707 | 0.006605
593 | 0.739954 | 0.006479
594 | 0.741257 | 0.006512
595 | 0.742504 | 0.006603
596 | 0.743694 | 0.006462
597 | 0.74494 | 0.006469
598 | 0.746187 | 0.006532
599 | 0.747434 | 0.006453
600 | 0.748737 | 0.006481
601 | 0.749984 | 0.006561
602 | 0.751287 | 0.006636
603 | 0.752534 | 0.006659
604 | 0.75378 | 0.006676
605 | 0.754914 | 0.006571
606 | 0.756217 | 0.006508
607 | 0.75735 | 0.006526
608 | 0.75871 | 0.006566
609 | 0.759957 | 0.006587
610 | 0.76619 | 0.006587
611 | 0.77248 | 0.006893
612 | 0.778657 | 0.007339
613 | 0.785004 | 0.008719
614 | 0.79118 | 0.010176
615 | 0.797414 | 0.011347
616 | 0.803704 | 0.012366
617 | 0.809937 | 0.012879
618 | 0.816227 | 0.014165
619 | 0.822404 | 0.015074
620 | 0.82875 | 0.016143
621 | 0.834984 | 0.016525
622 | 0.841161 | 0.016594
623 | 0.84745 | 0.016705
624 | 0.853684 | 0.016913
625 | 0.859974 | 0.017065
626 | 0.866207 | 0.017509
627 | 0.872497 | 0.017653
628 | 0.878731 | 0.017965
629 | 0.884964 | 0.017705
630 | 0.891254 | 0.017432
631 | 0.897374 | 0.016694
632 | 0.903777 | 0.01791
633 | 0.909954 | 0.01853
634 | 0.916187 | 0.01929
635 | 0.922477 | 0.019726
636 | 0.928654 | 0.020121
637 | 0.935001 | 0.020329
638 | 0.941177 | 0.019909
639 | 0.947524 | 0.019428
640 | 0.953757 | 0.01926
641 | 0.959934 | 0.019006
642 | 0.966224 | 0.019419
643 | 0.972457 | 0.019855
644 | 0.978747 | 0.020408
645 | 0.984924 | 0.020742
646 | 0.991271 | 0.021135
647 | 0.997504 | 0.021309
648 | 1.003681 | 0.021418
649 | 1.009971 | 0.021909
650 | 1.016091 | 0.022278
651 | 1.022494 | 0.022207
652 | 1.028727 | 0.022405
653 | 1.034961 | 0.021762
654 | 1.041194 | 0.020091
655 | 1.047427 | 0.01459
656 | 1.053774 | 0.019369
657 | 1.059894 | 0.022316
658 | 1.066241 | 0.025215
659 | 1.072474 | 0.027002
660 | 1.078651 | 0.028846
661 | 1.084997 | 0.030579
662 | 1.091174 | 0.032943
663 | 1.097521 | 0.034844
664 | 1.103697 | 0.037054
665 | 1.109987 | 0.039249
666 | 1.116277 | 0.042129
667 | 1.122454 | 0.044905
668 | 1.128744 | 0.047842
669 | 1.134864 | 0.05022
670 | 1.141267 | 0.052501
671 | 1.147444 | 0.053729
672 | 1.153677 | 0.054961
673 | 1.159967 | 0.056187
674 | 1.166201 | 0.057912
675 | 1.172491 | 0.059507
676 | 1.178667 | 0.061539
677 | 1.185014 | 0.063972
678 | 1.191191 | 0.066452
679 | 1.197424 | 0.068425
680 | 1.203714 | 0.07094
681 | 1.209947 | 0.073387
682 | 1.216237 | 0.075952
683 | 1.222471 | 0.078143
684 | 1.228761 | 0.08049
685 | 1.234994 | 0.082607
686 | 1.241171 | 0.08455
687 | 1.247461 | 0.086117
688 | 1.253637 | 0.086975
689 | 1.260041 | 0.086881
690 | 1.266217 | 0.085438
691 | 1.272451 | 0.079949
692 | 1.278741 | 0.079974
693 | 1.284917 | 0.082046
694 | 1.291264 | 0.085095
695 | 1.297384 | 0.087824
696 | 1.303787 | 0.090797
697 | 1.309964 | 0.092352
698 | 1.316197 | 0.093613
699 | 1.322487 | 0.094957
700 | 1.328664 | 0.095541
701 | 1.335011 | 0.096804
702 | 1.341187 | 0.098446
703 | 1.347478 | 0.098929
704 | 1.353767 | 0.09847
705 | 1.359944 | 0.101762
706 | 1.366234 | 0.103249
707 | 1.372411 | 0.104251
708 | 1.378757 | 0.106126
709 | 1.384991 | 0.10773
710 | 1.391224 | 0.109371
711 | 1.397401 | 0.111299
712 | 1.403691 | 0.113303
713 | 1.409981 | 0.115705
714 | 1.416158 | 0.117704
715 | 1.422504 | 0.119926
716 | 1.428738 | 0.122475
717 | 1.434914 | 0.124462
718 | 1.441204 | 0.126819
719 | 1.447438 | 0.128746
720 | 1.453728 | 0.130906
721 | 1.459961 | 0.132894
722 | 1.466251 | 0.134478
723 | 1.472541 | 0.135865
724 | 1.478661 | 0.137341
725 | 1.485008 | 0.139067
726 | 1.491128 | 0.140311
727 | 1.497531 | 0.141534
728 | 1.503708 | 0.142894
729 | 1.509941 | 0.143882
730 | 1.516231 | 0.145006
731 | 1.522408 | 0.145103
732 | 1.528754 | 0.146039
733 | 1.534931 | 0.146388
734 | 1.541278 | 0.14727
735 | 1.547511 | 0.148566
736 | 1.553631 | 0.15024
737 | 1.559978 | 0.15263
738 | 1.566154 | 0.15626
739 | 1.572501 | 0.159119
740 | 1.578734 | 0.161704
741 | 1.584967 | 0.163589
742 | 1.591258 | 0.165938
743 | 1.597434 | 0.167835
744 | 1.603724 | 0.170091
745 | 1.609901 | 0.171788
746 | 1.616304 | 0.1743
747 | 1.622481 | 0.176153
748 | 1.628657 | 0.177704
749 | 1.634948 | 0.178889
750 | 1.641181 | 0.181018
751 | 1.647471 | 0.182576
752 | 1.653648 | 0.183307
753 | 1.659994 | 0.184282
754 | 1.666227 | 0.185332
755 | 1.672404 | 0.184681
756 | 1.678751 | 0.184032
757 | 1.684928 | 0.181904
758 | 1.691274 | 0.177534
759 | 1.697451 | 0.174048
760 | 1.703741 | 0.170561
761 | 1.710031 | 0.163931
762 | 1.714961 | 0.145228
763 | 1.718644 | 0.127642
764 | 1.724991 | 0.12019
765 | 1.731224 | 0.120886
766 | 1.737401 | 0.12256
767 | 1.743748 | 0.125367
768 | 1.749868 | 0.126985
769 | 1.756271 | 0.128575
770 | 1.762504 | 0.129549
771 | 1.768738 | 0.129716
772 | 1.774971 | 0.13042
773 | 1.781148 | 0.131987
774 | 1.787494 | 0.134345
775 | 1.793615 | 0.137487
776 | 1.800018 | 0.141098
777 | 1.806251 | 0.145232
778 | 1.812428 | 0.14842
779 | 1.818718 | 0.153046
780 | 1.824951 | 0.156705
781 | 1.831241 | 0.160395
782 | 1.837418 | 0.164118
783 | 1.843764 | 0.167646
784 | 1.849941 | 0.171558
785 | 1.856174 | 0.175625
786 | 1.862464 | 0.1794
787 | 1.868641 | 0.182763
788 | 1.874988 | 0.185438
789 | 1.881221 | 0.188005
790 | 1.887454 | 0.189405
791 | 1.893688 | 0.19096
792 | 1.899921 | 0.191344
793 | 1.906268 | 0.192419
794 | 1.912388 | 0.192785
795 | 1.918791 | 0.192043
796 | 1.925024 | 0.192534
797 | 1.931201 | 0.191923
798 | 1.937491 | 0.191527
799 | 1.943668 | 0.189685
800 | 1.950014 | 0.188438
801 | 1.956191 | 0.187364
802 | 1.962481 | 0.179899
803 | 1.968771 | 0.171988
804 | 1.974891 | 0.159954
805 | 1.981238 | 0.150345
806 | 1.987358 | 0.148349
807 | 1.993761 | 0.148079
808 | 1.999938 | 0.146869
809 | 2.006228 | 0.146451
810 | 2.012461 | 0.145266
811 | 2.018694 | 0.139545
812 | 2.025041 | 0.128373
813 | 2.031161 | 0.121646
814 | 2.037508 | 0.113403
815 | 2.043741 | 0.107001
816 | 2.049918 | 0.099787
817 | 2.056208 | 0.097699
818 | 2.062385 | 0.097617
819 | 2.068788 | 0.098684
820 | 2.074965 | 0.099712
821 | 2.081255 | 0.101379
822 | 2.087488 | 0.102516
823 | 2.093664 | 0.104778
824 | 2.099955 | 0.107105
825 | 2.106188 | 0.108578
826 | 2.112535 | 0.108429
827 | 2.118711 | 0.110076
828 | 2.124945 | 0.111929
829 | 2.131234 | 0.114439
830 | 2.137411 | 0.116782
831 | 2.143758 | 0.116528
832 | 2.149878 | 0.118607
833 | 2.156281 | 0.122004
834 | 2.162458 | 0.124359
835 | 2.168691 | 0.12616
836 | 2.174981 | 0.128783
837 | 2.181215 | 0.130837
838 | 2.187505 | 0.132528
839 | 2.193681 | 0.134774
840 | 2.200028 | 0.135807
841 | 2.206205 | 0.137385
842 | 2.212381 | 0.14083
843 | 2.218728 | 0.142045
844 | 2.224848 | 0.142098
845 | 2.231251 | 0.145911
846 | 2.237485 | 0.146532
847 | 2.243718 | 0.148188
848 | 2.249951 | 0.150386
849 | 2.256185 | 0.151492
850 | 2.262532 | 0.153932
851 | 2.268651 | 0.155407
852 | 2.274998 | 0.155825
853 | 2.281231 | 0.157944
854 | 2.287408 | 0.156563
855 | 2.293698 | 0.160197
856 | 2.299931 | 0.162804
857 | 2.306221 | 0.165526
858 | 2.312454 | 0.167341
859 | 2.318745 | 0.168816
860 | 2.324978 | 0.172003
861 | 2.331155 | 0.175448
862 | 2.337501 | 0.175269
863 | 2.343621 | 0.174639
864 | 2.350025 | 0.178368
865 | 2.356201 | 0.181655
866 | 2.362492 | 0.184674
867 | 2.368725 | 0.186691
868 | 2.374901 | 0.18517
869 | 2.381248 | 0.188718
870 | 2.387425 | 0.191704
871 | 2.393771 | 0.19471
872 | 2.399948 | 0.19808
873 | 2.406181 | 0.201645
874 | 2.412471 | 0.204079
875 | 2.418705 | 0.204679
876 | 2.424995 | 0.207417
877 | 2.431171 | 0.210659
878 | 2.437518 | 0.213664
879 | 2.443751 | 0.217357
880 | 2.449928 | 0.219842
881 | 2.456218 | 0.221734
882 | 2.462395 | 0.219958
883 | 2.468741 | 0.221673
884 | 2.474975 | 0.226044
885 | 2.481208 | 0.230319
886 | 2.487498 | 0.233447
887 | 2.493675 | 0.234896
888 | 2.500022 | 0.232787
889 | 2.506198 | 0.232311
890 | 2.512488 | 0.238248
891 | 2.518778 | 0.243373
892 | 2.524898 | 0.24684
893 | 2.531188 | 0.247613
894 | 2.537421 | 0.239183
895 | 2.543768 | 0.246326
896 | 2.549945 | 0.252147
897 | 2.556292 | 0.256623
898 | 2.562468 | 0.259286
899 | 2.568645 | 0.255353
900 | 2.574992 | 0.258324
901 | 2.581111 | 0.263638
902 | 2.587515 | 0.268297
903 | 2.593692 | 0.270182
904 | 2.597545 | 0.12749
905 | 2.603665 | 0.145251
906 | 2.610012 | 0.156875
907 | 2.616245 | 0.167974
908 | 2.622422 | 0.178362
909 | 2.628768 | 0.18922
910 | 2.634888 | 0.199274
911 | 2.641235 | 0.2095
912 | 2.647468 | 0.219118
913 | 2.653702 | 0.228547
914 | 2.659992 | 0.237124
915 | 2.666168 | 0.24482
916 | 2.672458 | 0.251774
917 | 2.678635 | 0.257073
918 | 2.685039 | 0.257668
919 | 2.687475 | 0.145935
920 | 2.693765 | 0.161928
921 | 2.699828 | 0.173119
922 | 2.706288 | 0.184557
923 | 2.712465 | 0.195143
924 | 2.718699 | 0.205597
925 | 2.724988 | 0.215812
926 | 2.731165 | 0.225392
927 | 2.737512 | 0.234751
928 | 2.743632 | 0.242962
929 | 2.750035 | 0.250457
930 | 2.756268 | 0.256012
931 | 2.762445 | 0.259291
932 | 2.768735 | 0.260434
933 | 2.774912 | 0.260872
934 | 2.781258 | 0.266506
935 | 2.787435 | 0.271258
936 | 2.793725 | 0.275934
937 | 2.799958 | 0.279765
938 | 2.805058 | 0.149141
939 | 2.811235 | 0.165179
940 | 2.817412 | 0.176902
941 | 2.823758 | 0.18785
942 | 2.829878 | 0.198381
943 | 2.836282 | 0.20899
944 | 2.842458 | 0.219516
945 | 2.848692 | 0.229137
946 | 2.854925 | 0.239074
947 | 2.861159 | 0.248259
948 | 2.867505 | 0.257453
949 | 2.873682 | 0.265029
950 | 2.880028 | 0.271869
951 | 2.886262 | 0.277811
952 | 2.892382 | 0.283598
953 | 2.898728 | 0.28913
954 | 2.904848 | 0.293014
955 | 2.911252 | 0.292646
956 | 2.917485 | 0.29268
957 | 2.923718 | 0.298349
958 | 2.930009 | 0.304542
959 | 2.936185 | 0.309435
960 | 2.942475 | 0.313423
961 | 2.948765 | 0.151217
962 | 2.955055 | 0.167745
963 | 2.961232 | 0.179063
964 | 2.967408 | 0.19034
965 | 2.973698 | 0.200965
966 | 2.979932 | 0.211412
967 | 2.986279 | 0.221713
968 | 2.992455 | 0.231683
969 | 2.998745 | 0.241568
970 | 3.004979 | 0.251263
971 | 3.011212 | 0.260159
972 | 3.017445 | 0.268829
973 | 3.023622 | 0.276752
974 | 3.030025 | 0.284596
975 | 3.036202 | 0.291087
976 | 3.042435 | 0.297426
977 | 3.048725 | 0.302625
978 | 3.054902 | 0.306359
979 | 3.060059 | 0.245805
980 | 3.061249 | 0.190824
981 | 3.067369 | 0.20417
982 | 3.073772 | 0.215925
983 | 3.079948 | 0.227314
984 | 3.086182 | 0.238046
985 | 3.092472 | 0.248951
986 | 3.098705 | 0.25919
987 | 3.104995 | 0.269437
988 | 3.111228 | 0.278858
989 | 3.117518 | 0.287976
990 | 3.123752 | 0.29582
991 | 3.129929 | 0.302277
992 | 3.136218 | 0.30818
993 | 3.142338 | 0.313441
994 | 3.148798 | 0.318039
995 | 3.154975 | 0.32012
996 | 3.157525 | 0.192181
997 | 3.163645 | 0.208534
998 | 3.169991 | 0.220355
999 | 3.176225 | 0.231786
1000 | 3.182458 | 0.242426
1001 | 3.188749 | 0.253298
1002 | 3.194925 | 0.263271
1003 | 3.201272 | 0.273364
1004 | 3.207392 | 0.282354
1005 | 3.213795 | 0.291759
1006 | 3.219972 | 0.300019
1007 | 3.226205 | 0.307333
1008 | 3.232438 | 0.313188
1009 | 3.238672 | 0.318592
1010 | 3.245018 | 0.322852
1011 | 3.248759 | 0.218944
1012 | 3.254992 | 0.23633
1013 | 3.261111 | 0.24947
1014 | 3.267515 | 0.262518
1015 | 3.273692 | 0.274657
1016 | 3.279982 | 0.287051
1017 | 3.286215 | 0.298819
1018 | 3.292449 | 0.309821
1019 | 3.298739 | 0.319918
1020 | 3.304858 | 0.328585
1021 | 3.311262 | 0.336217
1022 | 3.317495 | 0.341811
1023 | 3.323672 | 0.3452
1024 | 3.326222 | 0.162218
1025 | 3.332512 | 0.17702
1026 | 3.338689 | 0.188828
1027 | 3.344922 | 0.199894
1028 | 3.351212 | 0.210738
1029 | 3.357445 | 0.220427
1030 | 3.363735 | 0.229877
1031 | 3.369912 | 0.237914
1032 | 3.376259 | 0.245108
1033 | 3.382492 | 0.251358
1034 | 3.388669 | 0.256421
1035 | 3.394959 | 0.260349
1036 | 3.401135 | 0.266294
1037 | 3.407539 | 0.271958
1038 | 3.413715 | 0.274842
1039 | 3.420005 | 0.279919
1040 | 3.426239 | 0.285923
1041 | 3.432415 | 0.289073
1042 | 3.438705 | 0.293206
1043 | 3.444825 | 0.297363
1044 | 3.451285 | 0.297452
1045 | 3.457462 | 0.300021
1046 | 3.463696 | 0.306286
1047 | 3.469985 | 0.309034
1048 | 3.476162 | 0.307629
1049 | 3.482509 | 0.310718
1050 | 3.488628 | 0.310145
1051 | 3.495032 | 0.31311
1052 | 3.501266 | 0.317024
1053 | 3.507442 | 0.316303
1054 | 3.513732 | 0.319663
1055 | 3.519909 | 0.321381
1056 | 3.526255 | 0.320916
1057 | 3.532432 | 0.32286
1058 | 3.538722 | 0.320749
1059 | 3.545012 | 0.323515
1060 | 3.551132 | 0.328259
1061 | 3.557479 | 0.325027
1062 | 3.563599 | 0.320981
1063 | 3.570002 | 0.326959
1064 | 3.576236 | 0.326478
1065 | 3.582412 | 0.328708
1066 | 3.588702 | 0.332073
1067 | 3.594936 | 0.323418
1068 | 3.601282 | 0.330736
1069 | 3.607402 | 0.334085
1070 | 3.613749 | 0.333219
1071 | 3.620039 | 0.336446
1072 | 3.626159 | 0.339213
1073 | 3.632506 | 0.340328
1074 | 3.638625 | 0.339616
1075 | 3.645029 | 0.343191
1076 | 3.651206 | 0.341033
1077 | 3.657495 | 0.341422
1078 | 3.663729 | 0.339753
1079 | 3.669906 | 0.339189
1080 | 3.676252 | 0.338054
1081 | 3.682372 | 0.336929
1082 | 3.688776 | 0.334189
1083 | 3.694952 | 0.33283
1084 | 3.701185 | 0.3302
1085 | 3.707476 | 0.329424
1086 | 3.713709 | 0.3236
1087 | 3.719999 | 0.32536
1088 | 3.726175 | 0.32122
1089 | 3.732522 | 0.319112
1090 | 3.738755 | 0.31371
1091 | 3.744932 | 0.306356
1092 | 3.751222 | 0.308243
1093 | 3.757456 | 0.299365
1094 | 3.763802 | 0.298439
1095 | 3.769922 | 0.299111
1096 | 3.776212 | 0.295502
1097 | 3.782502 | 0.296674
1098 | 3.788679 | 0.296897
1099 | 3.795082 | -0.001196
Specimen: 4
Number of data points: 1165
Maximum Load point: 1163 Maximum Load: 0.54652 kN
Maximum Extension point: 1165 Maximum Extension: 4.01761 mm
___________________________________________________
1 | 0 | -0.000109
2 | 0.000227 | -0.000288
3 | 0.001473 | -0.000286
4 | 0.003627 | -0.00032
5 | 0.004873 | -0.000273
6 | 0.006177 | -0.000216
7 | 0.007367 | -0.00025
8 | 0.00867 | -0.000184
9 | 0.009973 | -0.000258
10 | 0.011163 | -0.000342
11 | 0.012467 | -0.000303
12 | 0.013713 | -0.000322
13 | 0.01496 | -0.000308
14 | 0.01615 | -0.000238
15 | 0.017453 | -0.000276
16 | 0.018643 | -0.000203
17 | 0.019947 | -0.000201
18 | 0.021193 | -0.000141
19 | 0.02244 | -0.000259
20 | 0.023743 | -0.000269
21 | 0.025047 | -0.00029
22 | 0.026237 | -0.000383
23 | 0.027427 | -0.000358
24 | 0.028673 | -0.00024
25 | 0.02992 | -0.000205
26 | 0.031223 | -0.000152
27 | 0.03247 | -0.000187
28 | 0.033773 | -0.000152
29 | 0.03502 | -0.000213
30 | 0.036267 | -0.000255
31 | 0.037457 | -0.00023
32 | 0.038703 | -0.000343
33 | 0.039893 | -0.000275
34 | 0.041197 | -0.000281
35 | 0.0425 | -0.000162
36 | 0.04369 | -0.000205
37 | 0.044993 | -0.00011
38 | 0.046297 | -0.00018
39 | 0.047487 | -0.000172
40 | 0.048677 | -0.000223
41 | 0.049923 | -0.000239
42 | 0.051113 | -0.000288
43 | 0.052473 | -0.000234
44 | 0.053777 | -0.000185
45 | 0.054967 | -0.000186
46 | 0.056213 | -0.000228
47 | 0.057517 | -1.6e-05
48 | 0.058707 | -0.00013
49 | 0.059897 | -0.000194
50 | 0.0612 | -0.000239
51 | 0.062447 | -0.000373
52 | 0.063693 | -0.000323
53 | 0.064997 | -0.000278
54 | 0.066243 | -0.000248
55 | 0.06749 | -0.000195
56 | 0.068793 | -0.000234
57 | 0.069927 | -0.000101
58 | 0.071173 | -0.000119
59 | 0.072363 | -0.000198
60 | 0.073723 | -0.000245
61 | 0.075027 | -0.000169
62 | 0.076217 | -0.000243
63 | 0.07752 | -0.000352
64 | 0.078767 | -0.000246
65 | 0.080013 | -0.000186
66 | 0.081203 | -0.000271
67 | 0.08245 | -0.000198
68 | 0.08364 | -0.000204
69 | 0.084943 | -0.000293
70 | 0.086247 | -0.00025
71 | 0.087493 | -0.000275
72 | 0.088797 | -0.000255
73 | 0.090043 | -0.00029
74 | 0.091177 | -0.000233
75 | 0.092423 | -0.000151
76 | 0.09367 | -0.000111
77 | 0.094917 | -0.000132
78 | 0.09622 | -8.1e-05
79 | 0.097467 | -0.00021
80 | 0.098713 | -0.000214
81 | 0.100017 | -0.000311
82 | 0.101263 | -0.000201
83 | 0.102397 | -0.000291
84 | 0.1037 | -0.00019
85 | 0.10489 | -0.00016
86 | 0.106193 | -0.00022
87 | 0.10744 | -0.000117
88 | 0.108687 | -9.9e-05
89 | 0.10999 | -0.000109
90 | 0.111293 | -0.000293
91 | 0.112483 | -0.000271
92 | 0.113673 | -0.000279
93 | 0.11492 | -0.000218
94 | 0.116223 | -0.000261
95 | 0.11747 | -0.000157
96 | 0.118717 | -0.000122
97 | 0.119963 | -3e-05
98 | 0.121267 | -0.000104
99 | 0.12257 | -0.000161
100 | 0.123703 | -0.000235
101 | 0.12495 | -0.000311
102 | 0.126083 | -0.000285
103 | 0.127443 | -0.000241
104 | 0.128747 | -0.000199
105 | 0.129993 | -0.000192
106 | 0.13124 | -0.000137
107 | 0.132543 | -5.5e-05
108 | 0.133733 | -9e-05
109 | 0.134923 | -0.00022
110 | 0.13617 | -0.0002
111 | 0.13736 | -0.000268
112 | 0.13872 | -0.000233
113 | 0.140023 | -0.000219
114 | 0.141213 | -0.000258
115 | 0.142517 | -7.7e-05
116 | 0.143763 | -0.000132
117 | 0.144953 | -5.7e-05
118 | 0.1462 | -0.000159
119 | 0.14739 | -0.000219
120 | 0.148693 | -0.000355
121 | 0.149997 | -0.000288
122 | 0.151243 | -0.00019
123 | 0.15249 | -0.000239
124 | 0.153793 | -0.000181
125 | 0.154983 | -5.7e-05
126 | 0.156173 | -0.000208
127 | 0.15742 | -7.2e-05
128 | 0.15861 | -0.000135
129 | 0.15997 | -0.00028
130 | 0.161273 | -0.000301
131 | 0.162463 | -0.000218
132 | 0.163767 | -0.000209
133 | 0.16507 | -0.000261
134 | 0.16626 | -0.000182
135 | 0.16745 | -0.000132
136 | 0.168697 | -0.000187
137 | 0.169887 | -6.7e-05
138 | 0.171247 | -0.000195
139 | 0.172493 | -0.000221
140 | 0.173797 | -0.000182
141 | 0.175043 | -0.000231
142 | 0.17629 | -0.000216
143 | 0.17748 | -0.000235
144 | 0.17867 | -0.000204
145 | 0.17986 | -0.000166
146 | 0.18122 | -0.00018
147 | 0.182523 | -0.000174
148 | 0.183713 | -0.000174
149 | 0.18496 | -0.000155
150 | 0.186263 | -0.000295
151 | 0.18751 | -0.000268
152 | 0.1887 | -0.00026
153 | 0.189947 | -0.00026
154 | 0.191137 | -0.00018
155 | 0.192497 | -1.8e-05
156 | 0.193743 | -0.000141
157 | 0.19499 | -5.3e-05
158 | 0.196293 | -0.000129
159 | 0.19754 | -0.000192
160 | 0.19873 | -0.000206
161 | 0.19992 | -0.000144
162 | 0.201223 | -0.000164
163 | 0.202413 | -0.000244
164 | 0.203717 | -0.000205
165 | 0.204963 | -0.000225
166 | 0.20621 | -0.000116
167 | 0.207513 | -0.000105
168 | 0.20876 | -7.1e-05
169 | 0.20995 | -0.000241
170 | 0.211197 | -0.000221
171 | 0.212387 | -0.00027
172 | 0.21369 | -0.000209
173 | 0.214993 | -0.000221
174 | 0.21624 | -0.000162
175 | 0.217543 | -0.000129
176 | 0.21879 | -8.4e-05
177 | 0.220037 | -0.000132
178 | 0.22117 | -0.000134
179 | 0.222417 | -0.000195
180 | 0.223663 | -0.000226
181 | 0.224967 | -0.000177
182 | 0.226213 | -0.000251
183 | 0.227403 | -0.000273
184 | 0.228707 | -0.000208
185 | 0.230067 | -7.1e-05
186 | 0.231257 | -0.00011
187 | 0.232447 | -0.000164
188 | 0.233693 | -0.000213
189 | 0.234883 | -0.000255
190 | 0.236243 | -0.000211
191 | 0.23749 | -0.000166
192 | 0.238737 | -0.000179
193 | 0.24004 | -0.000233
194 | 0.241287 | -0.000172
195 | 0.24242 | -6.7e-05
196 | 0.243667 | -0.000214
197 | 0.244913 | -0.000156
198 | 0.246217 | -0.000165
199 | 0.24752 | -0.000206
200 | 0.24871 | -0.000291
201 | 0.249957 | -0.000241
202 | 0.25126 | -0.000248
203 | 0.252507 | -0.000306
204 | 0.253697 | -0.00014
205 | 0.254943 | -4.3e-05
206 | 0.256133 | -0.00014
207 | 0.257493 | -0.00014
208 | 0.25874 | -0.000149
209 | 0.259987 | -0.000219
210 | 0.261233 | -0.000258
211 | 0.262537 | -0.000251
212 | 0.263727 | -0.00019
213 | 0.264917 | -0.000206
214 | 0.26622 | -0.000191
215 | 0.26741 | -0.000208
216 | 0.268714 | -0.000192
217 | 0.270017 | -2.1e-05
218 | 0.271263 | -0.000137
219 | 0.27251 | -0.000132
220 | 0.273757 | -0.000229
221 | 0.274947 | -0.000263
222 | 0.276193 | -0.000238
223 | 0.277384 | -0.00029
224 | 0.278687 | -0.000226
225 | 0.280047 | -9.6e-05
226 | 0.281237 | -0.000205
227 | 0.28254 | -7.6e-05
228 | 0.283787 | -9.7e-05
229 | 0.284977 | -0.000223
230 | 0.286167 | -0.000243
231 | 0.28747 | -0.000187
232 | 0.28866 | -0.000261
233 | 0.289964 | -0.000161
234 | 0.29121 | -0.00011
235 | 0.292457 | -7.9e-05
236 | 0.29376 | -0.000147
237 | 0.295063 | -9.9e-05
238 | 0.296197 | -0.00016
239 | 0.297387 | -0.000295
240 | 0.29869 | -0.000238
241 | 0.299937 | -0.000285
242 | 0.30124 | -0.000284
243 | 0.302487 | -0.000355
244 | 0.303733 | -0.000194
245 | 0.305037 | -0.000106
246 | 0.306284 | -0.000132
247 | 0.307474 | -5.8e-05
248 | 0.30872 | -0.000154
249 | 0.30991 | -0.000165
250 | 0.311214 | -0.00025
251 | 0.31246 | -0.000167
252 | 0.313707 | -0.000211
253 | 0.31501 | -0.000214
254 | 0.316257 | -0.000254
255 | 0.317504 | -0.000177
256 | 0.318637 | -0.000134
257 | 0.31994 | -0.000176
258 | 0.32113 | -0.000162
259 | 0.32249 | -0.000203
260 | 0.323737 | -0.00029
261 | 0.324984 | -0.000223
262 | 0.326287 | -0.000284
263 | 0.327534 | -0.000236
264 | 0.328667 | -0.000208
265 | 0.329913 | -0.000111
266 | 0.33116 | -0.000127
267 | 0.332464 | -0.000176
268 | 0.33371 | -0.00017
269 | 0.335014 | -0.000181
270 | 0.33626 | -0.000228
271 | 0.337564 | -0.000198
272 | 0.338754 | -0.000223
273 | 0.339944 | -0.000192
274 | 0.34119 | -0.000125
275 | 0.34238 | -0.000165
276 | 0.34374 | -7.9e-05
277 | 0.345044 | -6.2e-05
278 | 0.346234 | -0.000142
279 | 0.347537 | -0.000131
280 | 0.348784 | -2.3e-05
281 | 0.349974 | 0.000131
282 | 0.351164 | 0.000434
283 | 0.35241 | 0.000598
284 | 0.353714 | 0.000747
285 | 0.35496 | 0.00108
286 | 0.356264 | 0.00124
287 | 0.35751 | 0.001522
288 | 0.358757 | 0.001693
289 | 0.36006 | 0.001794
290 | 0.361194 | 0.001865
291 | 0.36244 | 0.001976
292 | 0.36363 | 0.002231
293 | 0.36499 | 0.002189
294 | 0.366294 | 0.002172
295 | 0.367484 | 0.002195
296 | 0.368787 | 0.002305
297 | 0.370034 | 0.002665
298 | 0.371224 | 0.002847
299 | 0.372414 | 0.002832
300 | 0.37366 | 0.002928
301 | 0.374907 | 0.003038
302 | 0.37621 | 0.003209
303 | 0.377514 | 0.003262
304 | 0.37876 | 0.003411
305 | 0.380007 | 0.003528
306 | 0.38131 | 0.00348
307 | 0.382444 | 0.003675
308 | 0.38369 | 0.003743
309 | 0.38488 | 0.003758
310 | 0.386184 | 0.003707
311 | 0.387487 | 0.003794
312 | 0.388734 | 0.003851
313 | 0.38998 | 0.003946
314 | 0.391227 | 0.00398
315 | 0.39253 | 0.004086
316 | 0.39372 | 0.004044
317 | 0.39491 | 0.004154
318 | 0.3961 | 0.004156
319 | 0.39746 | 0.00419
320 | 0.398764 | 0.004024
321 | 0.40001 | 0.004245
322 | 0.401257 | 0.004181
323 | 0.40256 | 0.00418
324 | 0.40375 | 0.004218
325 | 0.40494 | 0.004268
326 | 0.406187 | 0.004209
327 | 0.407434 | 0.004278
328 | 0.408737 | 0.004219
329 | 0.409984 | 0.004184
330 | 0.41123 | 0.004085
331 | 0.412534 | 0.00411
332 | 0.41378 | 0.004077
333 | 0.41497 | 0.0041
334 | 0.41616 | 0.004166
335 | 0.41735 | 0.004277
336 | 0.41871 | 0.004329
337 | 0.420014 | 0.004265
338 | 0.42126 | 0.004198
339 | 0.422564 | 0.004229
340 | 0.42381 | 0.004186
341 | 0.425 | 0.004148
342 | 0.42619 | 0.004215
343 | 0.427437 | 0.004139
344 | 0.428627 | 0.004194
345 | 0.429987 | 0.004259
346 | 0.431234 | 0.004269
347 | 0.43248 | 0.004352
348 | 0.433784 | 0.004254
349 | 0.43503 | 0.004141
350 | 0.43622 | 0.004163
351 | 0.43741 | 0.004146
352 | 0.438714 | 0.004141
353 | 0.439904 | 0.004148
354 | 0.441207 | 0.004288
355 | 0.442454 | 0.004236
356 | 0.443757 | 0.004269
357 | 0.445004 | 0.004308
358 | 0.44625 | 0.004275
359 | 0.44744 | 0.004259
360 | 0.448687 | 0.004046
361 | 0.449877 | 0.004206
362 | 0.45118 | 0.004215
363 | 0.452484 | 0.004196
364 | 0.45373 | 0.004228
365 | 0.455034 | 0.004268
366 | 0.45628 | 0.004255
367 | 0.457527 | 0.004288
368 | 0.45866 | 0.004195
369 | 0.459907 | 0.004228
370 | 0.461097 | 0.004114
371 | 0.462457 | 0.004225
372 | 0.46376 | 0.004181
373 | 0.465007 | 0.004175
374 | 0.466254 | 0.004148
375 | 0.467557 | 0.004332
376 | 0.468747 | 0.004265
377 | 0.469937 | 0.004255
378 | 0.471184 | 0.004205
379 | 0.47243 | 0.004208
380 | 0.473734 | 0.004235
381 | 0.47498 | 0.004189
382 | 0.476227 | 0.00418
383 | 0.47753 | 0.004221
384 | 0.478777 | 0.004292
385 | 0.479967 | 0.004343
386 | 0.481157 | 0.004374
387 | 0.482404 | 0.004333
388 | 0.483707 | 0.00425
389 | 0.48501 | 0.004131
390 | 0.4862 | 0.004189
391 | 0.487504 | 0.004163
392 | 0.48875 | 0.004204
393 | 0.489997 | 0.004254
394 | 0.491187 | 0.004185
395 | 0.492434 | 0.00432
396 | 0.493624 | 0.004279
397 | 0.494984 | 0.004367
398 | 0.496287 | 0.004317
399 | 0.497477 | 0.004146
400 | 0.498724 | 0.004265
401 | 0.500027 | 0.004168
402 | 0.501217 | 0.004268
403 | 0.502407 | 0.004095
404 | 0.503654 | 0.00421
405 | 0.5049 | 0.004267
406 | 0.50626 | 0.004332
407 | 0.507507 | 0.004355
408 | 0.508754 | 0.004327
409 | 0.51 | 0.004312
410 | 0.511247 | 0.004158
411 | 0.512437 | 0.00418
412 | 0.513684 | 0.004092
413 | 0.514874 | 0.004154
414 | 0.516177 | 0.004155
415 | 0.517537 | 0.004342
416 | 0.518727 | 0.004218
417 | 0.52003 | 0.004258
418 | 0.521277 | 0.004246
419 | 0.522524 | 0.004191
420 | 0.523657 | 0.004087
421 | 0.524904 | 0.004041
422 | 0.52615 | 0.004168
423 | 0.527454 | 0.004189
424 | 0.528757 | 0.004303
425 | 0.530004 | 0.004284
426 | 0.53125 | 0.00425
427 | 0.532554 | 0.004269
428 | 0.533687 | 0.004235
429 | 0.534934 | 0.004293
430 | 0.53618 | 0.004121
431 | 0.537427 | 0.004097
432 | 0.53873 | 0.004131
433 | 0.539977 | 0.004203
434 | 0.541224 | 0.004219
435 | 0.542527 | 0.004199
436 | 0.543774 | 0.004239
437 | 0.544964 | 0.004293
438 | 0.546154 | 0.004342
439 | 0.5474 | 0.004148
440 | 0.548704 | 0.004195
441 | 0.550007 | 0.004077
442 | 0.551254 | 0.004125
443 | 0.5525 | 0.00421
444 | 0.553804 | 0.004176
445 | 0.554994 | 0.004328
446 | 0.556184 | 0.004283
447 | 0.55743 | 0.004343
448 | 0.558677 | 0.004175
449 | 0.55998 | 0.004279
450 | 0.561227 | 0.004106
451 | 0.562474 | 0.004236
452 | 0.563777 | 0.004179
453 | 0.565024 | 0.004081
454 | 0.566157 | 0.004188
455 | 0.567404 | 0.004298
456 | 0.56865 | 0.00423
457 | 0.569954 | 0.004235
458 | 0.571257 | 0.004274
459 | 0.572504 | 0.004236
460 | 0.573807 | 0.004229
461 | 0.575054 | 0.004129
462 | 0.576244 | 0.00416
463 | 0.577434 | 0.00418
464 | 0.57868 | 0.004148
465 | 0.57987 | 0.004241
466 | 0.58123 | 0.004244
467 | 0.582477 | 0.004249
468 | 0.583724 | 0.004269
469 | 0.585027 | 0.004148
470 | 0.586274 | 0.004185
471 | 0.587464 | 0.004072
472 | 0.588654 | 0.004163
473 | 0.589957 | 0.00413
474 | 0.591204 | 0.004137
475 | 0.592507 | 0.004196
476 | 0.593754 | 0.00432
477 | 0.595 | 0.004273
478 | 0.596247 | 0.004225
479 | 0.59755 | 0.004239
480 | 0.598684 | 0.004186
481 | 0.59993 | 0.004072
482 | 0.601064 | 0.004236
483 | 0.60248 | 0.004112
484 | 0.603784 | 0.004115
485 | 0.604974 | 0.004194
486 | 0.606277 | 0.004216
487 | 0.607524 | 0.00424
488 | 0.60877 | 0.004304
489 | 0.609904 | 0.004229
490 | 0.611207 | 0.004194
491 | 0.612397 | 0.004065
492 | 0.613757 | 0.00413
493 | 0.615004 | 0.004166
494 | 0.61625 | 0.004165
495 | 0.617497 | 0.004338
496 | 0.6188 | 0.004323
497 | 0.61999 | 0.00419
498 | 0.62118 | 0.00419
499 | 0.62237 | 0.004104
500 | 0.623674 | 0.004134
501 | 0.624977 | 0.004144
502 | 0.626224 | 0.004155
503 | 0.627527 | 0.00415
504 | 0.628774 | 0.00427
505 | 0.63002 | 0.00435
506 | 0.63121 | 0.004253
507 | 0.632457 | 0.004215
508 | 0.633647 | 0.004297
509 | 0.635007 | 0.00419
510 | 0.636254 | 0.004092
511 | 0.6375 | 0.004175
512 | 0.638804 | 0.004164
513 | 0.64005 | 0.004196
514 | 0.64124 | 0.004199
515 | 0.64243 | 0.004211
516 | 0.643677 | 0.004245
517 | 0.644924 | 0.004225
518 | 0.646227 | 0.004216
519 | 0.647474 | 0.004179
520 | 0.64872 | 0.004173
521 | 0.650024 | 0.004131
522 | 0.65127 | 0.004235
523 | 0.65246 | 0.00419
524 | 0.65365 | 0.004233
525 | 0.654897 | 0.004277
526 | 0.6562 | 0.00416
527 | 0.657504 | 0.004249
528 | 0.658694 | 0.004161
529 | 0.659997 | 0.004171
530 | 0.6613 | 0.004176
531 | 0.66249 | 0.004199
532 | 0.66368 | 0.004179
533 | 0.664927 | 0.004094
534 | 0.666117 | 0.004211
535 | 0.667477 | 0.004208
536 | 0.66878 | 0.00428
537 | 0.66997 | 0.004295
538 | 0.671274 | 0.004211
539 | 0.67252 | 0.004272
540 | 0.67371 | 0.004064
541 | 0.6749 | 0.004065
542 | 0.676204 | 0.004117
543 | 0.677394 | 0.004101
544 | 0.678754 | 0.004181
545 | 0.679944 | 0.004289
546 | 0.68119 | 0.004327
547 | 0.682494 | 0.00428
548 | 0.683797 | 0.004332
549 | 0.68493 | 0.004223
550 | 0.686177 | 0.004109
551 | 0.687424 | 0.004136
552 | 0.68867 | 0.00411
553 | 0.69003 | 0.004173
554 | 0.69122 | 0.004235
555 | 0.692524 | 0.004337
556 | 0.69377 | 0.004348
557 | 0.695017 | 0.004285
558 | 0.696207 | 0.004137
559 | 0.697454 | 0.004221
560 | 0.698644 | 0.004107
561 | 0.699947 | 0.004126
562 | 0.70125 | 0.004097
563 | 0.70244 | 0.004079
564 | 0.703744 | 0.004062
565 | 0.705047 | 0.004302
566 | 0.706237 | 0.00423
567 | 0.707427 | 0.004198
568 | 0.708674 | 0.004275
569 | 0.70992 | 0.004148
570 | 0.711224 | 0.004135
571 | 0.71247 | 0.004121
572 | 0.713774 | 0.004144
573 | 0.71502 | 0.004022
574 | 0.716267 | 0.004229
575 | 0.717457 | 0.004244
576 | 0.718704 | 0.004134
577 | 0.719894 | 0.004243
578 | 0.721197 | 0.004255
579 | 0.7225 | 0.004204
580 | 0.723747 | 0.004144
581 | 0.724994 | 0.004062
582 | 0.726297 | 0.004115
583 | 0.727487 | 0.004139
584 | 0.728677 | 0.00415
585 | 0.729924 | 0.004221
586 | 0.73117 | 0.004178
587 | 0.732474 | 0.004259
588 | 0.733777 | 0.00415
589 | 0.734967 | 0.004145
590 | 0.73627 | 0.004107
591 | 0.737517 | 0.004143
592 | 0.738707 | 0.0041
593 | 0.739897 | 0.004122
594 | 0.7412 | 0.004208
595 | 0.742447 | 0.004246
596 | 0.743751 | 0.00418
597 | 0.744997 | 0.004299
598 | 0.746244 | 0.004196
599 | 0.74749 | 0.004245
600 | 0.748794 | 0.004122
601 | 0.749927 | 0.004176
602 | 0.751174 | 0.004072
603 | 0.752364 | 0.004105
604 | 0.753724 | 0.004188
605 | 0.75497 | 0.004233
606 | 0.756217 | 0.004135
607 | 0.75752 | 0.004308
608 | 0.758767 | 0.004249
609 | 0.760014 | 0.004148
610 | 0.761204 | 0.004114
611 | 0.76245 | 0.004156
612 | 0.76364 | 0.00425
613 | 0.765 | 0.004211
614 | 0.766247 | 0.004204
615 | 0.767494 | 0.004226
616 | 0.768797 | 0.004278
617 | 0.770044 | 0.004279
618 | 0.771177 | 0.004279
619 | 0.772424 | 0.004178
620 | 0.77367 | 0.004168
621 | 0.774917 | 0.00415
622 | 0.776277 | 0.004122
623 | 0.777467 | 0.004151
624 | 0.778771 | 0.004253
625 | 0.780017 | 0.004203
626 | 0.781264 | 0.004261
627 | 0.782454 | 0.004246
628 | 0.7837 | 0.004284
629 | 0.78489 | 0.004215
630 | 0.786194 | 0.004185
631 | 0.787497 | 0.00423
632 | 0.788687 | 0.004228
633 | 0.78999 | 0.004204
634 | 0.791294 | 0.004253
635 | 0.792484 | 0.004333
636 | 0.793674 | 0.004198
637 | 0.79492 | 0.004289
638 | 0.796167 | 0.004251
639 | 0.797471 | 0.004153
640 | 0.798717 | 0.004164
641 | 0.799964 | 0.004129
642 | 0.801267 | 0.00427
643 | 0.802514 | 0.00425
644 | 0.803704 | 0.00416
645 | 0.809994 | 0.004362
646 | 0.81617 | 0.004279
647 | 0.822517 | 0.004332
648 | 0.828694 | 0.004175
649 | 0.83504 | 0.00426
650 | 0.841274 | 0.004354
651 | 0.84745 | 0.0042
652 | 0.853741 | 0.004264
653 | 0.859861 | 0.004225
654 | 0.866264 | 0.004255
655 | 0.872441 | 0.00432
656 | 0.878731 | 0.004219
657 | 0.884964 | 0.004241
658 | 0.891197 | 0.004265
659 | 0.897487 | 0.004297
660 | 0.903664 | 0.00423
661 | 0.910067 | 0.004263
662 | 0.916244 | 0.00427
663 | 0.922421 | 0.004295
664 | 0.928711 | 0.004224
665 | 0.934944 | 0.00419
666 | 0.941234 | 0.004327
667 | 0.947411 | 0.00422
668 | 0.953757 | 0.004297
669 | 0.959991 | 0.004236
670 | 0.966167 | 0.004352
671 | 0.972514 | 0.004354
672 | 0.97869 | 0.00432
673 | 0.985037 | 0.004612
674 | 0.991214 | 0.004764
675 | 0.997504 | 0.004879
676 | 1.003737 | 0.005593
677 | 1.009914 | 0.00651
678 | 1.016261 | 0.007766
679 | 1.022381 | 0.008516
680 | 1.028784 | 0.009292
681 | 1.035017 | 0.010281
682 | 1.041194 | 0.010953
683 | 1.047484 | 0.012305
684 | 1.053717 | 0.013956
685 | 1.060007 | 0.016172
686 | 1.066184 | 0.017686
687 | 1.072531 | 0.019779
688 | 1.078764 | 0.02294
689 | 1.084941 | 0.025868
690 | 1.091231 | 0.028526
691 | 1.097351 | 0.030664
692 | 1.103811 | 0.033
693 | 1.109987 | 0.03511
694 | 1.116221 | 0.036958
695 | 1.122454 | 0.038875
696 | 1.128687 | 0.040631
697 | 1.134977 | 0.042573
698 | 1.141097 | 0.044188
699 | 1.147557 | 0.046264
700 | 1.153734 | 0.048146
701 | 1.159967 | 0.049954
702 | 1.166257 | 0.05196
703 | 1.172434 | 0.053842
704 | 1.178781 | 0.055733
705 | 1.184901 | 0.057643
706 | 1.191247 | 0.059695
707 | 1.197481 | 0.061649
708 | 1.203657 | 0.063497
709 | 1.210004 | 0.065652
710 | 1.216181 | 0.067597
711 | 1.222528 | 0.069788
712 | 1.228704 | 0.071893
713 | 1.234994 | 0.07411
714 | 1.241227 | 0.076095
715 | 1.247404 | 0.078143
716 | 1.253751 | 0.080311
717 | 1.259927 | 0.081995
718 | 1.266274 | 0.084187
719 | 1.272508 | 0.086077
720 | 1.278684 | 0.087789
721 | 1.284974 | 0.08967
722 | 1.291207 | 0.091592
723 | 1.297497 | 0.093219
724 | 1.303674 | 0.095022
725 | 1.310021 | 0.096777
726 | 1.316254 | 0.098294
727 | 1.322431 | 0.100108
728 | 1.328778 | 0.102004
729 | 1.334898 | 0.10359
730 | 1.341301 | 0.105331
731 | 1.347478 | 0.10706
732 | 1.353711 | 0.108378
733 | 1.360001 | 0.109871
734 | 1.366177 | 0.110827
735 | 1.372468 | 0.112514
736 | 1.378588 | 0.113847
737 | 1.385048 | 0.11557
738 | 1.391224 | 0.117121
739 | 1.397457 | 0.118554
740 | 1.403747 | 0.120302
741 | 1.409924 | 0.122379
742 | 1.416271 | 0.123861
743 | 1.422448 | 0.125723
744 | 1.428794 | 0.127231
745 | 1.434971 | 0.128668
746 | 1.441204 | 0.129568
747 | 1.447494 | 0.130564
748 | 1.453671 | 0.131476
749 | 1.460018 | 0.132556
750 | 1.466251 | 0.133653
751 | 1.472484 | 0.134304
752 | 1.478717 | 0.135462
753 | 1.484951 | 0.136105
754 | 1.491241 | 0.136707
755 | 1.497361 | 0.136963
756 | 1.503764 | 0.137057
757 | 1.509998 | 0.137211
758 | 1.516174 | 0.136353
759 | 1.522521 | 0.135644
760 | 1.528698 | 0.134709
761 | 1.535044 | 0.133182
762 | 1.541221 | 0.132438
763 | 1.547511 | 0.131284
764 | 1.553801 | 0.130401
765 | 1.559921 | 0.129003
766 | 1.566211 | 0.126796
767 | 1.572388 | 0.123824
768 | 1.578791 | 0.11808
769 | 1.584967 | 0.115629
770 | 1.591258 | 0.110015
771 | 1.597491 | 0.100813
772 | 1.603667 | 0.10256
773 | 1.610014 | 0.104475
774 | 1.616134 | 0.106046
775 | 1.622537 | 0.108204
776 | 1.628714 | 0.109688
777 | 1.634948 | 0.111141
778 | 1.641237 | 0.112605
779 | 1.647471 | 0.113307
780 | 1.653761 | 0.115404
781 | 1.659938 | 0.117832
782 | 1.666284 | 0.120419
783 | 1.672461 | 0.12243
784 | 1.678694 | 0.122458
785 | 1.684928 | 0.124219
786 | 1.691104 | 0.126864
787 | 1.697564 | 0.129701
788 | 1.703741 | 0.132925
789 | 1.709974 | 0.13551
790 | 1.716264 | 0.138664
791 | 1.722441 | 0.14114
792 | 1.728731 | 0.143895
793 | 1.734908 | 0.146099
794 | 1.741311 | 0.149144
795 | 1.747488 | 0.151157
796 | 1.753664 | 0.153527
797 | 1.760011 | 0.155373
798 | 1.766188 | 0.157597
799 | 1.772478 | 0.159183
800 | 1.778711 | 0.160604
801 | 1.785001 | 0.162715
802 | 1.791234 | 0.165036
803 | 1.797411 | 0.166518
804 | 1.803758 | 0.168439
805 | 1.809878 | 0.170212
806 | 1.816281 | 0.172118
807 | 1.822458 | 0.173547
808 | 1.828748 | 0.175137
809 | 1.834924 | 0.17684
810 | 1.841158 | 0.177812
811 | 1.847504 | 0.17904
812 | 1.853624 | 0.180244
813 | 1.860028 | 0.181381
814 | 1.866261 | 0.181962
815 | 1.872438 | 0.18242
816 | 1.878728 | 0.183576
817 | 1.884961 | 0.183722
818 | 1.891251 | 0.184078
819 | 1.897428 | 0.183581
820 | 1.903774 | 0.183208
821 | 1.910008 | 0.183069
822 | 1.916185 | 0.18169
823 | 1.922475 | 0.182102
824 | 1.928651 | 0.18071
825 | 1.935054 | 0.179579
826 | 1.941231 | 0.180237
827 | 1.947464 | 0.180505
828 | 1.953754 | 0.180456
829 | 1.959931 | 0.1807
830 | 1.966278 | 0.181929
831 | 1.972398 | 0.181495
832 | 1.978801 | 0.181834
833 | 1.984978 | 0.180779
834 | 1.991211 | 0.179016
835 | 1.997501 | 0.179165
836 | 2.003678 | 0.178254
837 | 2.010025 | 0.176193
838 | 2.016201 | 0.175358
839 | 2.022491 | 0.17449
840 | 2.028725 | 0.174295
841 | 2.034901 | 0.173088
842 | 2.041191 | 0.169238
843 | 2.047425 | 0.158866
844 | 2.050088 | 0.081039
845 | 2.051221 | 0.051271
846 | 2.057455 | 0.05874
847 | 2.063745 | 0.063553
848 | 2.069921 | 0.067092
849 | 2.076268 | 0.070201
850 | 2.082501 | 0.073232
851 | 2.088678 | 0.07555
852 | 2.095025 | 0.078465
853 | 2.101201 | 0.080969
854 | 2.107548 | 0.083601
855 | 2.113724 | 0.086449
856 | 2.120015 | 0.08873
857 | 2.126248 | 0.091479
858 | 2.132425 | 0.093712
859 | 2.138771 | 0.096191
860 | 2.144891 | 0.098934
861 | 2.151295 | 0.100944
862 | 2.157528 | 0.103185
863 | 2.163705 | 0.104714
864 | 2.169995 | 0.107166
865 | 2.176171 | 0.108252
866 | 2.182518 | 0.108581
867 | 2.188695 | 0.109742
868 | 2.195041 | 0.112359
869 | 2.201275 | 0.114567
870 | 2.207452 | 0.116786
871 | 2.213741 | 0.119171
872 | 2.219861 | 0.121566
873 | 2.226265 | 0.123555
874 | 2.232441 | 0.125911
875 | 2.238731 | 0.126596
876 | 2.244965 | 0.128782
877 | 2.251198 | 0.130838
878 | 2.257545 | 0.13268
879 | 2.263608 | 0.133446
880 | 2.270011 | 0.135171
881 | 2.276245 | 0.133776
882 | 2.282421 | 0.134885
883 | 2.288711 | 0.136201
884 | 2.294945 | 0.138183
885 | 2.301235 | 0.138917
886 | 2.307411 | 0.138546
887 | 2.313758 | 0.140801
888 | 2.319991 | 0.142478
889 | 2.326168 | 0.143396
890 | 2.332458 | 0.145741
891 | 2.338691 | 0.147657
892 | 2.345038 | 0.148931
893 | 2.351215 | 0.150373
894 | 2.357504 | 0.152832
895 | 2.363738 | 0.152522
896 | 2.369915 | 0.149524
897 | 2.376205 | 0.154698
898 | 2.382381 | 0.157805
899 | 2.388785 | 0.156679
900 | 2.394961 | 0.160312
901 | 2.401195 | 0.163954
902 | 2.407485 | 0.167228
903 | 2.413661 | 0.170215
904 | 2.420008 | 0.17368
905 | 2.426185 | 0.176359
906 | 2.432531 | 0.179196
907 | 2.438708 | 0.181325
908 | 2.444942 | 0.18279
909 | 2.449985 | 0.074587
910 | 2.456161 | 0.085969
911 | 2.462508 | 0.094199
912 | 2.468628 | 0.101566
913 | 2.475032 | 0.108968
914 | 2.481265 | 0.115992
915 | 2.487442 | 0.122403
916 | 2.493675 | 0.128762
917 | 2.499965 | 0.134575
918 | 2.506255 | 0.140394
919 | 2.512432 | 0.145085
920 | 2.518778 | 0.150441
921 | 2.525012 | 0.155165
922 | 2.531188 | 0.159265
923 | 2.537478 | 0.163235
924 | 2.543711 | 0.167976
925 | 2.550002 | 0.172262
926 | 2.556235 | 0.176194
927 | 2.562525 | 0.179898
928 | 2.568758 | 0.18348
929 | 2.574935 | 0.186769
930 | 2.581282 | 0.190674
931 | 2.587402 | 0.194391
932 | 2.593805 | 0.198113
933 | 2.599982 | 0.201595
934 | 2.606158 | 0.205036
935 | 2.612448 | 0.207987
936 | 2.618681 | 0.211232
937 | 2.625028 | 0.214206
938 | 2.631148 | 0.216587
939 | 2.637552 | 0.218004
940 | 2.641235 | 0.125638
941 | 2.642482 | 0.084288
942 | 2.648772 | 0.094653
943 | 2.655005 | 0.103399
944 | 2.661181 | 0.111111
945 | 2.667528 | 0.119126
946 | 2.673648 | 0.126456
947 | 2.680052 | 0.13419
948 | 2.686228 | 0.141262
949 | 2.692462 | 0.148513
950 | 2.698695 | 0.155039
951 | 2.704928 | 0.161525
952 | 2.711275 | 0.167792
953 | 2.717452 | 0.17322
954 | 2.723798 | 0.177722
955 | 2.729975 | 0.181825
956 | 2.736152 | 0.185253
957 | 2.742498 | 0.188931
958 | 2.748675 | 0.19265
959 | 2.755022 | 0.197001
960 | 2.761255 | 0.200638
961 | 2.767488 | 0.205369
962 | 2.773722 | 0.209851
963 | 2.779955 | 0.213566
964 | 2.786245 | 0.215464
965 | 2.792365 | 0.217386
966 | 2.798768 | 0.220627
967 | 2.805002 | 0.22489
968 | 2.811178 | 0.228575
969 | 2.817468 | 0.232819
970 | 2.823702 | 0.236288
971 | 2.830048 | 0.240079
972 | 2.836168 | 0.24351
973 | 2.842572 | 0.246744
974 | 2.848748 | 0.249296
975 | 2.854925 | 0.252231
976 | 2.861215 | 0.254875
977 | 2.867392 | 0.257815
978 | 2.873795 | 0.259715
979 | 2.877592 | 0.092163
980 | 2.883712 | 0.089978
981 | 2.889945 | 0.099298
982 | 2.896292 | 0.108064
983 | 2.902525 | 0.116249
984 | 2.908702 | 0.124407
985 | 2.914992 | 0.131932
986 | 2.921168 | 0.139719
987 | 2.927515 | 0.147002
988 | 2.933692 | 0.154293
989 | 2.939982 | 0.160808
990 | 2.946215 | 0.166919
991 | 2.952449 | 0.171994
992 | 2.958738 | 0.177818
993 | 2.964915 | 0.182623
994 | 2.971319 | 0.187061
995 | 2.977495 | 0.19034
996 | 2.983728 | 0.195503
997 | 2.989962 | 0.200816
998 | 2.996195 | 0.205435
999 | 3.002485 | 0.209093
1000 | 3.008662 | 0.213215
1001 | 3.015065 | 0.218016
1002 | 3.021242 | 0.223057
1003 | 3.027419 | 0.226841
1004 | 3.033765 | 0.228776
1005 | 3.039942 | 0.230819
1006 | 3.046232 | 0.236681
1007 | 3.052465 | 0.242028
1008 | 3.058755 | 0.247589
1009 | 3.065045 | 0.25277
1010 | 3.071165 | 0.257043
1011 | 3.077512 | 0.2615
1012 | 3.083632 | 0.26566
1013 | 3.090035 | 0.269845
1014 | 3.096212 | 0.273353
1015 | 3.102445 | 0.276747
1016 | 3.108735 | 0.280469
1017 | 3.114912 | 0.283283
1018 | 3.121315 | 0.286629
1019 | 3.127435 | 0.28946
1020 | 3.133782 | 0.292723
1021 | 3.140015 | 0.295777
1022 | 3.146192 | 0.299041
1023 | 3.152482 | 0.30162
1024 | 3.157582 | 0.245312
1025 | 3.158772 | 0.099245
1026 | 3.165005 | 0.11171
1027 | 3.171182 | 0.121325
1028 | 3.177529 | 0.130329
1029 | 3.183762 | 0.138878
1030 | 3.189939 | 0.147164
1031 | 3.196229 | 0.155769
1032 | 3.202405 | 0.16376
1033 | 3.208752 | 0.172168
1034 | 3.214985 | 0.18007
1035 | 3.221218 | 0.187963
1036 | 3.227509 | 0.195766
1037 | 3.233685 | 0.203053
1038 | 3.240032 | 0.210415
1039 | 3.246095 | 0.21698
1040 | 3.252555 | 0.223819
1041 | 3.258789 | 0.229889
1042 | 3.264909 | 0.235678
1043 | 3.271199 | 0.24156
1044 | 3.277432 | 0.247012
1045 | 3.283778 | 0.252617
1046 | 3.289955 | 0.257517
1047 | 3.296245 | 0.262984
1048 | 3.302535 | 0.268094
1049 | 3.308655 | 0.27353
1050 | 3.315058 | 0.278835
1051 | 3.321122 | 0.283647
1052 | 3.327525 | 0.288587
1053 | 3.333759 | 0.293904
1054 | 3.339992 | 0.299874
1055 | 3.346226 | 0.306041
1056 | 3.352459 | 0.311734
1057 | 3.358749 | 0.317283
1058 | 3.364926 | 0.322055
1059 | 3.371272 | 0.326946
1060 | 3.377505 | 0.330879
1061 | 3.381415 | 0.122286
1062 | 3.387479 | 0.141326
1063 | 3.393712 | 0.151915
1064 | 3.399945 | 0.161187
1065 | 3.406179 | 0.170264
1066 | 3.412525 | 0.176467
1067 | 3.418589 | 0.183125
1068 | 3.425049 | 0.188311
1069 | 3.431226 | 0.192761
1070 | 3.437459 | 0.200037
1071 | 3.443748 | 0.207125
1072 | 3.449925 | 0.212859
1073 | 3.456272 | 0.21941
1074 | 3.462449 | 0.225308
1075 | 3.468795 | 0.230612
1076 | 3.474972 | 0.233992
1077 | 3.481205 | 0.237102
1078 | 3.487495 | 0.239866
1079 | 3.493672 | 0.243341
1080 | 3.500019 | 0.246808
1081 | 3.506196 | 0.249915
1082 | 3.512486 | 0.252219
1083 | 3.518775 | 0.255832
1084 | 3.524952 | 0.258258
1085 | 3.531299 | 0.260994
1086 | 3.537362 | 0.262978
1087 | 3.543765 | 0.265702
1088 | 3.549999 | 0.267216
1089 | 3.556175 | 0.268758
1090 | 3.562465 | 0.27092
1091 | 3.568699 | 0.27335
1092 | 3.575046 | 0.276029
1093 | 3.581222 | 0.278341
1094 | 3.587512 | 0.280503
1095 | 3.593802 | 0.283593
1096 | 3.599922 | 0.286345
1097 | 3.606269 | 0.289747
1098 | 3.612388 | 0.292849
1099 | 3.618792 | 0.296338
1100 | 3.624969 | 0.299336
1101 | 3.631259 | 0.302855
1102 | 3.637492 | 0.306487
1103 | 3.643669 | 0.30982
1104 | 3.650016 | 0.313278
1105 | 3.656135 | 0.316818
1106 | 3.662539 | 0.320976
1107 | 3.668772 | 0.325041
1108 | 3.674949 | 0.328743
1109 | 3.681182 | 0.33287
1110 | 3.687472 | 0.337073
1111 | 3.693762 | 0.341768
1112 | 3.699939 | 0.345611
1113 | 3.706228 | 0.35024
1114 | 3.712519 | 0.354152
1115 | 3.718639 | 0.358029
1116 | 3.724986 | 0.362342
1117 | 3.731162 | 0.366801
1118 | 3.737566 | 0.370861
1119 | 3.743742 | 0.374823
1120 | 3.749975 | 0.379348
1121 | 3.756209 | 0.383882
1122 | 3.762442 | 0.387933
1123 | 3.768789 | 0.392833
1124 | 3.774909 | 0.397446
1125 | 3.781312 | 0.402594
1126 | 3.787545 | 0.407452
1127 | 3.793666 | 0.412556
1128 | 3.799955 | 0.417466
1129 | 3.806189 | 0.422455
1130 | 3.812536 | 0.427347
1131 | 3.818712 | 0.432182
1132 | 3.825002 | 0.436779
1133 | 3.831235 | 0.440924
1134 | 3.837413 | 0.444671
1135 | 3.843759 | 0.449056
1136 | 3.849879 | 0.453524
1137 | 3.856282 | 0.4577
1138 | 3.862459 | 0.461931
1139 | 3.868749 | 0.465706
1140 | 3.874982 | 0.469406
1141 | 3.881159 | 0.473708
1142 | 3.887506 | 0.478132
1143 | 3.893626 | 0.482025
1144 | 3.900029 | 0.486457
1145 | 3.906262 | 0.490402
1146 | 3.912439 | 0.494537
1147 | 3.918729 | 0.498655
1148 | 3.924962 | 0.50218
1149 | 3.931252 | 0.506178
1150 | 3.937429 | 0.509253
1151 | 3.943776 | 0.512756
1152 | 3.950009 | 0.515825
1153 | 3.956186 | 0.517869
1154 | 3.962533 | 0.520514
1155 | 3.968596 | 0.523522
1156 | 3.974999 | 0.527163
1157 | 3.981232 | 0.530591
1158 | 3.987466 | 0.533365
1159 | 3.993756 | 0.535866
1160 | 3.999933 | 0.537948
1161 | 4.006279 | 0.541418
1162 | 4.012399 | 0.544203
1163 | 4.015006 | 0.546522
1164 | 4.016819 | 0.310442
1165 | 4.017612 | -0.000625
Specimen: 5
Number of data points: 1148
Maximum Load point: 1141 Maximum Load: 0.54735 kN
Maximum Extension point: 1148 Maximum Extension: 3.96134 mm
___________________________________________________
1 | 0 | -4e-05
2 | 0.000397 | -0.000154
3 | 0.00238 | -0.000271
4 | 0.00374 | -0.000295
5 | 0.00493 | -0.000385
6 | 0.006233 | -0.000356
7 | 0.007537 | -0.000317
8 | 0.008727 | -0.000179
9 | 0.01003 | -0.000228
10 | 0.011333 | -0.00028
11 | 0.01258 | -0.000108
12 | 0.01377 | -0.000174
13 | 0.015017 | -0.000223
14 | 0.016207 | -0.000385
15 | 0.017567 | -0.000245
16 | 0.018813 | -0.000208
17 | 0.02006 | -0.000218
18 | 0.021307 | -0.00024
19 | 0.02261 | -0.000179
20 | 0.0238 | -0.000178
21 | 0.02499 | -0.000397
22 | 0.026237 | -0.00027
23 | 0.027483 | -0.000197
24 | 0.028787 | -0.000117
25 | 0.030033 | -0.000179
26 | 0.031337 | -0.000307
27 | 0.032583 | -0.000156
28 | 0.03383 | -0.000101
29 | 0.03502 | -0.000144
30 | 0.036267 | -0.000112
31 | 0.037457 | -0.000138
32 | 0.03876 | -0.000137
33 | 0.040063 | -0.000246
34 | 0.041253 | -0.00036
35 | 0.042557 | -0.000286
36 | 0.04386 | -0.000147
37 | 0.045107 | -0.000241
38 | 0.046297 | -0.000337
39 | 0.047543 | -0.000315
40 | 0.048733 | -8.9e-05
41 | 0.050037 | -0.000242
42 | 0.05134 | -0.000113
43 | 0.052587 | -0.000168
44 | 0.053833 | -0.000212
45 | 0.055137 | -0.000364
46 | 0.056327 | -0.000137
47 | 0.057517 | -0.000208
48 | 0.058763 | -0.000232
49 | 0.06001 | -0.00031
50 | 0.061313 | -0.000134
51 | 0.06256 | -0.000203
52 | 0.063807 | -0.00022
53 | 0.065053 | -0.00033
54 | 0.066357 | -0.000223
55 | 0.067547 | -0.000204
56 | 0.068737 | -0.000208
57 | 0.069983 | -0.00032
58 | 0.071287 | -0.000371
59 | 0.07259 | -0.000391
60 | 0.073837 | -0.000116
61 | 0.075083 | -8.2e-05
62 | 0.07633 | -0.000253
63 | 0.077577 | -0.000325
64 | 0.078767 | -0.000184
65 | 0.080013 | -0.000138
66 | 0.081203 | -0.000262
67 | 0.082563 | -0.000221
68 | 0.083867 | -4.4e-05
69 | 0.085057 | -0.000208
70 | 0.08636 | -0.000272
71 | 0.087607 | -0.000102
72 | 0.088797 | -0.000217
73 | 0.089987 | -0.000233
74 | 0.091233 | -0.000222
75 | 0.092537 | -0.000265
76 | 0.093783 | -0.000189
77 | 0.095087 | -0.000379
78 | 0.096333 | -0.000367
79 | 0.09758 | -0.000186
80 | 0.098827 | -6.4e-05
81 | 0.100017 | -0.000132
82 | 0.101263 | -9.3e-05
83 | 0.10251 | -0.000137
84 | 0.103757 | -0.000312
85 | 0.10506 | -0.000271
86 | 0.106307 | -0.000186
87 | 0.107553 | -0.000196
88 | 0.108857 | -0.00038
89 | 0.110047 | -0.000192
90 | 0.111237 | -0.000151
91 | 0.11254 | -0.000156
92 | 0.11373 | -0.000139
93 | 0.115033 | -0.000369
94 | 0.116337 | -0.000379
95 | 0.117583 | -0.00041
96 | 0.11883 | -0.000316
97 | 0.120133 | -0.000322
98 | 0.121267 | -0.000372
99 | 0.122513 | -0.000212
100 | 0.12376 | -0.000253
101 | 0.125007 | -0.000419
102 | 0.12631 | -0.000107
103 | 0.127557 | -8.2e-05
104 | 0.128803 | -0.000317
105 | 0.130107 | -0.000207
106 | 0.131353 | -0.000171
107 | 0.132487 | -0.000455
108 | 0.13379 | -6.8e-05
109 | 0.134923 | -0.00021
110 | 0.136283 | -0.000288
111 | 0.137587 | -0.000257
112 | 0.138777 | -0.00027
113 | 0.14008 | -0.000169
114 | 0.141383 | -6.4e-05
115 | 0.142573 | -0.000303
116 | 0.143763 | -0.000206
117 | 0.14501 | -0.000108
118 | 0.146257 | -0.000147
119 | 0.14756 | -5e-05
120 | 0.148807 | -8.9e-05
121 | 0.149997 | -0.000201
122 | 0.1513 | -0.000227
123 | 0.152603 | -0.0003
124 | 0.153737 | -0.000102
125 | 0.154983 | -0.000202
126 | 0.156173 | -0.000243
127 | 0.157533 | -0.000253
128 | 0.158837 | -0.000295
129 | 0.160027 | 6.9e-05
130 | 0.161273 | -0.000341
131 | 0.162577 | 1.3e-05
132 | 0.163823 | -0.000282
133 | 0.165013 | -0.00032
134 | 0.16626 | -0.000273
135 | 0.16745 | -0.000106
136 | 0.16881 | -0.000123
137 | 0.170057 | -0.000288
138 | 0.171303 | -2.5e-05
139 | 0.17255 | -0.000313
140 | 0.173853 | -3e-05
141 | 0.175043 | -9.1e-05
142 | 0.176233 | -0.0003
143 | 0.17748 | -0.000124
144 | 0.178783 | -0.000424
145 | 0.180087 | -0.000147
146 | 0.181333 | -0.000104
147 | 0.18258 | -0.000389
148 | 0.183883 | 6e-05
149 | 0.18513 | -0.000168
150 | 0.186263 | -0.000276
151 | 0.18751 | -4e-05
152 | 0.188643 | -0.000194
153 | 0.19006 | -0.000182
154 | 0.191307 | -2e-05
155 | 0.192553 | -0.000202
156 | 0.193857 | -0.000325
157 | 0.195103 | -0.000327
158 | 0.19635 | -2e-05
159 | 0.19754 | -0.0003
160 | 0.198787 | 2.6e-05
161 | 0.199977 | -0.000369
162 | 0.201337 | -3e-06
163 | 0.202583 | -0.000344
164 | 0.20383 | -0.000336
165 | 0.205077 | -6.8e-05
166 | 0.20638 | -6.3e-05
167 | 0.20757 | -0.000301
168 | 0.20876 | -0.00023
169 | 0.20995 | -3e-05
170 | 0.21131 | -0.000162
171 | 0.212557 | -0.000296
172 | 0.213803 | -0.000276
173 | 0.215107 | -0.000312
174 | 0.216353 | -0.00029
175 | 0.2176 | -0.000389
176 | 0.21879 | -0.00021
177 | 0.220037 | -0.000137
178 | 0.221227 | -4.3e-05
179 | 0.222587 | -0.000163
180 | 0.223833 | 0.000104
181 | 0.225023 | 0.000555
182 | 0.226383 | 0.000568
183 | 0.22763 | 0.000752
184 | 0.22882 | 0.000863
185 | 0.23001 | 0.001009
186 | 0.231257 | 0.001215
187 | 0.232503 | 0.001371
188 | 0.233807 | 0.001593
189 | 0.235053 | 0.001935
190 | 0.236357 | 0.001967
191 | 0.237603 | 0.002005
192 | 0.23885 | 0.002031
193 | 0.24004 | 0.002019
194 | 0.241287 | 0.002126
195 | 0.242477 | 0.001964
196 | 0.24378 | 0.001853
197 | 0.245083 | 0.002262
198 | 0.246273 | 0.001977
199 | 0.24752 | 0.002055
200 | 0.24888 | 0.002154
201 | 0.25007 | 0.002187
202 | 0.25126 | 0.002296
203 | 0.252507 | 0.002235
204 | 0.253697 | 0.002034
205 | 0.255057 | 0.002011
206 | 0.25636 | 0.002064
207 | 0.25755 | 0.002068
208 | 0.258853 | 0.00225
209 | 0.2601 | 0.002435
210 | 0.26129 | 0.002389
211 | 0.26248 | 0.002428
212 | 0.263783 | 0.002458
213 | 0.26503 | 0.002591
214 | 0.266333 | 0.002656
215 | 0.267523 | 0.002632
216 | 0.268827 | 0.002743
217 | 0.270074 | 0.002462
218 | 0.271377 | 0.002812
219 | 0.27251 | 0.002581
220 | 0.273757 | 0.002615
221 | 0.275003 | 0.002913
222 | 0.276307 | 0.002678
223 | 0.27761 | 0.002957
224 | 0.2788 | 0.002519
225 | 0.280103 | 0.00285
226 | 0.28135 | 0.002738
227 | 0.282597 | 0.002753
228 | 0.28373 | 0.002736
229 | 0.285034 | 0.002675
230 | 0.286167 | 0.002665
231 | 0.287527 | 0.003062
232 | 0.28883 | 0.003018
233 | 0.290077 | 0.003047
234 | 0.291324 | 0.003429
235 | 0.292627 | 0.003194
236 | 0.293817 | 0.003418
237 | 0.295007 | 0.003296
238 | 0.296254 | 0.003642
239 | 0.2975 | 0.003571
240 | 0.298804 | 0.00389
241 | 0.30005 | 0.003817
242 | 0.301297 | 0.004162
243 | 0.3026 | 0.004114
244 | 0.303847 | 0.00407
245 | 0.305037 | 0.00436
246 | 0.306284 | 0.004756
247 | 0.307474 | 0.004905
248 | 0.308777 | 0.004859
249 | 0.31008 | 0.005225
250 | 0.311327 | 0.005436
251 | 0.312574 | 0.005255
252 | 0.313877 | 0.005355
253 | 0.315067 | 0.005299
254 | 0.316257 | 0.005045
255 | 0.317504 | 0.005092
256 | 0.318694 | 0.005325
257 | 0.320054 | 0.005308
258 | 0.321357 | 0.005143
259 | 0.322547 | 0.005272
260 | 0.32385 | 0.005298
261 | 0.325097 | 0.005277
262 | 0.326287 | 0.005522
263 | 0.327477 | 0.00558
264 | 0.32878 | 0.005403
265 | 0.330027 | 0.005508
266 | 0.33133 | 0.005706
267 | 0.332577 | 0.005761
268 | 0.333824 | 0.005821
269 | 0.335127 | 0.005732
270 | 0.336374 | 0.005887
271 | 0.337507 | 0.005923
272 | 0.338754 | 0.00617
273 | 0.339944 | 0.005899
274 | 0.341247 | 0.005894
275 | 0.34255 | 0.006029
276 | 0.343797 | 0.006009
277 | 0.3451 | 0.006113
278 | 0.346347 | 0.006078
279 | 0.347594 | 0.006101
280 | 0.348784 | 0.006009
281 | 0.35003 | 0.005799
282 | 0.351277 | 0.005697
283 | 0.352524 | 0.005611
284 | 0.353827 | 0.005462
285 | 0.355074 | 0.005278
286 | 0.35632 | 0.005055
287 | 0.357624 | 0.005294
288 | 0.358757 | 0.005213
289 | 0.360004 | 0.00522
290 | 0.36125 | 0.00514
291 | 0.362554 | 0.005215
292 | 0.363857 | 0.005253
293 | 0.365047 | 0.005144
294 | 0.36635 | 0.005155
295 | 0.367597 | 0.00504
296 | 0.368844 | 0.005032
297 | 0.370034 | 0.005258
298 | 0.37128 | 0.005141
299 | 0.37247 | 0.004946
300 | 0.373774 | 0.005144
301 | 0.375077 | 0.005002
302 | 0.376324 | 0.005242
303 | 0.377627 | 0.004792
304 | 0.378874 | 0.005211
305 | 0.380064 | 0.004787
306 | 0.381254 | 0.005097
307 | 0.3825 | 0.004972
308 | 0.383747 | 0.005084
309 | 0.38505 | 0.005383
310 | 0.386297 | 0.005057
311 | 0.387544 | 0.005247
312 | 0.388847 | 0.005181
313 | 0.390094 | 0.004975
314 | 0.391227 | 0.004961
315 | 0.392474 | 0.005107
316 | 0.39372 | 0.005168
317 | 0.395024 | 0.005235
318 | 0.396327 | 0.00515
319 | 0.397574 | 0.005061
320 | 0.398877 | 0.005091
321 | 0.400124 | 0.005196
322 | 0.401314 | 0.005313
323 | 0.402504 | 0.005129
324 | 0.40375 | 0.004902
325 | 0.404997 | 0.005189
326 | 0.4063 | 0.005179
327 | 0.407604 | 0.005324
328 | 0.408794 | 0.004988
329 | 0.410097 | 0.005391
330 | 0.411344 | 0.005201
331 | 0.412534 | 0.005146
332 | 0.41378 | 0.005304
333 | 0.41497 | 0.004905
334 | 0.416274 | 0.005318
335 | 0.417577 | 0.005005
336 | 0.418824 | 0.005133
337 | 0.42007 | 0.004921
338 | 0.421374 | 0.005247
339 | 0.42262 | 0.005116
340 | 0.423754 | 0.004898
341 | 0.425057 | 0.005014
342 | 0.42619 | 0.005322
343 | 0.42755 | 0.005131
344 | 0.428854 | 0.005165
345 | 0.430044 | 0.005154
346 | 0.431347 | 0.004961
347 | 0.43265 | 0.005116
348 | 0.43384 | 0.00506
349 | 0.43503 | 0.00514
350 | 0.436277 | 0.005054
351 | 0.437467 | 0.005096
352 | 0.43877 | 0.00503
353 | 0.440074 | 0.005195
354 | 0.44132 | 0.004809
355 | 0.442624 | 0.004863
356 | 0.44387 | 0.005175
357 | 0.44506 | 0.005302
358 | 0.446307 | 0.005064
359 | 0.44744 | 0.005302
360 | 0.4488 | 0.005275
361 | 0.450104 | 0.005128
362 | 0.451294 | 0.005052
363 | 0.45254 | 0.005158
364 | 0.453844 | 0.005408
365 | 0.45509 | 0.005378
366 | 0.45628 | 0.005114
367 | 0.457527 | 0.005119
368 | 0.458717 | 0.005477
369 | 0.460077 | 0.005576
370 | 0.46138 | 0.005558
371 | 0.46257 | 0.005169
372 | 0.463874 | 0.005057
373 | 0.46512 | 0.005457
374 | 0.46631 | 0.005371
375 | 0.4675 | 0.00521
376 | 0.468747 | 0.005409
377 | 0.469994 | 0.005139
378 | 0.471297 | 0.005474
379 | 0.472544 | 0.005503
380 | 0.47379 | 0.0051
381 | 0.475094 | 0.00532
382 | 0.47634 | 0.00534
383 | 0.47753 | 0.005466
384 | 0.478777 | 0.005189
385 | 0.479967 | 0.005432
386 | 0.48127 | 0.005612
387 | 0.482574 | 0.005467
388 | 0.483764 | 0.005383
389 | 0.485067 | 0.005813
390 | 0.48637 | 0.006132
391 | 0.48756 | 0.006152
392 | 0.48875 | 0.006231
393 | 0.489997 | 0.006021
394 | 0.491187 | 0.006044
395 | 0.492547 | 0.006152
396 | 0.493794 | 0.006438
397 | 0.49504 | 0.006823
398 | 0.496287 | 0.0069
399 | 0.497647 | 0.006936
400 | 0.498837 | 0.006826
401 | 0.500027 | 0.007049
402 | 0.501274 | 0.007443
403 | 0.502464 | 0.007107
404 | 0.503824 | 0.007511
405 | 0.50507 | 0.007421
406 | 0.506317 | 0.007318
407 | 0.507564 | 0.007734
408 | 0.508867 | 0.007651
409 | 0.51 | 0.007545
410 | 0.511247 | 0.007782
411 | 0.512494 | 0.007514
412 | 0.513797 | 0.00797
413 | 0.5151 | 0.00753
414 | 0.51629 | 0.00801
415 | 0.517594 | 0.007636
416 | 0.518897 | 0.007576
417 | 0.520087 | 0.007963
418 | 0.521277 | 0.008071
419 | 0.522524 | 0.007783
420 | 0.523714 | 0.007896
421 | 0.525074 | 0.008097
422 | 0.52632 | 0.008056
423 | 0.527567 | 0.007625
424 | 0.528814 | 0.007868
425 | 0.530117 | 0.007664
426 | 0.531307 | 0.007371
427 | 0.532554 | 0.007499
428 | 0.5338 | 0.007724
429 | 0.53499 | 0.00809
430 | 0.536294 | 0.008043
431 | 0.53754 | 0.007932
432 | 0.538844 | 0.007944
433 | 0.54009 | 0.007703
434 | 0.541337 | 0.007852
435 | 0.542527 | 0.008121
436 | 0.543774 | 0.007615
437 | 0.544964 | 0.007768
438 | 0.546267 | 0.008052
439 | 0.547627 | 0.007679
440 | 0.548817 | 0.007388
441 | 0.550064 | 0.007298
442 | 0.551367 | 0.00755
443 | 0.552614 | 0.00748
444 | 0.553804 | 0.007515
445 | 0.55505 | 0.007212
446 | 0.55624 | 0.00737
447 | 0.557544 | 0.007203
448 | 0.558847 | 0.007112
449 | 0.560037 | 0.007487
450 | 0.56134 | 0.00752
451 | 0.562644 | 0.007644
452 | 0.563777 | 0.007614
453 | 0.564967 | 0.007142
454 | 0.56627 | 0.007259
455 | 0.567517 | 0.007213
456 | 0.56882 | 0.007208
457 | 0.570067 | 0.007269
458 | 0.571314 | 0.007467
459 | 0.572617 | 0.007555
460 | 0.573864 | 0.007455
461 | 0.574997 | 0.007544
462 | 0.576244 | 0.008016
463 | 0.57749 | 0.007582
464 | 0.578794 | 0.008349
465 | 0.580097 | 0.008352
466 | 0.581344 | 0.008364
467 | 0.58259 | 0.008066
468 | 0.583837 | 0.008152
469 | 0.585084 | 0.008483
470 | 0.586274 | 0.008701
471 | 0.587577 | 0.008369
472 | 0.588767 | 0.008129
473 | 0.59007 | 0.008111
474 | 0.591317 | 0.008195
475 | 0.592564 | 0.007978
476 | 0.59381 | 0.007981
477 | 0.595114 | 0.008347
478 | 0.596304 | 0.008334
479 | 0.59755 | 0.008052
480 | 0.59874 | 0.008142
481 | 0.600044 | 0.008365
482 | 0.60129 | 0.008384
483 | 0.602537 | 0.008349
484 | 0.60384 | 0.008319
485 | 0.605087 | 0.008296
486 | 0.606334 | 0.00812
487 | 0.607524 | 0.007958
488 | 0.60877 | 0.007728
489 | 0.60996 | 0.00771
490 | 0.61132 | 0.007611
491 | 0.612624 | 0.007792
492 | 0.613814 | 0.008015
493 | 0.615117 | 0.008087
494 | 0.616364 | 0.008111
495 | 0.617554 | 0.008022
496 | 0.618744 | 0.007946
497 | 0.61999 | 0.00773
498 | 0.621237 | 0.007611
499 | 0.622597 | 0.007679
500 | 0.623844 | 0.007724
501 | 0.62509 | 0.007807
502 | 0.626337 | 0.007817
503 | 0.62764 | 0.007857
504 | 0.628774 | 0.008169
505 | 0.63002 | 0.008841
506 | 0.63121 | 0.008777
507 | 0.63257 | 0.008806
508 | 0.633817 | 0.009432
509 | 0.635064 | 0.00935
510 | 0.636367 | 0.009505
511 | 0.637614 | 0.009384
512 | 0.638804 | 0.009062
513 | 0.64005 | 0.009716
514 | 0.641297 | 0.009632
515 | 0.642487 | 0.009401
516 | 0.64379 | 0.009737
517 | 0.645094 | 0.009999
518 | 0.64634 | 0.010326
519 | 0.647587 | 0.010438
520 | 0.64889 | 0.010333
521 | 0.650024 | 0.010088
522 | 0.65127 | 0.010401
523 | 0.65246 | 0.011036
524 | 0.653764 | 0.010615
525 | 0.655067 | 0.010562
526 | 0.656314 | 0.011092
527 | 0.65756 | 0.011316
528 | 0.658864 | 0.011003
529 | 0.66011 | 0.010786
530 | 0.661244 | 0.010783
531 | 0.66249 | 0.010946
532 | 0.66368 | 0.011554
533 | 0.66504 | 0.011187
534 | 0.666344 | 0.011022
535 | 0.66759 | 0.011514
536 | 0.668837 | 0.011791
537 | 0.67014 | 0.011943
538 | 0.67133 | 0.011875
539 | 0.67252 | 0.011443
540 | 0.673767 | 0.011578
541 | 0.675014 | 0.011649
542 | 0.676317 | 0.011297
543 | 0.677564 | 0.009696
544 | 0.67881 | 0.008537
545 | 0.680114 | 0.008493
546 | 0.68136 | 0.008404
547 | 0.68255 | 0.00744
548 | 0.68374 | 0.00709
549 | 0.68493 | 0.006543
550 | 0.68629 | 0.006568
551 | 0.687537 | 0.006761
552 | 0.688784 | 0.006758
553 | 0.690087 | 0.006647
554 | 0.69139 | 0.006465
555 | 0.69258 | 0.006464
556 | 0.69377 | 0.006428
557 | 0.695017 | 0.006161
558 | 0.696207 | 0.005913
559 | 0.697567 | 0.005834
560 | 0.698814 | 0.005781
561 | 0.70006 | 0.005578
562 | 0.701364 | 0.005492
563 | 0.70261 | 0.005696
564 | 0.703857 | 0.005488
565 | 0.70499 | 0.005205
566 | 0.706294 | 0.005355
567 | 0.707484 | 0.005873
568 | 0.708844 | 0.005948
569 | 0.71009 | 0.005373
570 | 0.711337 | 0.006185
571 | 0.712584 | 0.006116
572 | 0.71383 | 0.005616
573 | 0.71502 | 0.005709
574 | 0.716267 | 0.006307
575 | 0.717457 | 0.00638
576 | 0.71876 | 0.005846
577 | 0.720064 | 0.005493
578 | 0.72131 | 0.005684
579 | 0.722557 | 0.005965
580 | 0.72386 | 0.005952
581 | 0.725107 | 0.005478
582 | 0.72624 | 0.005329
583 | 0.727487 | 0.005659
584 | 0.728677 | 0.00583
585 | 0.730037 | 0.005887
586 | 0.73134 | 0.005257
587 | 0.732587 | 0.005496
588 | 0.733834 | 0.005464
589 | 0.735137 | 0.005821
590 | 0.736327 | 0.005878
591 | 0.737517 | 0.005403
592 | 0.738764 | 0.005815
593 | 0.74001 | 0.005982
594 | 0.741314 | 0.005484
595 | 0.74256 | 0.006066
596 | 0.743807 | 0.005614
597 | 0.74511 | 0.00568
598 | 0.746357 | 0.006267
599 | 0.747547 | 0.005962
600 | 0.748737 | 0.005736
601 | 0.749984 | 0.006038
602 | 0.751287 | 0.00637
603 | 0.75259 | 0.007063
604 | 0.753837 | 0.007049
605 | 0.755084 | 0.006484
606 | 0.75633 | 0.006401
607 | 0.757577 | 0.006456
608 | 0.758767 | 0.006811
609 | 0.760014 | 0.006527
610 | 0.761204 | 0.006002
611 | 0.762564 | 0.006451
612 | 0.763867 | 0.00652
613 | 0.765057 | 0.00592
614 | 0.76636 | 0.006021
615 | 0.767607 | 0.006562
616 | 0.768797 | 0.005769
617 | 0.769987 | 0.006575
618 | 0.77129 | 0.005779
619 | 0.772537 | 0.00618
620 | 0.77384 | 0.006589
621 | 0.775087 | 0.006325
622 | 0.776334 | 0.006097
623 | 0.77758 | 0.006237
624 | 0.778827 | 0.006069
625 | 0.780017 | 0.006629
626 | 0.781264 | 0.006011
627 | 0.782454 | 0.006239
628 | 0.783757 | 0.006197
629 | 0.78506 | 0.0058
630 | 0.786307 | 0.006538
631 | 0.78761 | 0.005773
632 | 0.788857 | 0.006478
633 | 0.790104 | 0.005635
634 | 0.791237 | 0.006186
635 | 0.792484 | 0.005761
636 | 0.79883 | 0.005542
637 | 0.805064 | 0.005826
638 | 0.811354 | 0.00532
639 | 0.817587 | 0.005899
640 | 0.823764 | 0.005312
641 | 0.83011 | 0.00549
642 | 0.836174 | 0.005548
643 | 0.842577 | 0.005865
644 | 0.84881 | 0.005984
645 | 0.855044 | 0.005758
646 | 0.861334 | 0.005404
647 | 0.867511 | 0.005907
648 | 0.873857 | 0.005436
649 | 0.879977 | 0.005755
650 | 0.88638 | 0.005411
651 | 0.892557 | 0.005228
652 | 0.898791 | 0.005775
653 | 0.905081 | 0.005924
654 | 0.911257 | 0.005808
655 | 0.917604 | 0.006039
656 | 0.923781 | 0.006578
657 | 0.930071 | 0.00657
658 | 0.936304 | 0.006518
659 | 0.942481 | 0.006039
660 | 0.948827 | 0.006039
661 | 0.955004 | 0.005505
662 | 0.961351 | 0.005437
663 | 0.967584 | 0.005553
664 | 0.973817 | 0.005273
665 | 0.980051 | 0.005789
666 | 0.986284 | 0.00582
667 | 0.992574 | 0.005596
668 | 0.998751 | 0.00517
669 | 1.005097 | 0.005677
670 | 1.011331 | 0.00526
671 | 1.017564 | 0.005593
672 | 1.023797 | 0.006152
673 | 1.030031 | 0.006161
674 | 1.036321 | 0.00614
675 | 1.042497 | 0.005794
676 | 1.048844 | 0.005905
677 | 1.055077 | 0.005198
678 | 1.061254 | 0.006123
679 | 1.067544 | 0.005561
680 | 1.073664 | 0.005771
681 | 1.080124 | 0.006588
682 | 1.086301 | 0.005794
683 | 1.092534 | 0.005669
684 | 1.098824 | 0.005927
685 | 1.105057 | 0.005962
686 | 1.111347 | 0.006216
687 | 1.117467 | 0.006054
688 | 1.123871 | 0.005438
689 | 1.130047 | 0.005923
690 | 1.136281 | 0.005754
691 | 1.142571 | 0.006107
692 | 1.148804 | 0.006513
693 | 1.155037 | 0.005999
694 | 1.161271 | 0.006632
695 | 1.167561 | 0.006914
696 | 1.173794 | 0.006899
697 | 1.180027 | 0.00751
698 | 1.186317 | 0.008194
699 | 1.192494 | 0.009305
700 | 1.198897 | 0.010212
701 | 1.205074 | 0.010948
702 | 1.211307 | 0.013104
703 | 1.217541 | 0.014792
704 | 1.223717 | 0.017369
705 | 1.230064 | 0.018587
706 | 1.236241 | 0.020294
707 | 1.242644 | 0.020987
708 | 1.248821 | 0.022202
709 | 1.254997 | 0.023676
710 | 1.261344 | 0.024685
711 | 1.267521 | 0.026367
712 | 1.273867 | 0.026811
713 | 1.280044 | 0.028212
714 | 1.286334 | 0.028793
715 | 1.292567 | 0.027406
716 | 1.298744 | 0.027064
717 | 1.305091 | 0.029637
718 | 1.311211 | 0.030365
719 | 1.317614 | 0.029305
720 | 1.323791 | 0.029825
721 | 1.330024 | 0.030802
722 | 1.336314 | 0.031156
723 | 1.342491 | 0.031267
724 | 1.348894 | 0.032783
725 | 1.355014 | 0.033149
726 | 1.361361 | 0.034035
727 | 1.367594 | 0.035642
728 | 1.373771 | 0.0365
729 | 1.380061 | 0.037723
730 | 1.386238 | 0.038763
731 | 1.392641 | 0.039553
732 | 1.398761 | 0.040339
733 | 1.405108 | 0.040974
734 | 1.411341 | 0.04125
735 | 1.417518 | 0.041807
736 | 1.423807 | 0.043455
737 | 1.429984 | 0.044181
738 | 1.436331 | 0.044637
739 | 1.442508 | 0.046139
740 | 1.448798 | 0.046565
741 | 1.455088 | 0.047518
742 | 1.461264 | 0.048564
743 | 1.467611 | 0.049651
744 | 1.473731 | 0.049909
745 | 1.480134 | 0.050591
746 | 1.486311 | 0.051456
747 | 1.492488 | 0.052443
748 | 1.498778 | 0.053555
749 | 1.505011 | 0.054759
750 | 1.511358 | 0.055691
751 | 1.517534 | 0.056183
752 | 1.523824 | 0.057977
753 | 1.530114 | 0.058135
754 | 1.536291 | 0.059759
755 | 1.542581 | 0.059876
756 | 1.548701 | 0.061288
757 | 1.555104 | 0.061258
758 | 1.561338 | 0.062819
759 | 1.567571 | 0.062245
760 | 1.573804 | 0.064522
761 | 1.580038 | 0.065029
762 | 1.586328 | 0.065442
763 | 1.592504 | 0.065625
764 | 1.598851 | 0.065968
765 | 1.605084 | 0.066977
766 | 1.611261 | 0.067665
767 | 1.617551 | 0.068259
768 | 1.623784 | 0.069019
769 | 1.630074 | 0.070007
770 | 1.636251 | 0.07202
771 | 1.642598 | 0.07282
772 | 1.648831 | 0.07341
773 | 1.655008 | 0.074241
774 | 1.661354 | 0.074881
775 | 1.667474 | 0.075282
776 | 1.673878 | 0.077251
777 | 1.680054 | 0.077371
778 | 1.686288 | 0.076662
779 | 1.692578 | 0.078235
780 | 1.698754 | 0.078907
781 | 1.705101 | 0.079514
782 | 1.711278 | 0.080772
783 | 1.717624 | 0.080686
784 | 1.723858 | 0.081865
785 | 1.730034 | 0.080701
786 | 1.736268 | 0.081301
787 | 1.742501 | 0.081259
788 | 1.748848 | 0.081402
789 | 1.755024 | 0.082828
790 | 1.761315 | 0.08353
791 | 1.767604 | 0.083189
792 | 1.773781 | 0.082658
793 | 1.780128 | 0.082588
794 | 1.786191 | 0.084048
795 | 1.792651 | 0.085217
796 | 1.798828 | 0.086522
797 | 1.805061 | 0.087759
798 | 1.811295 | 0.08889
799 | 1.817528 | 0.089671
800 | 1.823874 | 0.090347
801 | 1.829994 | 0.09163
802 | 1.836398 | 0.091989
803 | 1.842574 | 0.09257
804 | 1.848751 | 0.092265
805 | 1.855041 | 0.092401
806 | 1.861274 | 0.092548
807 | 1.867564 | 0.092777
808 | 1.873798 | 0.094007
809 | 1.880088 | 0.093732
810 | 1.886321 | 0.094253
811 | 1.892554 | 0.093842
812 | 1.898844 | 0.095356
813 | 1.904964 | 0.095718
814 | 1.911368 | 0.096198
815 | 1.917544 | 0.097406
816 | 1.923778 | 0.098367
817 | 1.930068 | 0.09968
818 | 1.936301 | 0.099377
819 | 1.942591 | 0.100629
820 | 1.948768 | 0.10123
821 | 1.955114 | 0.101958
822 | 1.961291 | 0.102717
823 | 1.967468 | 0.103023
824 | 1.973814 | 0.102796
825 | 1.979991 | 0.103502
826 | 1.986338 | 0.104607
827 | 1.992515 | 0.105582
828 | 1.998861 | 0.106031
829 | 2.005095 | 0.10776
830 | 2.011271 | 0.108374
831 | 2.017561 | 0.109215
832 | 2.023681 | 0.102316
833 | 2.030141 | 0.102353
834 | 2.036318 | 0.103752
835 | 2.042551 | 0.104244
836 | 2.048784 | 0.105787
837 | 2.055018 | 0.107259
838 | 2.061365 | 0.1091
839 | 2.067485 | 0.109021
840 | 2.073831 | 0.109892
841 | 2.080065 | 0.111536
842 | 2.086241 | 0.113564
843 | 2.092531 | 0.115235
844 | 2.098765 | 0.116212
845 | 2.105055 | 0.118673
846 | 2.111288 | 0.115399
847 | 2.113838 | 0.076419
848 | 2.120015 | 0.082607
849 | 2.126305 | 0.088534
850 | 2.132481 | 0.093554
851 | 2.138885 | 0.09813
852 | 2.145061 | 0.102344
853 | 2.151238 | 0.105558
854 | 2.157585 | 0.109324
855 | 2.163761 | 0.111367
856 | 2.170108 | 0.113752
857 | 2.176285 | 0.11656
858 | 2.182575 | 0.119238
859 | 2.188808 | 0.121267
860 | 2.194985 | 0.122026
861 | 2.201331 | 0.124921
862 | 2.207452 | 0.123485
863 | 2.208811 | 0.092142
864 | 2.215045 | 0.084735
865 | 2.221334 | 0.090708
866 | 2.227511 | 0.096179
867 | 2.233858 | 0.101426
868 | 2.239978 | 0.105211
869 | 2.246382 | 0.109377
870 | 2.252615 | 0.113871
871 | 2.258735 | 0.116901
872 | 2.265081 | 0.12079
873 | 2.271258 | 0.123622
874 | 2.277605 | 0.125258
875 | 2.283782 | 0.128088
876 | 2.290071 | 0.12942
877 | 2.296361 | 0.132447
878 | 2.298912 | 0.079632
879 | 2.304975 | 0.080789
880 | 2.311378 | 0.087444
881 | 2.317611 | 0.092697
882 | 2.323731 | 0.098653
883 | 2.330078 | 0.10343
884 | 2.336255 | 0.108898
885 | 2.342602 | 0.113097
886 | 2.348778 | 0.11692
887 | 2.355068 | 0.119773
888 | 2.361358 | 0.123205
889 | 2.367478 | 0.125947
890 | 2.373825 | 0.128901
891 | 2.379945 | 0.131669
892 | 2.386348 | 0.133724
893 | 2.392524 | 0.136805
894 | 2.398758 | 0.138387
895 | 2.405048 | 0.141244
896 | 2.411281 | 0.142337
897 | 2.417628 | 0.143223
898 | 2.423748 | 0.144304
899 | 2.430151 | 0.146062
900 | 2.436328 | 0.147994
901 | 2.442505 | 0.148389
902 | 2.448795 | 0.1504
903 | 2.454972 | 0.150916
904 | 2.461375 | 0.15201
905 | 2.467551 | 0.15224
906 | 2.473842 | 0.154071
907 | 2.480075 | 0.15588
908 | 2.486251 | 0.155511
909 | 2.492598 | 0.157265
910 | 2.498718 | 0.156801
911 | 2.505121 | 0.154144
912 | 2.511355 | 0.156768
913 | 2.517532 | 0.157573
914 | 2.523765 | 0.158342
915 | 2.529998 | 0.160301
916 | 2.536288 | 0.156049
917 | 2.542522 | 0.159835
918 | 2.548868 | 0.160168
919 | 2.555045 | 0.157158
920 | 2.561278 | 0.161432
921 | 2.567568 | 0.161646
922 | 2.573801 | 0.162438
923 | 2.580091 | 0.164524
924 | 2.586268 | 0.166148
925 | 2.592558 | 0.165498
926 | 2.598792 | 0.168028
927 | 2.605025 | 0.168693
928 | 2.611315 | 0.169429
929 | 2.617435 | 0.169265
930 | 2.623838 | 0.167802
931 | 2.630072 | 0.170835
932 | 2.636362 | 0.103872
933 | 2.642539 | 0.087143
934 | 2.648772 | 0.093658
935 | 2.655118 | 0.099774
936 | 2.661295 | 0.106155
937 | 2.667642 | 0.112509
938 | 2.673818 | 0.118355
939 | 2.680052 | 0.123602
940 | 2.686342 | 0.128915
941 | 2.692462 | 0.133858
942 | 2.698865 | 0.137777
943 | 2.705042 | 0.142199
944 | 2.711332 | 0.145933
945 | 2.717565 | 0.148646
946 | 2.723742 | 0.153031
947 | 2.730088 | 0.155328
948 | 2.736208 | 0.158574
949 | 2.742612 | 0.161719
950 | 2.748845 | 0.164937
951 | 2.755022 | 0.168617
952 | 2.761255 | 0.171203
953 | 2.767545 | 0.173524
954 | 2.773835 | 0.176585
955 | 2.780012 | 0.178518
956 | 2.786358 | 0.180483
957 | 2.792592 | 0.181457
958 | 2.795198 | 0.113741
959 | 2.796332 | 0.084004
960 | 2.802565 | 0.091468
961 | 2.808799 | 0.098795
962 | 2.815088 | 0.104889
963 | 2.821265 | 0.111937
964 | 2.827612 | 0.117973
965 | 2.833732 | 0.124313
966 | 2.840135 | 0.130343
967 | 2.846312 | 0.135323
968 | 2.852489 | 0.138945
969 | 2.858835 | 0.14309
970 | 2.865012 | 0.146751
971 | 2.871359 | 0.150413
972 | 2.877535 | 0.153482
973 | 2.883825 | 0.155599
974 | 2.890059 | 0.158815
975 | 2.896235 | 0.160748
976 | 2.902582 | 0.163179
977 | 2.908702 | 0.166098
978 | 2.915105 | 0.169432
979 | 2.921282 | 0.166034
980 | 2.927572 | 0.168059
981 | 2.933805 | 0.173206
982 | 2.940038 | 0.177461
983 | 2.946329 | 0.181372
984 | 2.952505 | 0.185258
985 | 2.958852 | 0.188696
986 | 2.962478 | 0.154657
987 | 2.968882 | 0.146635
988 | 2.975059 | 0.155747
989 | 2.981348 | 0.163943
990 | 2.987525 | 0.169541
991 | 2.993815 | 0.172423
992 | 3.000048 | 0.173412
993 | 3.006168 | 0.174078
994 | 3.012629 | 0.175093
995 | 3.018805 | 0.177016
996 | 3.025038 | 0.17844
997 | 3.031272 | 0.180025
998 | 3.037562 | 0.182327
999 | 3.043852 | 0.18481
1000 | 3.050029 | 0.187264
1001 | 3.056375 | 0.189471
1002 | 3.062552 | 0.191597
1003 | 3.068785 | 0.194312
1004 | 3.075075 | 0.195899
1005 | 3.081252 | 0.197201
1006 | 3.087599 | 0.19956
1007 | 3.093832 | 0.202406
1008 | 3.100065 | 0.204798
1009 | 3.106355 | 0.20736
1010 | 3.112532 | 0.210433
1011 | 3.118878 | 0.212838
1012 | 3.124999 | 0.216298
1013 | 3.131402 | 0.218904
1014 | 3.137522 | 0.222101
1015 | 3.143755 | 0.224193
1016 | 3.150045 | 0.227344
1017 | 3.156278 | 0.229501
1018 | 3.162569 | 0.232578
1019 | 3.168802 | 0.234973
1020 | 3.175092 | 0.238175
1021 | 3.181325 | 0.240944
1022 | 3.187559 | 0.244093
1023 | 3.193792 | 0.247645
1024 | 3.199969 | 0.251173
1025 | 3.206372 | 0.254621
1026 | 3.212549 | 0.257787
1027 | 3.218838 | 0.26173
1028 | 3.225072 | 0.264991
1029 | 3.231248 | 0.268444
1030 | 3.237595 | 0.271812
1031 | 3.243715 | 0.27477
1032 | 3.250118 | 0.278313
1033 | 3.256352 | 0.281129
1034 | 3.262529 | 0.284398
1035 | 3.268818 | 0.287986
1036 | 3.275052 | 0.291045
1037 | 3.281342 | 0.295133
1038 | 3.287519 | 0.298437
1039 | 3.293865 | 0.302345
1040 | 3.300099 | 0.305276
1041 | 3.306218 | 0.308162
1042 | 3.312622 | 0.312106
1043 | 3.318685 | 0.314837
1044 | 3.325089 | 0.318708
1045 | 3.331322 | 0.321654
1046 | 3.337555 | 0.325629
1047 | 3.343788 | 0.32875
1048 | 3.350022 | 0.331711
1049 | 3.356369 | 0.334872
1050 | 3.362489 | 0.337123
1051 | 3.368892 | 0.340831
1052 | 3.375125 | 0.34424
1053 | 3.381245 | 0.346998
1054 | 3.387535 | 0.350495
1055 | 3.393769 | 0.353873
1056 | 3.400059 | 0.357528
1057 | 3.406292 | 0.360836
1058 | 3.412582 | 0.36382
1059 | 3.418816 | 0.366437
1060 | 3.424992 | 0.368735
1061 | 3.431339 | 0.37151
1062 | 3.437459 | 0.374588
1063 | 3.443862 | 0.378052
1064 | 3.450038 | 0.381584
1065 | 3.456329 | 0.385032
1066 | 3.462562 | 0.388601
1067 | 3.468739 | 0.392143
1068 | 3.475085 | 0.395957
1069 | 3.481205 | 0.397835
1070 | 3.487609 | 0.39985
1071 | 3.493842 | 0.401241
1072 | 3.500019 | 0.404256
1073 | 3.506309 | 0.407088
1074 | 3.512542 | 0.409132
1075 | 3.518832 | 0.411903
1076 | 3.525008 | 0.414695
1077 | 3.531355 | 0.417705
1078 | 3.537589 | 0.420489
1079 | 3.543765 | 0.422459
1080 | 3.550055 | 0.425453
1081 | 3.556175 | 0.426784
1082 | 3.562579 | 0.428312
1083 | 3.568812 | 0.430592
1084 | 3.575046 | 0.432621
1085 | 3.581279 | 0.433297
1086 | 3.587512 | 0.434784
1087 | 3.593859 | 0.437447
1088 | 3.599979 | 0.439285
1089 | 3.606382 | 0.439842
1090 | 3.612558 | 0.43818
1091 | 3.618792 | 0.435035
1092 | 3.625026 | 0.436313
1093 | 3.631259 | 0.43793
1094 | 3.637605 | 0.439991
1095 | 3.643782 | 0.4395
1096 | 3.650072 | 0.441747
1097 | 3.656305 | 0.443413
1098 | 3.662539 | 0.442115
1099 | 3.668829 | 0.439897
1100 | 3.675006 | 0.434843
1101 | 3.681352 | 0.434679
1102 | 3.687529 | 0.440364
1103 | 3.693819 | 0.445099
1104 | 3.700052 | 0.449543
1105 | 3.706286 | 0.452903
1106 | 3.712576 | 0.456804
1107 | 3.718696 | 0.458833
1108 | 3.725099 | 0.459924
1109 | 3.731332 | 0.460631
1110 | 3.737509 | 0.462881
1111 | 3.743799 | 0.464014
1112 | 3.750089 | 0.464993
1113 | 3.756322 | 0.467724
1114 | 3.762555 | 0.471662
1115 | 3.768845 | 0.474651
1116 | 3.775079 | 0.475059
1117 | 3.781255 | 0.477111
1118 | 3.787545 | 0.481874
1119 | 3.793722 | 0.486337
1120 | 3.800126 | 0.491133
1121 | 3.806359 | 0.494453
1122 | 3.812536 | 0.495881
1123 | 3.818826 | 0.49653
1124 | 3.825002 | 0.498041
1125 | 3.831349 | 0.501531
1126 | 3.837469 | 0.504767
1127 | 3.843872 | 0.509248
1128 | 3.850106 | 0.512737
1129 | 3.856225 | 0.515366
1130 | 3.862572 | 0.518179
1131 | 3.868749 | 0.521342
1132 | 3.875095 | 0.525078
1133 | 3.881272 | 0.526953
1134 | 3.887619 | 0.530016
1135 | 3.893796 | 0.533734
1136 | 3.900029 | 0.536062
1137 | 3.906319 | 0.538046
1138 | 3.912496 | 0.540748
1139 | 3.918899 | 0.543357
1140 | 3.925075 | 0.545271
1141 | 3.930119 | 0.54735
1142 | 3.932612 | 0.349507
1143 | 3.938789 | 0.366717
1144 | 3.944966 | 0.378696
1145 | 3.951369 | 0.39068
1146 | 3.957546 | 0.402236
1147 | 3.960549 | 0.13576
1148 | 3.961342 | -0.000123
Specimen: 6
Number of data points: 1219
Maximum Load point: 1218 Maximum Load: 0.48243 kN
Maximum Extension point: 1219 Maximum Extension: 4.22150 mm
___________________________________________________
1 | 0 | -2e-06
2 | 0.000283 | -0.000243
3 | 0.002323 | -0.00025
4 | 0.003683 | -0.000213
5 | 0.004987 | -0.000421
6 | 0.006177 | -0.000233
7 | 0.00748 | -0.000245
8 | 0.008783 | -0.000203
9 | 0.009973 | -0.000229
10 | 0.011277 | -0.000191
11 | 0.01258 | -0.000245
12 | 0.013827 | -0.000218
13 | 0.01496 | -0.000186
14 | 0.016207 | -0.000265
15 | 0.017453 | -0.00027
16 | 0.018757 | -0.000209
17 | 0.02006 | -0.000342
18 | 0.02125 | -0.000229
19 | 0.022553 | -0.000204
20 | 0.023857 | -0.000164
21 | 0.02499 | -0.000153
22 | 0.026237 | -0.000168
23 | 0.027427 | -0.000231
24 | 0.02873 | -0.00029
25 | 0.030033 | -0.000155
26 | 0.03128 | -0.00016
27 | 0.03247 | -0.000221
28 | 0.033773 | -0.000175
29 | 0.035077 | -0.000156
30 | 0.036267 | -0.00019
31 | 0.037513 | -0.000214
32 | 0.038703 | -0.000127
33 | 0.040007 | -0.000299
34 | 0.041367 | -0.000176
35 | 0.042557 | -0.000201
36 | 0.043803 | -0.000229
37 | 0.045107 | -0.000228
38 | 0.046297 | -0.000234
39 | 0.047487 | -0.000198
40 | 0.048733 | -0.000106
41 | 0.04998 | -0.000153
42 | 0.051283 | -8.6e-05
43 | 0.052587 | -0.000179
44 | 0.053833 | -0.000165
45 | 0.05508 | -0.000288
46 | 0.056327 | -0.000259
47 | 0.057517 | -0.00019
48 | 0.058763 | -0.00018
49 | 0.059897 | -0.000117
50 | 0.061257 | -0.000218
51 | 0.06256 | -0.000235
52 | 0.06375 | -0.000116
53 | 0.064997 | -0.000122
54 | 0.0663 | -0.000155
55 | 0.067547 | -0.000248
56 | 0.068737 | -0.000268
57 | 0.069983 | -0.000218
58 | 0.071173 | -0.000317
59 | 0.072533 | -0.000144
60 | 0.07378 | -0.000138
61 | 0.075027 | -8.9e-05
62 | 0.07633 | -0.000104
63 | 0.077577 | -0.000229
64 | 0.078767 | -0.000239
65 | 0.080013 | -0.000193
66 | 0.08126 | -0.000226
67 | 0.082507 | -0.000269
68 | 0.08381 | -0.000272
69 | 0.085 | -0.000195
70 | 0.086247 | -0.000234
71 | 0.08755 | -0.000175
72 | 0.088853 | -0.000176
73 | 0.089987 | -0.000214
74 | 0.091233 | -0.000283
75 | 0.092423 | -0.000258
76 | 0.093783 | -0.000204
77 | 0.095087 | -0.000206
78 | 0.096277 | -0.00019
79 | 0.09758 | -0.000193
80 | 0.098827 | -0.000154
81 | 0.100017 | -0.000165
82 | 0.101207 | -0.000119
83 | 0.10251 | -0.000241
84 | 0.1037 | -0.00023
85 | 0.105003 | -0.00018
86 | 0.10625 | -0.000181
87 | 0.107497 | -0.000231
88 | 0.1088 | -0.000179
89 | 0.110103 | -8.1e-05
90 | 0.111293 | -0.000201
91 | 0.112483 | -9.1e-05
92 | 0.11373 | -0.00017
93 | 0.114977 | -0.000304
94 | 0.11628 | -0.000178
95 | 0.117527 | -0.000231
96 | 0.11883 | -0.000181
97 | 0.120077 | -0.000229
98 | 0.121323 | -0.000107
99 | 0.122513 | -0.000175
100 | 0.12376 | -6.5e-05
101 | 0.12495 | -0.000126
102 | 0.126253 | -0.000184
103 | 0.1275 | -0.000224
104 | 0.12869 | -0.000329
105 | 0.129993 | -0.000255
106 | 0.131297 | -0.000159
107 | 0.1326 | -0.000155
108 | 0.133733 | -0.00016
109 | 0.13498 | -0.000284
110 | 0.13617 | -0.000214
111 | 0.13753 | -0.000183
112 | 0.138777 | -0.000116
113 | 0.140023 | -0.000158
114 | 0.14127 | -0.000363
115 | 0.142573 | -0.000282
116 | 0.143763 | -0.000199
117 | 0.144953 | -0.000204
118 | 0.146257 | -0.000304
119 | 0.147503 | -0.000203
120 | 0.148807 | -0.000176
121 | 0.149997 | -0.000107
122 | 0.1513 | -7.7e-05
123 | 0.152603 | -0.00024
124 | 0.15385 | -0.000216
125 | 0.154983 | -0.000234
126 | 0.15623 | -0.000218
127 | 0.15742 | -0.000241
128 | 0.15878 | -0.000289
129 | 0.160083 | -0.000234
130 | 0.161273 | -0.000223
131 | 0.162577 | -0.000194
132 | 0.163823 | -5.1e-05
133 | 0.16507 | -0.000199
134 | 0.16626 | -0.000196
135 | 0.167507 | -0.000168
136 | 0.168697 | -0.000155
137 | 0.17 | -0.000203
138 | 0.171303 | -0.000131
139 | 0.17255 | -0.000178
140 | 0.173797 | -0.000221
141 | 0.1751 | -0.000112
142 | 0.176233 | -0.000205
143 | 0.17748 | -0.000298
144 | 0.178727 | -0.0002
145 | 0.179973 | -0.000183
146 | 0.181333 | -0.000184
147 | 0.182523 | -0.000145
148 | 0.183827 | -0.000181
149 | 0.185073 | -0.000234
150 | 0.18632 | -0.000196
151 | 0.18751 | -0.000181
152 | 0.188757 | -5e-05
153 | 0.189947 | -0.000175
154 | 0.19125 | -0.000175
155 | 0.192553 | -0.000181
156 | 0.1938 | -0.000176
157 | 0.195047 | -0.000224
158 | 0.19635 | -0.000225
159 | 0.19754 | -0.000155
160 | 0.198673 | -0.000129
161 | 0.200033 | -0.00011
162 | 0.201223 | -0.000135
163 | 0.202527 | -0.000124
164 | 0.20383 | -0.000226
165 | 0.205077 | -0.00019
166 | 0.206323 | -0.000189
167 | 0.20757 | -0.000186
168 | 0.20876 | -0.000145
169 | 0.210007 | -0.000119
170 | 0.211197 | -0.000174
171 | 0.2125 | -0.000135
172 | 0.213803 | -0.000124
173 | 0.21505 | -0.00016
174 | 0.216297 | -0.000169
175 | 0.2176 | -0.000206
176 | 0.21879 | -0.000225
177 | 0.21998 | -0.000107
178 | 0.221227 | -0.000131
179 | 0.222417 | -0.000194
180 | 0.223777 | -0.000176
181 | 0.22508 | -0.000229
182 | 0.22627 | -0.00011
183 | 0.227573 | -0.000181
184 | 0.22882 | -0.000327
185 | 0.23001 | -0.000258
186 | 0.2312 | -0.000146
187 | 0.232503 | -0.000174
188 | 0.23375 | -0.000239
189 | 0.235053 | -0.000149
190 | 0.2363 | -0.000214
191 | 0.237547 | -0.000111
192 | 0.23885 | -0.000151
193 | 0.240097 | -0.000112
194 | 0.24123 | -0.000199
195 | 0.242477 | -0.000244
196 | 0.243667 | -0.000345
197 | 0.245027 | -0.000288
198 | 0.24633 | -9.5e-05
199 | 0.24752 | 9e-06
200 | 0.248823 | 0.000218
201 | 0.25007 | 0.000436
202 | 0.251317 | 0.000489
203 | 0.252507 | 0.000389
204 | 0.253753 | 0.000412
205 | 0.254943 | 0.000482
206 | 0.256247 | 0.000665
207 | 0.25755 | 0.000814
208 | 0.258797 | 0.001081
209 | 0.260044 | 0.001168
210 | 0.261347 | 0.001234
211 | 0.26248 | 0.00119
212 | 0.263727 | 0.001356
213 | 0.264973 | 0.001356
214 | 0.26622 | 0.001368
215 | 0.26758 | 0.001408
216 | 0.26877 | 0.001481
217 | 0.270074 | 0.001491
218 | 0.27132 | 0.001733
219 | 0.272567 | 0.001793
220 | 0.273757 | 0.00185
221 | 0.275003 | 0.001882
222 | 0.276193 | 0.001929
223 | 0.277497 | 0.001945
224 | 0.2788 | 0.001958
225 | 0.280047 | 0.002244
226 | 0.281293 | 0.002484
227 | 0.282597 | 0.002518
228 | 0.283787 | 0.002911
229 | 0.284977 | 0.00304
230 | 0.286224 | 0.002939
231 | 0.28747 | 0.003216
232 | 0.288774 | 0.003165
233 | 0.29002 | 0.00306
234 | 0.291267 | 0.003016
235 | 0.292514 | 0.00305
236 | 0.293817 | 0.002931
237 | 0.295007 | 0.002909
238 | 0.296254 | 0.002963
239 | 0.297387 | 0.002983
240 | 0.298747 | 0.003068
241 | 0.30005 | 0.003049
242 | 0.301297 | 0.003043
243 | 0.3026 | 0.002965
244 | 0.303847 | 0.002921
245 | 0.305037 | 0.002879
246 | 0.306227 | 0.002886
247 | 0.307474 | 0.002934
248 | 0.30872 | 0.002968
249 | 0.310024 | 0.00298
250 | 0.31127 | 0.003058
251 | 0.312517 | 0.002973
252 | 0.31382 | 0.002963
253 | 0.315067 | 0.002926
254 | 0.316314 | 0.00287
255 | 0.317504 | 0.002879
256 | 0.318694 | 0.002855
257 | 0.319997 | 0.002963
258 | 0.3213 | 0.002942
259 | 0.322547 | 0.00306
260 | 0.323794 | 0.002964
261 | 0.325097 | 0.003071
262 | 0.326344 | 0.003009
263 | 0.327477 | 0.002931
264 | 0.32878 | 0.00286
265 | 0.329913 | 0.00277
266 | 0.331274 | 0.002897
267 | 0.332577 | 0.002896
268 | 0.333767 | 0.003015
269 | 0.33507 | 0.002876
270 | 0.336374 | 0.00302
271 | 0.337564 | 0.003089
272 | 0.338754 | 0.003028
273 | 0.34 | 0.002927
274 | 0.34119 | 0.002926
275 | 0.34255 | 0.002884
276 | 0.343797 | 0.002882
277 | 0.345044 | 0.002947
278 | 0.346347 | 0.002989
279 | 0.347594 | 0.002942
280 | 0.348784 | 0.002949
281 | 0.349974 | 0.002859
282 | 0.35122 | 0.00297
283 | 0.352467 | 0.002914
284 | 0.353827 | 0.003066
285 | 0.355017 | 0.003162
286 | 0.35632 | 0.003323
287 | 0.357567 | 0.003465
288 | 0.358814 | 0.003534
289 | 0.360004 | 0.003586
290 | 0.36125 | 0.003588
291 | 0.36244 | 0.003641
292 | 0.363744 | 0.003644
293 | 0.365047 | 0.003635
294 | 0.366294 | 0.003737
295 | 0.367597 | 0.003728
296 | 0.368844 | 0.003797
297 | 0.37009 | 0.003836
298 | 0.371224 | 0.003881
299 | 0.372527 | 0.003878
300 | 0.373717 | 0.003918
301 | 0.37502 | 0.004003
302 | 0.376267 | 0.003998
303 | 0.377514 | 0.004094
304 | 0.37876 | 0.004192
305 | 0.380064 | 0.004314
306 | 0.381254 | 0.004581
307 | 0.3825 | 0.004714
308 | 0.383747 | 0.0049
309 | 0.384994 | 0.004938
310 | 0.386297 | 0.0053
311 | 0.387544 | 0.005236
312 | 0.38879 | 0.00553
313 | 0.390037 | 0.005496
314 | 0.39134 | 0.00555
315 | 0.392474 | 0.005535
316 | 0.39372 | 0.005504
317 | 0.39491 | 0.005593
318 | 0.39627 | 0.005605
319 | 0.397574 | 0.005702
320 | 0.398764 | 0.005528
321 | 0.400067 | 0.005573
322 | 0.40137 | 0.005585
323 | 0.40256 | 0.005505
324 | 0.40375 | 0.005466
325 | 0.404997 | 0.005458
326 | 0.406187 | 0.005372
327 | 0.407547 | 0.005568
328 | 0.408794 | 0.005536
329 | 0.41004 | 0.005436
330 | 0.411344 | 0.005546
331 | 0.41259 | 0.005634
332 | 0.41378 | 0.005523
333 | 0.41497 | 0.005422
334 | 0.416217 | 0.005473
335 | 0.417464 | 0.005421
336 | 0.418767 | 0.005534
337 | 0.420014 | 0.005498
338 | 0.421317 | 0.005541
339 | 0.42262 | 0.005426
340 | 0.42381 | 0.005508
341 | 0.425 | 0.005417
342 | 0.426247 | 0.005401
343 | 0.427437 | 0.00542
344 | 0.42874 | 0.005344
345 | 0.430044 | 0.005417
346 | 0.43129 | 0.005389
347 | 0.432537 | 0.005369
348 | 0.43384 | 0.005454
349 | 0.43503 | 0.005493
350 | 0.43622 | 0.005445
351 | 0.437524 | 0.005424
352 | 0.438714 | 0.0054
353 | 0.440017 | 0.005484
354 | 0.441264 | 0.005336
355 | 0.44251 | 0.00536
356 | 0.443814 | 0.005437
357 | 0.44506 | 0.005381
358 | 0.44625 | 0.005518
359 | 0.447497 | 0.005478
360 | 0.448687 | 0.005673
361 | 0.44999 | 0.005629
362 | 0.451294 | 0.005637
363 | 0.45254 | 0.00561
364 | 0.453844 | 0.005642
365 | 0.45509 | 0.005803
366 | 0.456337 | 0.005861
367 | 0.45747 | 0.005908
368 | 0.458717 | 0.005896
369 | 0.459964 | 0.005984
370 | 0.461267 | 0.006071
371 | 0.46257 | 0.006145
372 | 0.46376 | 0.006101
373 | 0.465064 | 0.006041
374 | 0.466367 | 0.005997
375 | 0.4675 | 0.005994
376 | 0.46869 | 0.005893
377 | 0.469937 | 0.005996
378 | 0.47124 | 0.006001
379 | 0.472544 | 0.0061
380 | 0.47379 | 0.006121
381 | 0.475037 | 0.006159
382 | 0.476284 | 0.006197
383 | 0.477587 | 0.006124
384 | 0.478777 | 0.006049
385 | 0.480024 | 0.006005
386 | 0.481157 | 0.005848
387 | 0.482517 | 0.00602
388 | 0.48382 | 0.006151
389 | 0.485067 | 0.006022
390 | 0.486314 | 0.006027
391 | 0.48756 | 0.005964
392 | 0.488807 | 0.006159
393 | 0.489997 | 0.006059
394 | 0.491244 | 0.005975
395 | 0.49249 | 0.006015
396 | 0.493794 | 0.006083
397 | 0.49504 | 0.006071
398 | 0.496287 | 0.006095
399 | 0.49759 | 0.006129
400 | 0.498837 | 0.006227
401 | 0.500027 | 0.006244
402 | 0.501217 | 0.006219
403 | 0.502407 | 0.006051
404 | 0.503767 | 0.006005
405 | 0.505014 | 0.006063
406 | 0.50626 | 0.006039
407 | 0.507564 | 0.005997
408 | 0.50881 | 0.00613
409 | 0.510057 | 0.006071
410 | 0.511247 | 0.005941
411 | 0.512494 | 0.00612
412 | 0.513684 | 0.006204
413 | 0.515044 | 0.006198
414 | 0.51629 | 0.00621
415 | 0.517537 | 0.006237
416 | 0.518784 | 0.006228
417 | 0.520087 | 0.006278
418 | 0.521334 | 0.006482
419 | 0.522524 | 0.006547
420 | 0.523714 | 0.006616
421 | 0.52496 | 0.006725
422 | 0.526264 | 0.006789
423 | 0.52751 | 0.006756
424 | 0.528814 | 0.006771
425 | 0.53006 | 0.006794
426 | 0.531364 | 0.006776
427 | 0.532497 | 0.006949
428 | 0.533744 | 0.006953
429 | 0.534934 | 0.007034
430 | 0.536294 | 0.007009
431 | 0.53754 | 0.006984
432 | 0.538787 | 0.007088
433 | 0.540034 | 0.007065
434 | 0.541337 | 0.007048
435 | 0.542584 | 0.006968
436 | 0.543774 | 0.007055
437 | 0.54502 | 0.007207
438 | 0.54621 | 0.007202
439 | 0.547514 | 0.007354
440 | 0.548817 | 0.007385
441 | 0.550064 | 0.007275
442 | 0.55131 | 0.007296
443 | 0.552614 | 0.007267
444 | 0.553804 | 0.007171
445 | 0.554994 | 0.00717
446 | 0.55624 | 0.007126
447 | 0.557487 | 0.006993
448 | 0.55879 | 0.007038
449 | 0.560037 | 0.007001
450 | 0.561284 | 0.007008
451 | 0.562587 | 0.007041
452 | 0.563834 | 0.007016
453 | 0.564967 | 0.006829
454 | 0.566214 | 0.006662
455 | 0.567404 | 0.00669
456 | 0.568764 | 0.006652
457 | 0.57001 | 0.006669
458 | 0.571257 | 0.006486
459 | 0.57256 | 0.006527
460 | 0.573864 | 0.00653
461 | 0.575054 | 0.006607
462 | 0.576244 | 0.006513
463 | 0.57749 | 0.006527
464 | 0.57868 | 0.006347
465 | 0.58004 | 0.006344
466 | 0.581287 | 0.006424
467 | 0.582477 | 0.006409
468 | 0.58378 | 0.006294
469 | 0.585084 | 0.006298
470 | 0.586274 | 0.006311
471 | 0.587464 | 0.006344
472 | 0.588767 | 0.006396
473 | 0.590014 | 0.006293
474 | 0.591317 | 0.006242
475 | 0.592507 | 0.00616
476 | 0.59381 | 0.006176
477 | 0.595057 | 0.006148
478 | 0.596304 | 0.006124
479 | 0.597494 | 0.0061
480 | 0.59874 | 0.006188
481 | 0.59993 | 0.006091
482 | 0.601234 | 0.006064
483 | 0.602537 | 0.005985
484 | 0.603784 | 0.006014
485 | 0.60503 | 0.006051
486 | 0.606334 | 0.005901
487 | 0.60758 | 0.005939
488 | 0.608714 | 0.005903
489 | 0.610017 | 0.006014
490 | 0.611207 | 0.005868
491 | 0.612567 | 0.005826
492 | 0.613814 | 0.005885
493 | 0.61506 | 0.005871
494 | 0.616307 | 0.005781
495 | 0.61761 | 0.005792
496 | 0.618744 | 0.005716
497 | 0.61999 | 0.005683
498 | 0.621237 | 0.00585
499 | 0.622484 | 0.005856
500 | 0.623787 | 0.005863
501 | 0.625034 | 0.005921
502 | 0.62628 | 0.005866
503 | 0.627584 | 0.005777
504 | 0.62883 | 0.005741
505 | 0.63002 | 0.005863
506 | 0.631267 | 0.005841
507 | 0.6324 | 0.005931
508 | 0.63376 | 0.006
509 | 0.635064 | 0.006041
510 | 0.63631 | 0.006036
511 | 0.6375 | 0.006064
512 | 0.638804 | 0.006079
513 | 0.64005 | 0.006002
514 | 0.64124 | 0.006035
515 | 0.642487 | 0.006105
516 | 0.643734 | 0.006027
517 | 0.645037 | 0.005986
518 | 0.64634 | 0.006098
519 | 0.64753 | 0.006101
520 | 0.648834 | 0.006154
521 | 0.65008 | 0.006352
522 | 0.65127 | 0.006203
523 | 0.65246 | 0.006044
524 | 0.653707 | 0.006106
525 | 0.65501 | 0.006022
526 | 0.656314 | 0.006154
527 | 0.65756 | 0.006093
528 | 0.658807 | 0.00621
529 | 0.660054 | 0.006228
530 | 0.6613 | 0.006248
531 | 0.662547 | 0.006115
532 | 0.663737 | 0.006264
533 | 0.664927 | 0.006309
534 | 0.666287 | 0.006409
535 | 0.667534 | 0.006505
536 | 0.66878 | 0.006615
537 | 0.670084 | 0.006699
538 | 0.67133 | 0.006873
539 | 0.67252 | 0.007024
540 | 0.67371 | 0.007135
541 | 0.675014 | 0.007344
542 | 0.67626 | 0.007235
543 | 0.677564 | 0.007227
544 | 0.67881 | 0.007279
545 | 0.680057 | 0.00726
546 | 0.681304 | 0.007251
547 | 0.682607 | 0.007191
548 | 0.68374 | 0.007148
549 | 0.684987 | 0.007168
550 | 0.686177 | 0.007116
551 | 0.687537 | 0.007086
552 | 0.68884 | 0.007222
553 | 0.69003 | 0.007065
554 | 0.691277 | 0.006928
555 | 0.69258 | 0.006823
556 | 0.693827 | 0.006781
557 | 0.69496 | 0.006912
558 | 0.696264 | 0.006738
559 | 0.697454 | 0.006758
560 | 0.698814 | 0.00674
561 | 0.70006 | 0.006749
562 | 0.701307 | 0.006678
563 | 0.702554 | 0.006609
564 | 0.703857 | 0.006595
565 | 0.70499 | 0.006512
566 | 0.70618 | 0.006453
567 | 0.707427 | 0.006609
568 | 0.70873 | 0.006745
569 | 0.710034 | 0.006878
570 | 0.711337 | 0.006969
571 | 0.712584 | 0.007036
572 | 0.71383 | 0.007022
573 | 0.715077 | 0.006964
574 | 0.71621 | 0.007136
575 | 0.717457 | 0.007096
576 | 0.718704 | 0.007012
577 | 0.720007 | 0.007041
578 | 0.72131 | 0.006984
579 | 0.7225 | 0.0071
580 | 0.723804 | 0.007091
581 | 0.725107 | 0.007192
582 | 0.726297 | 0.00707
583 | 0.727487 | 0.006922
584 | 0.728734 | 0.006956
585 | 0.72998 | 0.006947
586 | 0.73134 | 0.007042
587 | 0.732587 | 0.007048
588 | 0.733834 | 0.007065
589 | 0.73508 | 0.007175
590 | 0.736327 | 0.007148
591 | 0.737517 | 0.007042
592 | 0.738764 | 0.00721
593 | 0.739897 | 0.007123
594 | 0.741257 | 0.007204
595 | 0.742617 | 0.007145
596 | 0.743751 | 0.00716
597 | 0.745054 | 0.007092
598 | 0.746357 | 0.007189
599 | 0.747547 | 0.007231
600 | 0.748737 | 0.007077
601 | 0.749984 | 0.007101
602 | 0.751174 | 0.007012
603 | 0.752534 | 0.00691
604 | 0.753837 | 0.006721
605 | 0.755084 | 0.006693
606 | 0.75633 | 0.006607
607 | 0.757577 | 0.006604
608 | 0.758767 | 0.006607
609 | 0.759957 | 0.006656
610 | 0.761204 | 0.006507
611 | 0.762507 | 0.006495
612 | 0.76381 | 0.006477
613 | 0.765 | 0.006424
614 | 0.766304 | 0.006361
615 | 0.767607 | 0.006366
616 | 0.768797 | 0.006367
617 | 0.769987 | 0.006346
618 | 0.771234 | 0.006294
619 | 0.772424 | 0.006354
620 | 0.773784 | 0.006359
621 | 0.77503 | 0.006441
622 | 0.776277 | 0.006533
623 | 0.77758 | 0.006336
624 | 0.778827 | 0.006243
625 | 0.780074 | 0.006175
626 | 0.781207 | 0.006179
627 | 0.78251 | 0.006244
628 | 0.7837 | 0.006207
629 | 0.78506 | 0.006359
630 | 0.786307 | 0.006356
631 | 0.787497 | 0.006283
632 | 0.7888 | 0.006326
633 | 0.790104 | 0.00621
634 | 0.791294 | 0.00616
635 | 0.792484 | 0.006129
636 | 0.79373 | 0.006095
637 | 0.794977 | 0.006151
638 | 0.796281 | 0.006234
639 | 0.797527 | 0.006133
640 | 0.79883 | 0.006109
641 | 0.800077 | 0.006055
642 | 0.801324 | 0.00619
643 | 0.802457 | 0.006022
644 | 0.803704 | 0.005928
645 | 0.804894 | 0.005936
646 | 0.806254 | 0.005976
647 | 0.807557 | 0.005907
648 | 0.808747 | 0.005942
649 | 0.81005 | 0.00593
650 | 0.811354 | 0.00588
651 | 0.812544 | 0.005867
652 | 0.813734 | 0.005855
653 | 0.81498 | 0.005801
654 | 0.81617 | 0.005768
655 | 0.81753 | 0.005842
656 | 0.818777 | 0.005887
657 | 0.82008 | 0.005906
658 | 0.821327 | 0.006202
659 | 0.822574 | 0.006199
660 | 0.823764 | 0.006383
661 | 0.824954 | 0.00646
662 | 0.826257 | 0.006646
663 | 0.827504 | 0.006666
664 | 0.828807 | 0.006843
665 | 0.829997 | 0.006937
666 | 0.8313 | 0.007004
667 | 0.832604 | 0.007056
668 | 0.833851 | 0.007077
669 | 0.834984 | 0.007235
670 | 0.836231 | 0.007343
671 | 0.83742 | 0.00735
672 | 0.83878 | 0.007306
673 | 0.840084 | 0.007245
674 | 0.841274 | 0.007234
675 | 0.842577 | 0.007281
676 | 0.843824 | 0.007361
677 | 0.845071 | 0.007184
678 | 0.851304 | 0.007416
679 | 0.85748 | 0.007205
680 | 0.863827 | 0.007019
681 | 0.869947 | 0.006755
682 | 0.876351 | 0.006859
683 | 0.882527 | 0.006655
684 | 0.888761 | 0.006786
685 | 0.895051 | 0.0068
686 | 0.901227 | 0.007091
687 | 0.907574 | 0.006953
688 | 0.913694 | 0.007102
689 | 0.920097 | 0.006641
690 | 0.926331 | 0.006864
691 | 0.932507 | 0.006641
692 | 0.938797 | 0.007191
693 | 0.944974 | 0.00737
694 | 0.951321 | 0.006651
695 | 0.957497 | 0.006366
696 | 0.963787 | 0.006508
697 | 0.97002 | 0.006352
698 | 0.976254 | 0.006148
699 | 0.982544 | 0.005928
700 | 0.988721 | 0.005964
701 | 0.995067 | 0.005901
702 | 1.001301 | 0.006557
703 | 1.007534 | 0.006554
704 | 1.013767 | 0.006808
705 | 1.020001 | 0.00676
706 | 1.026291 | 0.007011
707 | 1.032467 | 0.007016
708 | 1.038814 | 0.00724
709 | 1.045104 | 0.007028
710 | 1.051224 | 0.007141
711 | 1.057571 | 0.00733
712 | 1.063747 | 0.007314
713 | 1.070037 | 0.007232
714 | 1.076271 | 0.008014
715 | 1.082561 | 0.00804
716 | 1.088851 | 0.008783
717 | 1.094971 | 0.009313
718 | 1.101317 | 0.01108
719 | 1.107437 | 0.012691
720 | 1.113841 | 0.014062
721 | 1.120017 | 0.015234
722 | 1.126251 | 0.016709
723 | 1.132541 | 0.018861
724 | 1.138774 | 0.020849
725 | 1.145064 | 0.022555
726 | 1.151241 | 0.024036
727 | 1.157587 | 0.025667
728 | 1.163821 | 0.027206
729 | 1.169997 | 0.028477
730 | 1.176287 | 0.030071
731 | 1.182464 | 0.031402
732 | 1.188811 | 0.032952
733 | 1.195044 | 0.034313
734 | 1.201277 | 0.036236
735 | 1.207511 | 0.0378
736 | 1.213744 | 0.039452
737 | 1.220034 | 0.040503
738 | 1.226211 | 0.041763
739 | 1.232614 | 0.042854
740 | 1.238791 | 0.043761
741 | 1.244967 | 0.04443
742 | 1.251258 | 0.045664
743 | 1.257491 | 0.046462
744 | 1.263781 | 0.047343
745 | 1.269958 | 0.048086
746 | 1.276304 | 0.049114
747 | 1.282594 | 0.050205
748 | 1.288771 | 0.050948
749 | 1.295061 | 0.052015
750 | 1.301237 | 0.052977
751 | 1.307584 | 0.054002
752 | 1.313761 | 0.055229
753 | 1.320051 | 0.055978
754 | 1.326341 | 0.057164
755 | 1.332517 | 0.058012
756 | 1.338807 | 0.059107
757 | 1.344927 | 0.059642
758 | 1.351331 | 0.060606
759 | 1.357564 | 0.061793
760 | 1.363741 | 0.062861
761 | 1.370031 | 0.063719
762 | 1.376207 | 0.064523
763 | 1.382554 | 0.06535
764 | 1.388731 | 0.065824
765 | 1.395078 | 0.066212
766 | 1.401311 | 0.067078
767 | 1.407488 | 0.067553
768 | 1.413778 | 0.068306
769 | 1.419898 | 0.068808
770 | 1.426358 | 0.069422
771 | 1.432534 | 0.069775
772 | 1.438768 | 0.070399
773 | 1.445001 | 0.071081
774 | 1.451234 | 0.071992
775 | 1.457581 | 0.072723
776 | 1.463701 | 0.073209
777 | 1.470104 | 0.07398
778 | 1.476281 | 0.074737
779 | 1.482514 | 0.074625
780 | 1.488747 | 0.07451
781 | 1.494981 | 0.069373
782 | 1.501328 | 0.06801
783 | 1.507504 | 0.068904
784 | 1.513851 | 0.070519
785 | 1.520084 | 0.072308
786 | 1.526261 | 0.074252
787 | 1.532494 | 0.075406
788 | 1.538728 | 0.07656
789 | 1.545074 | 0.078059
790 | 1.551251 | 0.080212
791 | 1.557541 | 0.08197
792 | 1.563774 | 0.083305
793 | 1.570008 | 0.084551
794 | 1.576298 | 0.085202
795 | 1.582474 | 0.085175
796 | 1.588821 | 0.085381
797 | 1.595054 | 0.085514
798 | 1.601231 | 0.086348
799 | 1.607521 | 0.086363
800 | 1.613754 | 0.086853
801 | 1.620044 | 0.087939
802 | 1.626278 | 0.088922
803 | 1.632568 | 0.089489
804 | 1.638858 | 0.090314
805 | 1.644978 | 0.090989
806 | 1.651268 | 0.091667
807 | 1.657444 | 0.09192
808 | 1.663848 | 0.092923
809 | 1.670024 | 0.093693
810 | 1.676314 | 0.094233
811 | 1.682548 | 0.093993
812 | 1.688724 | 0.094267
813 | 1.695071 | 0.094163
814 | 1.701191 | 0.094345
815 | 1.707594 | 0.092218
816 | 1.713771 | 0.091437
817 | 1.720004 | 0.0896
818 | 1.726294 | 0.087431
819 | 1.732528 | 0.07398
820 | 1.738761 | 0.074471
821 | 1.744994 | 0.075626
822 | 1.751341 | 0.076889
823 | 1.757574 | 0.078938
824 | 1.763694 | 0.080463
825 | 1.770041 | 0.081311
826 | 1.776218 | 0.081828
827 | 1.782564 | 0.081852
828 | 1.788798 | 0.081656
829 | 1.795031 | 0.081955
830 | 1.801321 | 0.082838
831 | 1.807498 | 0.083246
832 | 1.813844 | 0.081485
833 | 1.819964 | 0.080443
834 | 1.826368 | 0.080484
835 | 1.832601 | 0.080643
836 | 1.838721 | 0.080092
837 | 1.845068 | 0.080454
838 | 1.851244 | 0.080343
839 | 1.857591 | 0.081089
840 | 1.863768 | 0.082114
841 | 1.870058 | 0.082928
842 | 1.876348 | 0.083783
843 | 1.882468 | 0.084343
844 | 1.888814 | 0.085408
845 | 1.894934 | 0.085509
846 | 1.901338 | 0.086474
847 | 1.907515 | 0.087443
848 | 1.913804 | 0.087324
849 | 1.919981 | 0.088297
850 | 1.926214 | 0.089605
851 | 1.932561 | 0.090534
852 | 1.938681 | 0.090904
853 | 1.945085 | 0.091566
854 | 1.951318 | 0.091835
855 | 1.957494 | 0.092273
856 | 1.963785 | 0.093063
857 | 1.970018 | 0.093926
858 | 1.976308 | 0.095206
859 | 1.982485 | 0.095432
860 | 1.988831 | 0.09581
861 | 1.995121 | 0.096985
862 | 2.001241 | 0.096934
863 | 2.007588 | 0.098278
864 | 2.013708 | 0.099119
865 | 2.020111 | 0.098988
866 | 2.026231 | 0.100002
867 | 2.032521 | 0.100119
868 | 2.038811 | 0.10083
869 | 2.044988 | 0.100689
870 | 2.051278 | 0.101622
871 | 2.057455 | 0.102254
872 | 2.063858 | 0.103747
873 | 2.070035 | 0.104618
874 | 2.076268 | 0.105159
875 | 2.082558 | 0.105205
876 | 2.088735 | 0.105085
877 | 2.095081 | 0.1051
878 | 2.101258 | 0.1055
879 | 2.107548 | 0.106189
880 | 2.113838 | 0.107692
881 | 2.120015 | 0.107829
882 | 2.126248 | 0.108157
883 | 2.132425 | 0.108765
884 | 2.138828 | 0.109357
885 | 2.145061 | 0.110481
886 | 2.151295 | 0.109833
887 | 2.157528 | 0.108998
888 | 2.163761 | 0.109682
889 | 2.169995 | 0.109945
890 | 2.176228 | 0.109906
891 | 2.182575 | 0.109917
892 | 2.188751 | 0.110339
893 | 2.194985 | 0.110436
894 | 2.201275 | 0.111027
895 | 2.207508 | 0.111521
896 | 2.213798 | 0.112164
897 | 2.220031 | 0.113451
898 | 2.226321 | 0.113791
899 | 2.232555 | 0.114542
900 | 2.238731 | 0.115299
901 | 2.245078 | 0.115455
902 | 2.251198 | 0.116602
903 | 2.257601 | 0.117037
904 | 2.263778 | 0.117797
905 | 2.270011 | 0.117804
906 | 2.276245 | 0.11869
907 | 2.282478 | 0.118706
908 | 2.288825 | 0.118808
909 | 2.294945 | 0.119027
910 | 2.301348 | 0.118974
911 | 2.307581 | 0.119156
912 | 2.313758 | 0.1188
913 | 2.320048 | 0.119792
914 | 2.326225 | 0.121175
915 | 2.332571 | 0.122141
916 | 2.338748 | 0.123616
917 | 2.345038 | 0.123936
918 | 2.351328 | 0.1251
919 | 2.357504 | 0.124673
920 | 2.363795 | 0.125267
921 | 2.369915 | 0.125618
922 | 2.376375 | 0.12594
923 | 2.382551 | 0.127135
924 | 2.388785 | 0.126771
925 | 2.395018 | 0.128365
926 | 2.401195 | 0.127773
927 | 2.407598 | 0.129189
928 | 2.413661 | 0.129499
929 | 2.420121 | 0.130077
930 | 2.426355 | 0.131579
931 | 2.432475 | 0.130868
932 | 2.438765 | 0.132629
933 | 2.444998 | 0.132682
934 | 2.451288 | 0.132642
935 | 2.457522 | 0.13311
936 | 2.463812 | 0.132462
937 | 2.470045 | 0.13376
938 | 2.476222 | 0.134055
939 | 2.482568 | 0.134333
940 | 2.488688 | 0.135165
941 | 2.495092 | 0.135386
942 | 2.501268 | 0.137619
943 | 2.507502 | 0.138217
944 | 2.513792 | 0.139143
945 | 2.519968 | 0.138421
946 | 2.526258 | 0.140003
947 | 2.532435 | 0.140147
948 | 2.538838 | 0.138733
949 | 2.545071 | 0.139758
950 | 2.551248 | 0.13933
951 | 2.557538 | 0.140688
952 | 2.563715 | 0.141722
953 | 2.570062 | 0.142397
954 | 2.576295 | 0.14293
955 | 2.582585 | 0.14304
956 | 2.588818 | 0.144805
957 | 2.594995 | 0.144569
958 | 2.601285 | 0.145936
959 | 2.607405 | 0.142771
960 | 2.613865 | 0.146042
961 | 2.620041 | 0.144943
962 | 2.626275 | 0.146083
963 | 2.632509 | 0.147933
964 | 2.638741 | 0.147374
965 | 2.645088 | 0.149661
966 | 2.651208 | 0.148046
967 | 2.657555 | 0.149587
968 | 2.663788 | 0.149739
969 | 2.669965 | 0.14923
970 | 2.676255 | 0.150668
971 | 2.682545 | 0.149661
972 | 2.688778 | 0.15297
973 | 2.695012 | 0.154054
974 | 2.701302 | 0.144339
975 | 2.707535 | 0.150617
976 | 2.713712 | 0.150237
977 | 2.720058 | 0.151341
978 | 2.726178 | 0.15012
979 | 2.732582 | 0.152578
980 | 2.738815 | 0.153272
981 | 2.744992 | 0.154428
982 | 2.751282 | 0.155792
983 | 2.757458 | 0.150738
984 | 2.763805 | 0.155315
985 | 2.767545 | 0.128982
986 | 2.773778 | 0.114227
987 | 2.779898 | 0.120861
988 | 2.786302 | 0.127207
989 | 2.792535 | 0.132519
990 | 2.798768 | 0.137086
991 | 2.805058 | 0.14101
992 | 2.811235 | 0.143446
993 | 2.817582 | 0.146456
994 | 2.823702 | 0.147102
995 | 2.830105 | 0.14779
996 | 2.836282 | 0.148754
997 | 2.842458 | 0.146848
998 | 2.848748 | 0.149477
999 | 2.854982 | 0.149239
1000 | 2.861329 | 0.151292
1001 | 2.867505 | 0.151723
1002 | 2.873852 | 0.153609
1003 | 2.880085 | 0.152029
1004 | 2.886205 | 0.15455
1005 | 2.892552 | 0.153741
1006 | 2.898728 | 0.155602
1007 | 2.905075 | 0.156579
1008 | 2.911252 | 0.157569
1009 | 2.917542 | 0.158678
1010 | 2.923832 | 0.108989
1011 | 2.930009 | 0.117558
1012 | 2.936355 | 0.124288
1013 | 2.942419 | 0.130366
1014 | 2.948822 | 0.136377
1015 | 2.954998 | 0.141294
1016 | 2.961232 | 0.145418
1017 | 2.967522 | 0.149337
1018 | 2.973755 | 0.15162
1019 | 2.980045 | 0.154041
1020 | 2.986279 | 0.15581
1021 | 2.992568 | 0.157212
1022 | 2.998858 | 0.160092
1023 | 3.004979 | 0.158747
1024 | 3.011325 | 0.162878
1025 | 3.017389 | 0.164297
1026 | 3.023849 | 0.165838
1027 | 3.030025 | 0.167863
1028 | 3.036315 | 0.170833
1029 | 3.042548 | 0.173287
1030 | 3.048725 | 0.1748
1031 | 3.055072 | 0.175639
1032 | 3.061192 | 0.176227
1033 | 3.067595 | 0.179281
1034 | 3.073772 | 0.181939
1035 | 3.080005 | 0.177553
1036 | 3.086295 | 0.181648
1037 | 3.092472 | 0.184631
1038 | 3.098819 | 0.176564
1039 | 3.104995 | 0.180309
1040 | 3.111342 | 0.183666
1041 | 3.117518 | 0.178024
1042 | 3.123752 | 0.183877
1043 | 3.130042 | 0.186007
1044 | 3.136218 | 0.178615
1045 | 3.142622 | 0.18507
1046 | 3.148742 | 0.188645
1047 | 3.153842 | 0.125191
1048 | 3.160018 | 0.134338
1049 | 3.166252 | 0.141307
1050 | 3.172485 | 0.148485
1051 | 3.178775 | 0.154588
1052 | 3.185065 | 0.158856
1053 | 3.191242 | 0.160701
1054 | 3.197589 | 0.157516
1055 | 3.203822 | 0.161019
1056 | 3.209999 | 0.166569
1057 | 3.216345 | 0.168949
1058 | 3.222409 | 0.172119
1059 | 3.228812 | 0.175297
1060 | 3.235045 | 0.178781
1061 | 3.241279 | 0.184562
1062 | 3.247569 | 0.186685
1063 | 3.253745 | 0.186477
1064 | 3.260035 | 0.186979
1065 | 3.266212 | 0.184801
1066 | 3.272615 | 0.185178
1067 | 3.278792 | 0.185143
1068 | 3.284969 | 0.184202
1069 | 3.291259 | 0.184443
1070 | 3.297492 | 0.183642
1071 | 3.303782 | 0.183837
1072 | 3.309958 | 0.183372
1073 | 3.316305 | 0.183733
1074 | 3.322595 | 0.185494
1075 | 3.328772 | 0.186183
1076 | 3.335062 | 0.188829
1077 | 3.341238 | 0.19095
1078 | 3.347585 | 0.193267
1079 | 3.353762 | 0.195374
1080 | 3.360052 | 0.197637
1081 | 3.366342 | 0.200712
1082 | 3.372462 | 0.203007
1083 | 3.378808 | 0.205598
1084 | 3.384928 | 0.208111
1085 | 3.391332 | 0.210196
1086 | 3.397565 | 0.212632
1087 | 3.403742 | 0.215053
1088 | 3.410032 | 0.218036
1089 | 3.416265 | 0.220436
1090 | 3.422555 | 0.223041
1091 | 3.428789 | 0.225186
1092 | 3.435079 | 0.22818
1093 | 3.441312 | 0.230708
1094 | 3.447489 | 0.232909
1095 | 3.453835 | 0.235604
1096 | 3.459898 | 0.238116
1097 | 3.466302 | 0.241276
1098 | 3.472535 | 0.244207
1099 | 3.478768 | 0.247262
1100 | 3.485059 | 0.250049
1101 | 3.491235 | 0.253094
1102 | 3.497582 | 0.256369
1103 | 3.503702 | 0.259054
1104 | 3.510105 | 0.262122
1105 | 3.516282 | 0.26476
1106 | 3.522515 | 0.26743
1107 | 3.528749 | 0.270348
1108 | 3.534982 | 0.272851
1109 | 3.541329 | 0.276005
1110 | 3.547505 | 0.279299
1111 | 3.553852 | 0.282635
1112 | 3.560085 | 0.285461
1113 | 3.566262 | 0.288394
1114 | 3.572552 | 0.292342
1115 | 3.578729 | 0.295323
1116 | 3.585075 | 0.299207
1117 | 3.591252 | 0.302534
1118 | 3.597542 | 0.306095
1119 | 3.603776 | 0.310063
1120 | 3.610009 | 0.313337
1121 | 3.616299 | 0.316523
1122 | 3.622475 | 0.319924
1123 | 3.628822 | 0.323108
1124 | 3.634999 | 0.325716
1125 | 3.641232 | 0.328247
1126 | 3.647578 | 0.331912
1127 | 3.653755 | 0.335106
1128 | 3.660046 | 0.338493
1129 | 3.666279 | 0.341176
1130 | 3.672569 | 0.343773
1131 | 3.678802 | 0.346286
1132 | 3.684979 | 0.348796
1133 | 3.691269 | 0.351094
1134 | 3.697389 | 0.353881
1135 | 3.703849 | 0.356592
1136 | 3.710026 | 0.359064
1137 | 3.716316 | 0.360641
1138 | 3.722549 | 0.362955
1139 | 3.728725 | 0.365314
1140 | 3.735072 | 0.368338
1141 | 3.741192 | 0.370152
1142 | 3.747596 | 0.371843
1143 | 3.753772 | 0.373413
1144 | 3.760006 | 0.375152
1145 | 3.766295 | 0.375401
1146 | 3.772472 | 0.373128
1147 | 3.778819 | 0.374137
1148 | 3.784996 | 0.375769
1149 | 3.791342 | 0.377419
1150 | 3.797575 | 0.380458
1151 | 3.803696 | 0.382547
1152 | 3.810042 | 0.384291
1153 | 3.816219 | 0.384656
1154 | 3.822566 | 0.384291
1155 | 3.828742 | 0.384161
1156 | 3.835032 | 0.385238
1157 | 3.841322 | 0.385325
1158 | 3.847499 | 0.383692
1159 | 3.853845 | 0.383431
1160 | 3.859909 | 0.38483
1161 | 3.866369 | 0.385376
1162 | 3.872545 | 0.385906
1163 | 3.878722 | 0.3875
1164 | 3.885012 | 0.390006
1165 | 3.891246 | 0.391883
1166 | 3.897592 | 0.39296
1167 | 3.903769 | 0.394366
1168 | 3.910059 | 0.396172
1169 | 3.916349 | 0.396083
1170 | 3.922526 | 0.395676
1171 | 3.928816 | 0.398093
1172 | 3.934935 | 0.400132
1173 | 3.941339 | 0.401332
1174 | 3.947515 | 0.403477
1175 | 3.953805 | 0.406811
1176 | 3.959982 | 0.411094
1177 | 3.966216 | 0.414361
1178 | 3.972562 | 0.417069
1179 | 3.978739 | 0.417585
1180 | 3.985086 | 0.417671
1181 | 3.991319 | 0.417535
1182 | 3.997439 | 0.417033
1183 | 4.003786 | 0.418959
1184 | 4.010019 | 0.421031
1185 | 4.016309 | 0.423095
1186 | 4.022486 | 0.425968
1187 | 4.028832 | 0.428602
1188 | 4.035066 | 0.430921
1189 | 4.041242 | 0.432156
1190 | 4.047533 | 0.433556
1191 | 4.053709 | 0.433606
1192 | 4.060112 | 0.433735
1193 | 4.066232 | 0.434449
1194 | 4.072523 | 0.437821
1195 | 4.078812 | 0.440583
1196 | 4.084989 | 0.441308
1197 | 4.091336 | 0.442965
1198 | 4.097456 | 0.443785
1199 | 4.103859 | 0.442875
1200 | 4.110036 | 0.445817
1201 | 4.116212 | 0.450208
1202 | 4.122503 | 0.454958
1203 | 4.128736 | 0.457915
1204 | 4.135082 | 0.46009
1205 | 4.141259 | 0.459699
1206 | 4.147549 | 0.459679
1207 | 4.153839 | 0.462054
1208 | 4.159959 | 0.464405
1209 | 4.166249 | 0.466348
1210 | 4.172426 | 0.466833
1211 | 4.178829 | 0.468713
1212 | 4.185006 | 0.471661
1213 | 4.191296 | 0.47395
1214 | 4.197529 | 0.476142
1215 | 4.203763 | 0.477175
1216 | 4.210052 | 0.478275
1217 | 4.216173 | 0.480481
1218 | 4.220026 | 0.482435
1219 | 4.221499 | -0.005427
Specimen: 7
Number of data points: 1284
Maximum Load point: 1248 Maximum Load: 0.57538 kN
Maximum Extension point: 1284 Maximum Extension: 4.43440 mm
___________________________________________________
1 | 0 | -0.000138
2 | 0.000397 | -0.000272
3 | 0.00238 | -0.000319
4 | 0.00374 | -0.000357
5 | 0.005043 | -0.000307
6 | 0.00629 | -0.000241
7 | 0.007593 | -0.000314
8 | 0.008783 | -0.00035
9 | 0.01003 | -0.000322
10 | 0.01122 | -0.000391
11 | 0.012523 | -0.000311
12 | 0.013827 | -0.000255
13 | 0.015017 | -0.000285
14 | 0.016263 | -0.000373
15 | 0.017567 | -0.000291
16 | 0.018813 | -0.000315
17 | 0.020003 | -0.000286
18 | 0.02125 | -0.000207
19 | 0.02244 | -0.000335
20 | 0.0238 | -0.000266
21 | 0.025047 | -0.000327
22 | 0.026293 | -0.00031
23 | 0.027597 | -0.000259
24 | 0.028843 | -0.000399
25 | 0.030033 | -0.00031
26 | 0.03128 | -0.00033
27 | 0.032527 | -0.000226
28 | 0.033773 | -0.000324
29 | 0.035077 | -0.000331
30 | 0.036323 | -0.000241
31 | 0.03757 | -0.000315
32 | 0.038873 | -0.000275
33 | 0.04012 | -0.000332
34 | 0.04131 | -0.000305
35 | 0.0425 | -0.000281
36 | 0.04369 | -0.000223
37 | 0.04505 | -0.000202
38 | 0.046353 | -0.000244
39 | 0.047543 | -0.00033
40 | 0.048847 | -0.00027
41 | 0.05015 | -0.000396
42 | 0.05134 | -0.000284
43 | 0.05253 | -0.000192
44 | 0.053777 | -0.000439
45 | 0.054967 | -0.000226
46 | 0.056327 | -0.000285
47 | 0.057573 | -0.00025
48 | 0.05882 | -0.000307
49 | 0.060067 | -0.000205
50 | 0.06137 | -0.000344
51 | 0.06256 | -0.00029
52 | 0.06375 | -0.000329
53 | 0.064997 | -0.000207
54 | 0.0663 | -0.000478
55 | 0.067603 | -0.000195
56 | 0.06885 | -0.000161
57 | 0.070097 | -0.000191
58 | 0.071343 | -0.000249
59 | 0.07259 | -0.000257
60 | 0.07378 | -0.000311
61 | 0.075027 | -0.000384
62 | 0.076217 | -0.000339
63 | 0.07752 | -0.000324
64 | 0.078823 | -0.000441
65 | 0.08007 | -0.000185
66 | 0.081317 | -0.0002
67 | 0.08262 | -0.000267
68 | 0.08381 | -0.000225
69 | 0.085 | -0.000165
70 | 0.086303 | -0.000337
71 | 0.087493 | -0.000301
72 | 0.088797 | -0.000274
73 | 0.0901 | -0.000391
74 | 0.09129 | -0.000215
75 | 0.092593 | -0.000196
76 | 0.09384 | -0.000232
77 | 0.09503 | -0.000218
78 | 0.096277 | -0.000196
79 | 0.097467 | -0.000359
80 | 0.09877 | -0.000346
81 | 0.100073 | -0.000312
82 | 0.10132 | -0.00024
83 | 0.102567 | -0.000259
84 | 0.10387 | -0.000277
85 | 0.105117 | -0.000245
86 | 0.10625 | -0.000152
87 | 0.107553 | -0.000195
88 | 0.108743 | -0.00024
89 | 0.110047 | -0.000291
90 | 0.11135 | -0.000375
91 | 0.11254 | -0.000336
92 | 0.113843 | -0.00021
93 | 0.115147 | -0.000247
94 | 0.11628 | -0.00032
95 | 0.117527 | -0.000236
96 | 0.118773 | -0.000137
97 | 0.12002 | -0.000252
98 | 0.121323 | -0.000297
99 | 0.12257 | -0.000264
100 | 0.123817 | -0.000292
101 | 0.12512 | -0.000279
102 | 0.126367 | -0.0002
103 | 0.1275 | -0.000254
104 | 0.128747 | -0.000339
105 | 0.129937 | -0.000242
106 | 0.131297 | -0.000196
107 | 0.1326 | -0.000245
108 | 0.13379 | -0.000232
109 | 0.135037 | -0.000267
110 | 0.13634 | -0.000286
111 | 0.137587 | -0.00029
112 | 0.138777 | -0.000213
113 | 0.140023 | -9.4e-05
114 | 0.141213 | 0.000123
115 | 0.142573 | 0.00046
116 | 0.14382 | 0.000849
117 | 0.145067 | 0.001196
118 | 0.14637 | 0.001603
119 | 0.147617 | 0.001848
120 | 0.14875 | 0.00195
121 | 0.149997 | 0.002284
122 | 0.151243 | 0.002553
123 | 0.152547 | 0.0029
124 | 0.153793 | 0.003116
125 | 0.15504 | 0.003364
126 | 0.156287 | 0.003379
127 | 0.15759 | 0.003598
128 | 0.158837 | 0.003712
129 | 0.160027 | 0.003702
130 | 0.161273 | 0.003939
131 | 0.162407 | 0.003959
132 | 0.163823 | 0.004036
133 | 0.165127 | 0.004216
134 | 0.166317 | 0.0042
135 | 0.16762 | 0.004216
136 | 0.168867 | 0.004248
137 | 0.170057 | 0.004246
138 | 0.171303 | 0.004243
139 | 0.17255 | 0.00413
140 | 0.173797 | 0.004119
141 | 0.1751 | 0.004124
142 | 0.176347 | 0.004308
143 | 0.177537 | 0.004185
144 | 0.17884 | 0.004162
145 | 0.180143 | 0.004239
146 | 0.181277 | 0.004256
147 | 0.182523 | 0.004248
148 | 0.183713 | 0.004157
149 | 0.185017 | 0.004346
150 | 0.18632 | 0.004122
151 | 0.187567 | 0.004249
152 | 0.18887 | 0.0041
153 | 0.190117 | 0.004085
154 | 0.191307 | 0.004192
155 | 0.192497 | 0.004284
156 | 0.1938 | 0.004184
157 | 0.19499 | 0.004234
158 | 0.19635 | 0.004247
159 | 0.197597 | 0.004175
160 | 0.198843 | 0.004241
161 | 0.200147 | 0.004219
162 | 0.201393 | 0.004117
163 | 0.202583 | 0.004195
164 | 0.203773 | 0.00411
165 | 0.20502 | 0.004259
166 | 0.206267 | 0.004213
167 | 0.20757 | 0.004234
168 | 0.208817 | 0.004144
169 | 0.210063 | 0.004208
170 | 0.211367 | 0.004207
171 | 0.212613 | 0.004159
172 | 0.213803 | 0.004213
173 | 0.21505 | 0.004169
174 | 0.21624 | 0.00405
175 | 0.217543 | 0.004258
176 | 0.218847 | 0.004224
177 | 0.220037 | 0.004192
178 | 0.221283 | 0.004198
179 | 0.222643 | 0.004228
180 | 0.223833 | 0.00416
181 | 0.225023 | 0.004208
182 | 0.226327 | 0.004192
183 | 0.22746 | 0.004097
184 | 0.22882 | 0.004125
185 | 0.230067 | 0.004198
186 | 0.231313 | 0.004216
187 | 0.232617 | 0.004221
188 | 0.233863 | 0.004313
189 | 0.235053 | 0.004247
190 | 0.236243 | 0.003989
191 | 0.237547 | 0.004119
192 | 0.238737 | 0.004204
193 | 0.24004 | 0.004189
194 | 0.24123 | 0.004259
195 | 0.242533 | 0.004284
196 | 0.243837 | 0.004264
197 | 0.24514 | 0.004207
198 | 0.246273 | 0.004224
199 | 0.24752 | 0.004178
200 | 0.24871 | 0.004112
201 | 0.250013 | 0.004194
202 | 0.251373 | 0.004278
203 | 0.252564 | 0.004238
204 | 0.253867 | 0.004107
205 | 0.255113 | 0.004203
206 | 0.25636 | 0.004214
207 | 0.25755 | 0.004264
208 | 0.258797 | 0.004208
209 | 0.259987 | 0.004163
210 | 0.26129 | 0.004183
211 | 0.262537 | 0.004197
212 | 0.263783 | 0.004261
213 | 0.26503 | 0.004178
214 | 0.26639 | 0.00414
215 | 0.26758 | 0.004252
216 | 0.26877 | 0.004301
217 | 0.270017 | 0.004274
218 | 0.271263 | 0.004234
219 | 0.272623 | 0.004348
220 | 0.273813 | 0.004199
221 | 0.27506 | 0.004246
222 | 0.276307 | 0.004177
223 | 0.27761 | 0.00411
224 | 0.2788 | 0.004279
225 | 0.280047 | 0.004251
226 | 0.281237 | 0.004288
227 | 0.28254 | 0.004257
228 | 0.283844 | 0.004222
229 | 0.28509 | 0.004198
230 | 0.286337 | 0.004165
231 | 0.28764 | 0.004238
232 | 0.28883 | 0.004192
233 | 0.29002 | 0.004222
234 | 0.291267 | 0.00419
235 | 0.292457 | 0.004366
236 | 0.293817 | 0.004262
237 | 0.29512 | 0.004334
238 | 0.29631 | 0.004274
239 | 0.297614 | 0.004298
240 | 0.29886 | 0.004219
241 | 0.30005 | 0.004164
242 | 0.301297 | 0.004308
243 | 0.302543 | 0.004174
244 | 0.303733 | 0.004093
245 | 0.305037 | 0.004202
246 | 0.30634 | 0.004256
247 | 0.307587 | 0.004415
248 | 0.30889 | 0.004287
249 | 0.31008 | 0.004287
250 | 0.31127 | 0.004204
251 | 0.312517 | 0.004232
252 | 0.313707 | 0.004243
253 | 0.31501 | 0.004227
254 | 0.316314 | 0.004227
255 | 0.317504 | 0.004278
256 | 0.31875 | 0.004252
257 | 0.32011 | 0.004272
258 | 0.3213 | 0.004297
259 | 0.322547 | 0.004249
260 | 0.323794 | 0.004183
261 | 0.32504 | 0.004078
262 | 0.326287 | 0.004212
263 | 0.32759 | 0.004218
264 | 0.328837 | 0.004193
265 | 0.330084 | 0.004223
266 | 0.331387 | 0.004345
267 | 0.33252 | 0.004319
268 | 0.333767 | 0.004229
269 | 0.335014 | 0.004252
270 | 0.336317 | 0.004144
271 | 0.33762 | 0.004238
272 | 0.33881 | 0.004282
273 | 0.340114 | 0.004233
274 | 0.34136 | 0.004133
275 | 0.342607 | 0.004326
276 | 0.343797 | 0.004247
277 | 0.345044 | 0.004326
278 | 0.346234 | 0.004246
279 | 0.347537 | 0.004272
280 | 0.34884 | 0.004199
281 | 0.350087 | 0.004237
282 | 0.35139 | 0.004226
283 | 0.352637 | 0.004247
284 | 0.35377 | 0.004222
285 | 0.355017 | 0.004274
286 | 0.356264 | 0.004356
287 | 0.35751 | 0.004236
288 | 0.35887 | 0.004307
289 | 0.36006 | 0.004281
290 | 0.361307 | 0.004205
291 | 0.36261 | 0.004158
292 | 0.363857 | 0.004267
293 | 0.365047 | 0.004168
294 | 0.366294 | 0.004224
295 | 0.367427 | 0.004231
296 | 0.368787 | 0.004302
297 | 0.370034 | 0.004248
298 | 0.37128 | 0.004314
299 | 0.372584 | 0.004183
300 | 0.37383 | 0.004203
301 | 0.375077 | 0.004214
302 | 0.376267 | 0.004216
303 | 0.377514 | 0.004142
304 | 0.37876 | 0.004188
305 | 0.380064 | 0.004253
306 | 0.381367 | 0.004287
307 | 0.382557 | 0.004299
308 | 0.38386 | 0.004316
309 | 0.385107 | 0.004385
310 | 0.386297 | 0.004232
311 | 0.387544 | 0.004133
312 | 0.388677 | 0.004287
313 | 0.390037 | 0.004195
314 | 0.39134 | 0.004244
315 | 0.392587 | 0.004238
316 | 0.393834 | 0.004274
317 | 0.395137 | 0.004314
318 | 0.396327 | 0.004288
319 | 0.397517 | 0.004254
320 | 0.398764 | 0.004159
321 | 0.399954 | 0.00416
322 | 0.401314 | 0.004232
323 | 0.40256 | 0.004221
324 | 0.40375 | 0.004223
325 | 0.405054 | 0.004336
326 | 0.406357 | 0.004338
327 | 0.407604 | 0.004388
328 | 0.408794 | 0.004304
329 | 0.409984 | 0.004271
330 | 0.41123 | 0.004238
331 | 0.412534 | 0.004327
332 | 0.41378 | 0.004272
333 | 0.415027 | 0.004252
334 | 0.41633 | 0.004154
335 | 0.417634 | 0.004296
336 | 0.418824 | 0.004298
337 | 0.420014 | 0.004221
338 | 0.421204 | 0.004254
339 | 0.422564 | 0.004338
340 | 0.423867 | 0.004164
341 | 0.425057 | 0.004253
342 | 0.42636 | 0.00421
343 | 0.427607 | 0.004217
344 | 0.428854 | 0.004238
345 | 0.429987 | 0.004276
346 | 0.43129 | 0.004241
347 | 0.43248 | 0.004378
348 | 0.43384 | 0.004307
349 | 0.435087 | 0.004301
350 | 0.436334 | 0.004277
351 | 0.43758 | 0.004278
352 | 0.438884 | 0.004244
353 | 0.440074 | 0.004279
354 | 0.441264 | 0.004221
355 | 0.44251 | 0.004252
356 | 0.443814 | 0.004336
357 | 0.445117 | 0.004277
358 | 0.446307 | 0.004307
359 | 0.44761 | 0.004249
360 | 0.448914 | 0.004256
361 | 0.450104 | 0.004282
362 | 0.451294 | 0.004259
363 | 0.45254 | 0.00421
364 | 0.45373 | 0.004241
365 | 0.455034 | 0.004322
366 | 0.456337 | 0.004319
367 | 0.457527 | 0.004257
368 | 0.45883 | 0.004301
369 | 0.460134 | 0.004276
370 | 0.46138 | 0.004244
371 | 0.462514 | 0.004153
372 | 0.463817 | 0.004158
373 | 0.465007 | 0.004094
374 | 0.46631 | 0.004246
375 | 0.467557 | 0.004222
376 | 0.468804 | 0.004296
377 | 0.47005 | 0.004383
378 | 0.471354 | 0.004238
379 | 0.472544 | 0.004312
380 | 0.473734 | 0.004247
381 | 0.475037 | 0.004246
382 | 0.476284 | 0.004168
383 | 0.477587 | 0.004268
384 | 0.478834 | 0.004184
385 | 0.48008 | 0.004261
386 | 0.481384 | 0.004256
387 | 0.482574 | 0.004391
388 | 0.483764 | 0.004367
389 | 0.48501 | 0.004286
390 | 0.4862 | 0.004237
391 | 0.48756 | 0.004283
392 | 0.488864 | 0.004223
393 | 0.490054 | 0.004316
394 | 0.491357 | 0.004165
395 | 0.49266 | 0.00436
396 | 0.49385 | 0.004327
397 | 0.49504 | 0.004299
398 | 0.496287 | 0.004313
399 | 0.497477 | 0.004253
400 | 0.498837 | 0.004187
401 | 0.500084 | 0.004251
402 | 0.50133 | 0.004185
403 | 0.502577 | 0.004262
404 | 0.50388 | 0.004194
405 | 0.50507 | 0.004294
406 | 0.50626 | 0.004328
407 | 0.507564 | 0.004371
408 | 0.508754 | 0.004239
409 | 0.510057 | 0.004276
410 | 0.511304 | 0.004152
411 | 0.51255 | 0.004345
412 | 0.513854 | 0.004248
413 | 0.5151 | 0.004272
414 | 0.51629 | 0.004289
415 | 0.517537 | 0.004375
416 | 0.518727 | 0.004297
417 | 0.52003 | 0.004347
418 | 0.521334 | 0.004395
419 | 0.522637 | 0.004332
420 | 0.523827 | 0.004279
421 | 0.52513 | 0.004326
422 | 0.52632 | 0.004298
423 | 0.52751 | 0.004229
424 | 0.528814 | 0.004304
425 | 0.530004 | 0.004343
426 | 0.531307 | 0.004313
427 | 0.53261 | 0.004417
428 | 0.533857 | 0.004367
429 | 0.535104 | 0.004337
430 | 0.53635 | 0.004261
431 | 0.53754 | 0.0042
432 | 0.538787 | 0.004297
433 | 0.540034 | 0.004219
434 | 0.54128 | 0.004227
435 | 0.542584 | 0.004371
436 | 0.54383 | 0.004438
437 | 0.545077 | 0.004417
438 | 0.54638 | 0.00436
439 | 0.547627 | 0.00442
440 | 0.54876 | 0.004339
441 | 0.550064 | 0.004289
442 | 0.551197 | 0.004316
443 | 0.552557 | 0.004326
444 | 0.55386 | 0.004259
445 | 0.555107 | 0.004448
446 | 0.556354 | 0.0044
447 | 0.5576 | 0.004376
448 | 0.55879 | 0.004362
449 | 0.55998 | 0.004438
450 | 0.561284 | 0.004329
451 | 0.56253 | 0.004296
452 | 0.563834 | 0.004336
453 | 0.56508 | 0.004304
454 | 0.566327 | 0.004302
455 | 0.567574 | 0.004355
456 | 0.568877 | 0.004388
457 | 0.57001 | 0.004441
458 | 0.571257 | 0.00441
459 | 0.572447 | 0.004458
460 | 0.573807 | 0.004243
461 | 0.575054 | 0.00437
462 | 0.5763 | 0.004333
463 | 0.577547 | 0.004237
464 | 0.57885 | 0.004347
465 | 0.580097 | 0.004408
466 | 0.58123 | 0.004401
467 | 0.582534 | 0.004416
468 | 0.583724 | 0.00439
469 | 0.585084 | 0.004371
470 | 0.586387 | 0.004363
471 | 0.587577 | 0.004361
472 | 0.58888 | 0.004321
473 | 0.590127 | 0.004343
474 | 0.591317 | 0.004347
475 | 0.592507 | 0.00441
476 | 0.593754 | 0.004372
477 | 0.595 | 0.004312
478 | 0.596304 | 0.004373
479 | 0.59755 | 0.004323
480 | 0.598797 | 0.004358
481 | 0.600044 | 0.004368
482 | 0.601347 | 0.004395
483 | 0.602537 | 0.004214
484 | 0.603784 | 0.00436
485 | 0.604974 | 0.004432
486 | 0.606334 | 0.004437
487 | 0.60758 | 0.004392
488 | 0.608827 | 0.004396
489 | 0.61013 | 0.004401
490 | 0.611377 | 0.004321
491 | 0.612567 | 0.004278
492 | 0.613757 | 0.004417
493 | 0.615004 | 0.004298
494 | 0.61625 | 0.004342
495 | 0.617554 | 0.004391
496 | 0.618857 | 0.00444
497 | 0.620104 | 0.004472
498 | 0.62135 | 0.004336
499 | 0.622597 | 0.00444
500 | 0.623787 | 0.004343
501 | 0.624977 | 0.00435
502 | 0.626167 | 0.004324
503 | 0.627527 | 0.004312
504 | 0.628887 | 0.004347
505 | 0.630077 | 0.004451
506 | 0.63138 | 0.004377
507 | 0.632627 | 0.004375
508 | 0.633817 | 0.004402
509 | 0.635007 | 0.004445
510 | 0.636254 | 0.004376
511 | 0.637444 | 0.004292
512 | 0.638804 | 0.004405
513 | 0.640107 | 0.004309
514 | 0.641297 | 0.004323
515 | 0.6426 | 0.004347
516 | 0.643904 | 0.004401
517 | 0.645094 | 0.004446
518 | 0.646284 | 0.004401
519 | 0.64753 | 0.004467
520 | 0.648777 | 0.004318
521 | 0.65008 | 0.004345
522 | 0.651327 | 0.004397
523 | 0.652574 | 0.004316
524 | 0.65382 | 0.004367
525 | 0.655124 | 0.0044
526 | 0.656257 | 0.004377
527 | 0.657504 | 0.004446
528 | 0.658694 | 0.00449
529 | 0.660054 | 0.004489
530 | 0.661357 | 0.00441
531 | 0.662604 | 0.004358
532 | 0.663907 | 0.004421
533 | 0.665154 | 0.004355
534 | 0.666344 | 0.004431
535 | 0.667534 | 0.004415
536 | 0.66878 | 0.004471
537 | 0.66997 | 0.004482
538 | 0.67133 | 0.004423
539 | 0.672577 | 0.004408
540 | 0.673824 | 0.004339
541 | 0.675127 | 0.004281
542 | 0.676374 | 0.004346
543 | 0.677564 | 0.004361
544 | 0.678754 | 0.004303
545 | 0.68 | 0.004421
546 | 0.681247 | 0.004365
547 | 0.68255 | 0.004418
548 | 0.683797 | 0.00437
549 | 0.6851 | 0.00439
550 | 0.686347 | 0.00437
551 | 0.687594 | 0.004326
552 | 0.688784 | 0.004372
553 | 0.69003 | 0.004361
554 | 0.69122 | 0.004417
555 | 0.692524 | 0.004311
556 | 0.693827 | 0.00445
557 | 0.695017 | 0.004408
558 | 0.69632 | 0.004418
559 | 0.697624 | 0.004453
560 | 0.69887 | 0.004346
561 | 0.700004 | 0.004361
562 | 0.70125 | 0.004308
563 | 0.70244 | 0.004319
564 | 0.7038 | 0.004383
565 | 0.705047 | 0.004482
566 | 0.706294 | 0.004442
567 | 0.70754 | 0.004395
568 | 0.708844 | 0.004501
569 | 0.710034 | 0.00439
570 | 0.71128 | 0.004356
571 | 0.712527 | 0.004403
572 | 0.713774 | 0.00436
573 | 0.715077 | 0.004387
574 | 0.716324 | 0.00444
575 | 0.71757 | 0.004517
576 | 0.718874 | 0.004422
577 | 0.72012 | 0.004527
578 | 0.72131 | 0.004452
579 | 0.722557 | 0.004425
580 | 0.72369 | 0.00439
581 | 0.725051 | 0.004448
582 | 0.726354 | 0.004416
583 | 0.7276 | 0.004377
584 | 0.728847 | 0.004381
585 | 0.73015 | 0.0045
586 | 0.73134 | 0.004504
587 | 0.73253 | 0.004467
588 | 0.733834 | 0.004519
589 | 0.734967 | 0.004425
590 | 0.736327 | 0.004401
591 | 0.73763 | 0.004396
592 | 0.73882 | 0.004416
593 | 0.740124 | 0.004505
594 | 0.74137 | 0.004462
595 | 0.74256 | 0.00447
596 | 0.743751 | 0.004432
597 | 0.744997 | 0.004501
598 | 0.7463 | 0.004491
599 | 0.747604 | 0.004426
600 | 0.74885 | 0.004413
601 | 0.750097 | 0.004562
602 | 0.7514 | 0.004525
603 | 0.75259 | 0.004504
604 | 0.75378 | 0.004575
605 | 0.755027 | 0.004594
606 | 0.756217 | 0.004609
607 | 0.75752 | 0.004641
608 | 0.758824 | 0.004629
609 | 0.760014 | 0.004644
610 | 0.761317 | 0.004645
611 | 0.76262 | 0.004574
612 | 0.76381 | 0.004698
613 | 0.765 | 0.004841
614 | 0.766304 | 0.005006
615 | 0.767494 | 0.005022
616 | 0.768797 | 0.005112
617 | 0.7701 | 0.005066
618 | 0.771347 | 0.005196
619 | 0.772594 | 0.00518
620 | 0.773897 | 0.005125
621 | 0.77503 | 0.005185
622 | 0.776277 | 0.005191
623 | 0.777467 | 0.005221
624 | 0.778771 | 0.005286
625 | 0.780074 | 0.005503
626 | 0.781321 | 0.005615
627 | 0.782624 | 0.005608
628 | 0.78387 | 0.005661
629 | 0.785117 | 0.005736
630 | 0.786251 | 0.005542
631 | 0.787497 | 0.005762
632 | 0.788687 | 0.005727
633 | 0.790047 | 0.005759
634 | 0.79135 | 0.005839
635 | 0.792597 | 0.005831
636 | 0.793844 | 0.005905
637 | 0.795147 | 0.005946
638 | 0.796281 | 0.006043
639 | 0.797527 | 0.006007
640 | 0.798774 | 0.006009
641 | 0.80002 | 0.006086
642 | 0.801324 | 0.006146
643 | 0.802571 | 0.006098
644 | 0.803817 | 0.006202
645 | 0.80512 | 0.006322
646 | 0.806367 | 0.00636
647 | 0.8075 | 0.006302
648 | 0.808747 | 0.006349
649 | 0.809937 | 0.006404
650 | 0.811297 | 0.006409
651 | 0.8126 | 0.006441
652 | 0.81379 | 0.006491
653 | 0.815037 | 0.006513
654 | 0.81634 | 0.00655
655 | 0.817587 | 0.006575
656 | 0.818777 | 0.006668
657 | 0.820024 | 0.00666
658 | 0.821214 | 0.006728
659 | 0.822574 | 0.006901
660 | 0.823877 | 0.006969
661 | 0.825067 | 0.007121
662 | 0.82637 | 0.007225
663 | 0.827617 | 0.007353
664 | 0.828807 | 0.007457
665 | 0.829997 | 0.007597
666 | 0.831244 | 0.007771
667 | 0.832547 | 0.00781
668 | 0.833851 | 0.008044
669 | 0.83504 | 0.008148
670 | 0.836344 | 0.008275
671 | 0.837647 | 0.008695
672 | 0.838837 | 0.009009
673 | 0.840027 | 0.009228
674 | 0.841274 | 0.009566
675 | 0.842407 | 0.009931
676 | 0.843824 | 0.010421
677 | 0.845127 | 0.010838
678 | 0.846317 | 0.011163
679 | 0.84762 | 0.0115
680 | 0.848867 | 0.011678
681 | 0.850114 | 0.011991
682 | 0.851304 | 0.012263
683 | 0.852551 | 0.012711
684 | 0.853741 | 0.012914
685 | 0.855101 | 0.013462
686 | 0.856347 | 0.013956
687 | 0.857594 | 0.014236
688 | 0.858841 | 0.01473
689 | 0.860144 | 0.015188
690 | 0.861277 | 0.015511
691 | 0.862524 | 0.016032
692 | 0.863714 | 0.016411
693 | 0.865017 | 0.017003
694 | 0.866321 | 0.017588
695 | 0.867567 | 0.018214
696 | 0.86887 | 0.018878
697 | 0.870117 | 0.019617
698 | 0.871307 | 0.020129
699 | 0.872497 | 0.020548
700 | 0.873801 | 0.021105
701 | 0.87499 | 0.021594
702 | 0.876351 | 0.022262
703 | 0.877597 | 0.022796
704 | 0.878844 | 0.023335
705 | 0.880091 | 0.0239
706 | 0.881394 | 0.02438
707 | 0.882584 | 0.024718
708 | 0.883774 | 0.025167
709 | 0.88502 | 0.025455
710 | 0.886267 | 0.025605
711 | 0.887571 | 0.025829
712 | 0.893804 | 0.024823
713 | 0.900037 | 0.026093
714 | 0.906271 | 0.026911
715 | 0.912561 | 0.028213
716 | 0.918794 | 0.027588
717 | 0.925084 | 0.02748
718 | 0.931317 | 0.029069
719 | 0.937494 | 0.033408
720 | 0.943841 | 0.037636
721 | 0.950017 | 0.041005
722 | 0.956307 | 0.043991
723 | 0.962541 | 0.046056
724 | 0.968831 | 0.047438
725 | 0.975121 | 0.048021
726 | 0.981241 | 0.049064
727 | 0.987587 | 0.050221
728 | 0.993707 | 0.051458
729 | 1.000111 | 0.05245
730 | 1.006287 | 0.049359
731 | 1.012521 | 0.050569
732 | 1.018811 | 0.049129
733 | 1.025044 | 0.050593
734 | 1.031334 | 0.051802
735 | 1.037511 | 0.052641
736 | 1.043857 | 0.053677
737 | 1.050091 | 0.054327
738 | 1.056267 | 0.054994
739 | 1.062557 | 0.05548
740 | 1.068734 | 0.056008
741 | 1.075137 | 0.056401
742 | 1.081314 | 0.05676
743 | 1.087604 | 0.056542
744 | 1.093837 | 0.056287
745 | 1.100014 | 0.055706
746 | 1.106361 | 0.055196
747 | 1.112481 | 0.05482
748 | 1.118884 | 0.054165
749 | 1.125117 | 0.053718
750 | 1.131294 | 0.054042
751 | 1.137527 | 0.054079
752 | 1.143761 | 0.054726
753 | 1.150051 | 0.055409
754 | 1.156284 | 0.055985
755 | 1.162631 | 0.056671
756 | 1.168864 | 0.057501
757 | 1.174984 | 0.058082
758 | 1.181331 | 0.058921
759 | 1.187507 | 0.059357
760 | 1.193854 | 0.060083
761 | 1.200031 | 0.060747
762 | 1.206321 | 0.061233
763 | 1.212611 | 0.06148
764 | 1.218731 | 0.061995
765 | 1.225077 | 0.061712
766 | 1.231197 | 0.062408
767 | 1.237658 | 0.062985
768 | 1.243834 | 0.06269
769 | 1.250011 | 0.062815
770 | 1.256244 | 0.06313
771 | 1.262534 | 0.062848
772 | 1.268824 | 0.062881
773 | 1.275057 | 0.06252
774 | 1.281348 | 0.062377
775 | 1.287581 | 0.061965
776 | 1.293758 | 0.061596
777 | 1.300104 | 0.061039
778 | 1.306224 | 0.06025
779 | 1.312571 | 0.058434
780 | 1.318804 | 0.057628
781 | 1.325094 | 0.05888
782 | 1.331328 | 0.062085
783 | 1.337504 | 0.06381
784 | 1.343851 | 0.065156
785 | 1.349971 | 0.065869
786 | 1.356374 | 0.067016
787 | 1.362551 | 0.067725
788 | 1.368784 | 0.068227
789 | 1.375074 | 0.069024
790 | 1.381307 | 0.070303
791 | 1.387598 | 0.071027
792 | 1.393774 | 0.071489
793 | 1.400121 | 0.07197
794 | 1.406354 | 0.072696
795 | 1.412531 | 0.072775
796 | 1.418821 | 0.072946
797 | 1.424997 | 0.073047
798 | 1.431344 | 0.073065
799 | 1.437578 | 0.072828
800 | 1.443811 | 0.073095
801 | 1.450044 | 0.073172
802 | 1.456277 | 0.072987
803 | 1.462567 | 0.073214
804 | 1.468744 | 0.072877
805 | 1.475091 | 0.073349
806 | 1.481381 | 0.074018
807 | 1.487501 | 0.074023
808 | 1.493791 | 0.074906
809 | 1.500024 | 0.074589
810 | 1.506314 | 0.075999
811 | 1.512548 | 0.076875
812 | 1.518838 | 0.077917
813 | 1.525128 | 0.078884
814 | 1.531247 | 0.078419
815 | 1.537538 | 0.079303
816 | 1.543714 | 0.079877
817 | 1.550118 | 0.080312
818 | 1.556294 | 0.081054
819 | 1.562584 | 0.080159
820 | 1.568818 | 0.079585
821 | 1.574994 | 0.078677
822 | 1.581341 | 0.076697
823 | 1.587461 | 0.075149
824 | 1.593864 | 0.074553
825 | 1.600041 | 0.073676
826 | 1.606274 | 0.072746
827 | 1.612564 | 0.071991
828 | 1.618798 | 0.070467
829 | 1.625088 | 0.068438
830 | 1.631264 | 0.068161
831 | 1.637611 | 0.063987
832 | 1.643844 | 0.064278
833 | 1.650021 | 0.064029
834 | 1.656311 | 0.064493
835 | 1.662544 | 0.065647
836 | 1.668891 | 0.066048
837 | 1.675068 | 0.065165
838 | 1.681301 | 0.064936
839 | 1.687591 | 0.065015
840 | 1.693768 | 0.065388
841 | 1.700058 | 0.065908
842 | 1.706234 | 0.066538
843 | 1.712638 | 0.06706
844 | 1.718814 | 0.066548
845 | 1.725048 | 0.068102
846 | 1.731338 | 0.071587
847 | 1.737514 | 0.073117
848 | 1.743861 | 0.073741
849 | 1.750038 | 0.073762
850 | 1.756328 | 0.074228
851 | 1.762618 | 0.074561
852 | 1.768794 | 0.075193
853 | 1.775084 | 0.075656
854 | 1.781204 | 0.0756
855 | 1.787608 | 0.075537
856 | 1.793841 | 0.075696
857 | 1.800074 | 0.07518
858 | 1.806251 | 0.075102
859 | 1.812541 | 0.075218
860 | 1.818831 | 0.075317
861 | 1.824951 | 0.075375
862 | 1.831354 | 0.075669
863 | 1.837588 | 0.076176
864 | 1.843764 | 0.07678
865 | 1.850054 | 0.077555
866 | 1.856288 | 0.078491
867 | 1.862578 | 0.078777
868 | 1.868754 | 0.079466
869 | 1.875101 | 0.080278
870 | 1.881391 | 0.080868
871 | 1.887511 | 0.081698
872 | 1.893858 | 0.082739
873 | 1.900034 | 0.082259
874 | 1.906381 | 0.083382
875 | 1.912558 | 0.084251
876 | 1.918791 | 0.083472
877 | 1.925081 | 0.084662
878 | 1.931258 | 0.085337
879 | 1.937604 | 0.084776
880 | 1.943724 | 0.085442
881 | 1.950128 | 0.085977
882 | 1.956304 | 0.086065
883 | 1.962481 | 0.086291
884 | 1.968828 | 0.086834
885 | 1.975005 | 0.08766
886 | 1.981351 | 0.088353
887 | 1.987585 | 0.087501
888 | 1.993874 | 0.08757
889 | 2.000108 | 0.088461
890 | 2.006284 | 0.089217
891 | 2.012518 | 0.089902
892 | 2.018751 | 0.091139
893 | 2.025098 | 0.092097
894 | 2.031331 | 0.093255
895 | 2.037565 | 0.093748
896 | 2.043798 | 0.094637
897 | 2.050031 | 0.096545
898 | 2.056264 | 0.097796
899 | 2.062441 | 0.098205
900 | 2.068845 | 0.098639
901 | 2.075078 | 0.098272
902 | 2.081255 | 0.094677
903 | 2.087601 | 0.093983
904 | 2.093778 | 0.092953
905 | 2.100068 | 0.090868
906 | 2.106301 | 0.087677
907 | 2.112591 | 0.084826
908 | 2.118881 | 0.084584
909 | 2.125001 | 0.081553
910 | 2.131348 | 0.077731
911 | 2.137468 | 0.076096
912 | 2.143871 | 0.075655
913 | 2.150048 | 0.075386
914 | 2.156281 | 0.073246
915 | 2.162571 | 0.071291
916 | 2.168748 | 0.07025
917 | 2.175095 | 0.069654
918 | 2.181215 | 0.069942
919 | 2.187618 | 0.069442
920 | 2.193851 | 0.069555
921 | 2.200028 | 0.070906
922 | 2.206318 | 0.07288
923 | 2.212551 | 0.07471
924 | 2.218841 | 0.076748
925 | 2.225018 | 0.078289
926 | 2.231308 | 0.080684
927 | 2.237598 | 0.082586
928 | 2.243775 | 0.084089
929 | 2.250065 | 0.085232
930 | 2.256185 | 0.086459
931 | 2.262645 | 0.087665
932 | 2.268821 | 0.089527
933 | 2.275055 | 0.091274
934 | 2.281288 | 0.092525
935 | 2.287522 | 0.093674
936 | 2.293811 | 0.095625
937 | 2.299988 | 0.097314
938 | 2.306391 | 0.097776
939 | 2.312625 | 0.098331
940 | 2.318801 | 0.099125
941 | 2.325092 | 0.10064
942 | 2.331268 | 0.102114
943 | 2.337615 | 0.102964
944 | 2.343791 | 0.104443
945 | 2.350081 | 0.103416
946 | 2.356315 | 0.105
947 | 2.362492 | 0.105227
948 | 2.368838 | 0.107042
949 | 2.375015 | 0.108282
950 | 2.381361 | 0.110053
951 | 2.387538 | 0.111099
952 | 2.393771 | 0.111473
953 | 2.400118 | 0.112504
954 | 2.406295 | 0.112998
955 | 2.412528 | 0.113548
956 | 2.418761 | 0.113931
957 | 2.425108 | 0.114159
958 | 2.431341 | 0.11526
959 | 2.437518 | 0.115787
960 | 2.443808 | 0.117627
961 | 2.450041 | 0.116521
962 | 2.456331 | 0.119483
963 | 2.462565 | 0.119733
964 | 2.468855 | 0.119642
965 | 2.475088 | 0.120614
966 | 2.481265 | 0.122175
967 | 2.487555 | 0.122017
968 | 2.493732 | 0.121793
969 | 2.500135 | 0.122765
970 | 2.506312 | 0.124987
971 | 2.512545 | 0.125288
972 | 2.518835 | 0.1254
973 | 2.525012 | 0.126838
974 | 2.531358 | 0.127517
975 | 2.537478 | 0.127179
976 | 2.543881 | 0.126008
977 | 2.550058 | 0.127203
978 | 2.556235 | 0.128371
979 | 2.562582 | 0.128688
980 | 2.568815 | 0.129623
981 | 2.575105 | 0.129733
982 | 2.581282 | 0.131345
983 | 2.587628 | 0.130866
984 | 2.593862 | 0.131726
985 | 2.599982 | 0.133019
986 | 2.606328 | 0.134923
987 | 2.612504 | 0.136347
988 | 2.618852 | 0.136385
989 | 2.625085 | 0.138231
990 | 2.631262 | 0.13934
991 | 2.637552 | 0.140247
992 | 2.643785 | 0.141659
993 | 2.650132 | 0.14218
994 | 2.656251 | 0.14209
995 | 2.662598 | 0.143985
996 | 2.668832 | 0.143276
997 | 2.675008 | 0.144226
998 | 2.681355 | 0.145273
999 | 2.687475 | 0.145518
1000 | 2.693878 | 0.146189
1001 | 2.700055 | 0.148824
1002 | 2.706345 | 0.148168
1003 | 2.712578 | 0.149281
1004 | 2.718755 | 0.145569
1005 | 2.725102 | 0.144622
1006 | 2.731222 | 0.147975
1007 | 2.737625 | 0.145413
1008 | 2.743802 | 0.149996
1009 | 2.750035 | 0.145586
1010 | 2.756325 | 0.152158
1011 | 2.762502 | 0.150081
1012 | 2.768848 | 0.153563
1013 | 2.775025 | 0.150775
1014 | 2.781372 | 0.155292
1015 | 2.787548 | 0.157434
1016 | 2.793782 | 0.156291
1017 | 2.800072 | 0.160216
1018 | 2.806305 | 0.157823
1019 | 2.812595 | 0.154644
1020 | 2.818772 | 0.160522
1021 | 2.825118 | 0.153433
1022 | 2.831352 | 0.161899
1023 | 2.837529 | 0.160699
1024 | 2.843818 | 0.165326
1025 | 2.849938 | 0.166218
1026 | 2.856398 | 0.157389
1027 | 2.862575 | 0.164911
1028 | 2.868752 | 0.16679
1029 | 2.875042 | 0.165713
1030 | 2.881275 | 0.171198
1031 | 2.887622 | 0.172578
1032 | 2.893742 | 0.16757
1033 | 2.900145 | 0.174483
1034 | 2.906322 | 0.175416
1035 | 2.908871 | 0.107326
1036 | 2.914992 | 0.121067
1037 | 2.921395 | 0.131967
1038 | 2.927572 | 0.141909
1039 | 2.933748 | 0.151749
1040 | 2.940038 | 0.160553
1041 | 2.946272 | 0.168998
1042 | 2.952618 | 0.17551
1043 | 2.958795 | 0.179754
1044 | 2.962592 | 0.113794
1045 | 2.968712 | 0.120082
1046 | 2.975115 | 0.130795
1047 | 2.981292 | 0.141017
1048 | 2.987581 | 0.151031
1049 | 2.993815 | 0.160687
1050 | 3.000048 | 0.169328
1051 | 3.006339 | 0.17711
1052 | 3.012459 | 0.18272
1053 | 3.018805 | 0.187403
1054 | 3.022602 | 0.099294
1055 | 3.028835 | 0.113431
1056 | 3.035012 | 0.123945
1057 | 3.041302 | 0.133924
1058 | 3.047592 | 0.143952
1059 | 3.053769 | 0.153467
1060 | 3.060059 | 0.16299
1061 | 3.066235 | 0.171505
1062 | 3.072638 | 0.179614
1063 | 3.078815 | 0.185444
1064 | 3.084991 | 0.190066
1065 | 3.091395 | 0.125112
1066 | 3.097515 | 0.124726
1067 | 3.103862 | 0.135438
1068 | 3.110039 | 0.145508
1069 | 3.116328 | 0.155496
1070 | 3.122619 | 0.164106
1071 | 3.128738 | 0.172627
1072 | 3.135085 | 0.181093
1073 | 3.141205 | 0.18701
1074 | 3.147609 | 0.192164
1075 | 3.153842 | 0.196238
1076 | 3.156392 | 0.09566
1077 | 3.162512 | 0.110961
1078 | 3.168858 | 0.121461
1079 | 3.175035 | 0.13105
1080 | 3.181325 | 0.140973
1081 | 3.187559 | 0.150258
1082 | 3.193792 | 0.159335
1083 | 3.200082 | 0.168051
1084 | 3.206202 | 0.175791
1085 | 3.212662 | 0.183083
1086 | 3.218838 | 0.188765
1087 | 3.225015 | 0.192371
1088 | 3.231362 | 0.196326
1089 | 3.237539 | 0.200255
1090 | 3.243829 | 0.204628
1091 | 3.250005 | 0.20876
1092 | 3.256352 | 0.213726
1093 | 3.262529 | 0.216765
1094 | 3.268762 | 0.215431
1095 | 3.275109 | 0.219822
1096 | 3.281285 | 0.22547
1097 | 3.287575 | 0.230146
1098 | 3.293809 | 0.232743
1099 | 3.300099 | 0.220819
1100 | 3.306332 | 0.229874
1101 | 3.312509 | 0.235728
1102 | 3.315115 | 0.121753
1103 | 3.321349 | 0.133574
1104 | 3.327582 | 0.144491
1105 | 3.333759 | 0.154887
1106 | 3.340105 | 0.165181
1107 | 3.346226 | 0.175337
1108 | 3.352572 | 0.185008
1109 | 3.358805 | 0.194626
1110 | 3.365095 | 0.20383
1111 | 3.371329 | 0.213054
1112 | 3.377505 | 0.221348
1113 | 3.383852 | 0.22909
1114 | 3.389972 | 0.234803
1115 | 3.396375 | 0.241068
1116 | 3.402552 | 0.245771
1117 | 3.408899 | 0.139277
1118 | 3.415019 | 0.127603
1119 | 3.421309 | 0.138604
1120 | 3.427599 | 0.149103
1121 | 3.433775 | 0.159319
1122 | 3.440122 | 0.169675
1123 | 3.446355 | 0.179667
1124 | 3.452532 | 0.189197
1125 | 3.458822 | 0.198747
1126 | 3.464998 | 0.207707
1127 | 3.471345 | 0.216829
1128 | 3.477578 | 0.225601
1129 | 3.483812 | 0.234226
1130 | 3.490102 | 0.241059
1131 | 3.496279 | 0.245351
1132 | 3.502625 | 0.248689
1133 | 3.508745 | 0.249817
1134 | 3.515092 | 0.244531
1135 | 3.516282 | 0.186242
1136 | 3.522572 | 0.200015
1137 | 3.528749 | 0.209549
1138 | 3.535096 | 0.216538
1139 | 3.541215 | 0.221436
1140 | 3.547619 | 0.226135
1141 | 3.553796 | 0.230117
1142 | 3.560029 | 0.234002
1143 | 3.566319 | 0.237534
1144 | 3.572495 | 0.240942
1145 | 3.578842 | 0.244532
1146 | 3.585019 | 0.247724
1147 | 3.591366 | 0.25127
1148 | 3.597599 | 0.255367
1149 | 3.603776 | 0.258378
1150 | 3.610122 | 0.262153
1151 | 3.616242 | 0.265645
1152 | 3.622645 | 0.269876
1153 | 3.628822 | 0.273405
1154 | 3.635056 | 0.27701
1155 | 3.641289 | 0.28081
1156 | 3.647522 | 0.284814
1157 | 3.653869 | 0.28929
1158 | 3.659989 | 0.293311
1159 | 3.666392 | 0.298297
1160 | 3.672626 | 0.30266
1161 | 3.678746 | 0.30677
1162 | 3.685092 | 0.311611
1163 | 3.691269 | 0.315688
1164 | 3.697615 | 0.320261
1165 | 3.703792 | 0.324456
1166 | 3.710082 | 0.329333
1167 | 3.716316 | 0.333742
1168 | 3.722492 | 0.338086
1169 | 3.728839 | 0.342685
1170 | 3.734959 | 0.347183
1171 | 3.741362 | 0.351557
1172 | 3.747539 | 0.356205
1173 | 3.753772 | 0.360233
1174 | 3.760062 | 0.365143
1175 | 3.766239 | 0.369761
1176 | 3.772585 | 0.374832
1177 | 3.778763 | 0.378732
1178 | 3.785109 | 0.383236
1179 | 3.791342 | 0.387472
1180 | 3.797519 | 0.391446
1181 | 3.803809 | 0.395427
1182 | 3.810042 | 0.3995
1183 | 3.816389 | 0.403908
1184 | 3.822566 | 0.407868
1185 | 3.828856 | 0.411953
1186 | 3.835089 | 0.416039
1187 | 3.841266 | 0.419052
1188 | 3.847556 | 0.422314
1189 | 3.853732 | 0.425663
1190 | 3.860136 | 0.429865
1191 | 3.866312 | 0.433074
1192 | 3.872545 | 0.436776
1193 | 3.878836 | 0.440325
1194 | 3.885012 | 0.443385
1195 | 3.891359 | 0.447237
1196 | 3.897479 | 0.450442
1197 | 3.903882 | 0.45369
1198 | 3.910059 | 0.457099
1199 | 3.916292 | 0.46044
1200 | 3.922583 | 0.464029
1201 | 3.928759 | 0.467494
1202 | 3.935106 | 0.470978
1203 | 3.941283 | 0.473538
1204 | 3.947629 | 0.477143
1205 | 3.953805 | 0.480822
1206 | 3.959982 | 0.484692
1207 | 3.966329 | 0.488977
1208 | 3.972449 | 0.492869
1209 | 3.978853 | 0.496243
1210 | 3.985086 | 0.499709
1211 | 3.991319 | 0.502846
1212 | 3.997553 | 0.506419
1213 | 4.003786 | 0.509282
1214 | 4.010075 | 0.512591
1215 | 4.016252 | 0.516161
1216 | 4.022599 | 0.520969
1217 | 4.028832 | 0.525932
1218 | 4.035009 | 0.530986
1219 | 4.041299 | 0.536342
1220 | 4.047533 | 0.541506
1221 | 4.053822 | 0.545496
1222 | 4.060056 | 0.548877
1223 | 4.066346 | 0.55364
1224 | 4.072579 | 0.557838
1225 | 4.078756 | 0.56048
1226 | 4.085103 | 0.563486
1227 | 4.091223 | 0.565521
1228 | 4.097569 | 0.568029
1229 | 4.103803 | 0.570653
1230 | 4.110036 | 0.57287
1231 | 4.116326 | 0.573548
1232 | 4.122503 | 0.569649
1233 | 4.128849 | 0.569147
1234 | 4.134969 | 0.5639
1235 | 4.141373 | 0.558112
1236 | 4.147549 | 0.560125
1237 | 4.153726 | 0.563448
1238 | 4.160072 | 0.564534
1239 | 4.166306 | 0.564555
1240 | 4.172596 | 0.568117
1241 | 4.178772 | 0.570428
1242 | 4.185119 | 0.568156
1243 | 4.191352 | 0.565363
1244 | 4.197529 | 0.564392
1245 | 4.203819 | 0.564999
1246 | 4.209939 | 0.566778
1247 | 4.216342 | 0.57242
1248 | 4.222576 | 0.575377
1249 | 4.228753 | 0.562674
1250 | 4.235099 | 0.559402
1251 | 4.241276 | 0.567077
1252 | 4.247622 | 0.572304
1253 | 4.253799 | 0.568658
1254 | 4.260146 | 0.56596
1255 | 4.262866 | 0.164284
1256 | 4.268816 | 0.191595
1257 | 4.274992 | 0.205319
1258 | 4.281396 | 0.219622
1259 | 4.287572 | 0.233098
1260 | 4.293806 | 0.247085
1261 | 4.300039 | 0.260809
1262 | 4.306273 | 0.274813
1263 | 4.312562 | 0.288177
1264 | 4.318739 | 0.301989
1265 | 4.325142 | 0.316336
1266 | 4.331319 | 0.33024
1267 | 4.337496 | 0.343532
1268 | 4.343786 | 0.357161
1269 | 4.350019 | 0.370339
1270 | 4.356366 | 0.383131
1271 | 4.362543 | 0.394263
1272 | 4.368833 | 0.404638
1273 | 4.371439 | 0.002999
1274 | 4.377559 | 0.019109
1275 | 4.383792 | 0.02337
1276 | 4.390083 | 0.027635
1277 | 4.396316 | 0.031424
1278 | 4.402549 | 0.026151
1279 | 4.408839 | 0.031349
1280 | 4.414959 | 0.033329
1281 | 4.421362 | 0.030615
1282 | 4.427539 | 0.033058
1283 | 4.433773 | 0.03595
1284 | 4.434396 | 0.036508
Specimen: 8
Number of data points: 1144
Maximum Load point: 1071 Maximum Load: 0.68662 kN
Maximum Extension point: 1144 Maximum Extension: 3.94791 mm
___________________________________________________
1 | 0 | -5.1e-05
2 | 0.00102 | -0.000133
3 | 0.002437 | -0.000301
4 | 0.003683 | -0.000249
5 | 0.00493 | -0.000143
6 | 0.006233 | -0.000298
7 | 0.007537 | -0.000251
8 | 0.008727 | -0.000328
9 | 0.009917 | -0.000317
10 | 0.011107 | -0.00035
11 | 0.012467 | -0.000202
12 | 0.013713 | -0.000142
13 | 0.01496 | -0.000167
14 | 0.016263 | -0.00012
15 | 0.017567 | -0.000132
16 | 0.018757 | -0.000298
17 | 0.019947 | -0.000213
18 | 0.021193 | -0.000301
19 | 0.02244 | -0.000314
20 | 0.023743 | -0.000234
21 | 0.02499 | -9.3e-05
22 | 0.026237 | -0.00015
23 | 0.02754 | -0.000198
24 | 0.028787 | -0.000118
25 | 0.029977 | -0.000192
26 | 0.031223 | -0.000292
27 | 0.032413 | -0.000259
28 | 0.033717 | -0.000287
29 | 0.03502 | -0.000234
30 | 0.036267 | -0.000239
31 | 0.037513 | -0.000246
32 | 0.038817 | -0.000257
33 | 0.040007 | -0.000169
34 | 0.041197 | -0.00015
35 | 0.042443 | -0.000199
36 | 0.043633 | -0.000366
37 | 0.044993 | -0.000313
38 | 0.04624 | -0.000298
39 | 0.047487 | -0.000316
40 | 0.048733 | -0.000287
41 | 0.050037 | -0.000213
42 | 0.051283 | -0.00018
43 | 0.052417 | -0.000165
44 | 0.05372 | -0.00011
45 | 0.05491 | -0.000223
46 | 0.056213 | -0.000253
47 | 0.05746 | -0.000269
48 | 0.058707 | -0.000281
49 | 0.06001 | -0.000198
50 | 0.061313 | -0.000308
51 | 0.062447 | -0.000158
52 | 0.063693 | -0.000142
53 | 0.06494 | -0.000204
54 | 0.066187 | -0.000169
55 | 0.06749 | -0.000204
56 | 0.06868 | -0.000252
57 | 0.069983 | -0.000301
58 | 0.071287 | -0.000257
59 | 0.072533 | -0.000258
60 | 0.073723 | -0.000145
61 | 0.07497 | -0.000174
62 | 0.07616 | -0.00019
63 | 0.077463 | -0.000124
64 | 0.078767 | -6.5e-05
65 | 0.080013 | -0.000208
66 | 0.08126 | -0.000248
67 | 0.082563 | -0.000207
68 | 0.083753 | -0.000233
69 | 0.084943 | -0.000326
70 | 0.08619 | -0.000187
71 | 0.087437 | -0.000148
72 | 0.08874 | -0.000122
73 | 0.089987 | -0.00014
74 | 0.091233 | -0.000193
75 | 0.092537 | -0.000188
76 | 0.093783 | -0.000242
77 | 0.094973 | -0.000251
78 | 0.09622 | -0.000283
79 | 0.09741 | -0.000259
80 | 0.098713 | -0.000301
81 | 0.100017 | -0.000153
82 | 0.101263 | -0.000199
83 | 0.10251 | -0.000193
84 | 0.103757 | -0.000177
85 | 0.105003 | -0.000183
86 | 0.106193 | -0.000214
87 | 0.10744 | -0.000203
88 | 0.10863 | -0.000258
89 | 0.10999 | -0.000274
90 | 0.111293 | -0.000144
91 | 0.112483 | -0.000107
92 | 0.11373 | -0.000221
93 | 0.11509 | -0.000218
94 | 0.116223 | -0.00018
95 | 0.117413 | -0.00019
96 | 0.118717 | -0.000271
97 | 0.119963 | -0.000267
98 | 0.121267 | 2.7e-05
99 | 0.122513 | 0.000316
100 | 0.123703 | 0.00071
101 | 0.125007 | 0.001058
102 | 0.12631 | 0.001264
103 | 0.127443 | 0.001388
104 | 0.128747 | 0.001554
105 | 0.129937 | 0.001703
106 | 0.13124 | 0.001652
107 | 0.132487 | 0.001618
108 | 0.133733 | 0.001725
109 | 0.135037 | 0.001816
110 | 0.136283 | 0.001911
111 | 0.13753 | 0.002181
112 | 0.138663 | 0.002395
113 | 0.139967 | 0.002414
114 | 0.141157 | 0.002422
115 | 0.14246 | 0.002556
116 | 0.143763 | 0.002637
117 | 0.144953 | 0.00265
118 | 0.146257 | 0.002677
119 | 0.14756 | 0.00272
120 | 0.14875 | 0.002766
121 | 0.14994 | 0.002861
122 | 0.151187 | 0.002925
123 | 0.152433 | 0.003055
124 | 0.153737 | 0.003029
125 | 0.154983 | 0.00305
126 | 0.156287 | 0.003059
127 | 0.157533 | 0.00301
128 | 0.15878 | 0.003064
129 | 0.159913 | 0.00305
130 | 0.161217 | 0.003072
131 | 0.16235 | 0.003135
132 | 0.16371 | 0.003262
133 | 0.165013 | 0.003178
134 | 0.166203 | 0.003289
135 | 0.16745 | 0.003282
136 | 0.168753 | 0.003236
137 | 0.17 | 0.003094
138 | 0.17119 | 0.003287
139 | 0.172493 | 0.00318
140 | 0.173683 | 0.003131
141 | 0.174987 | 0.003292
142 | 0.176233 | 0.003315
143 | 0.177423 | 0.00336
144 | 0.178727 | 0.003357
145 | 0.18003 | 0.003309
146 | 0.181163 | 0.003201
147 | 0.182467 | 0.003274
148 | 0.183657 | 0.00327
149 | 0.18496 | 0.003244
150 | 0.18632 | 0.003282
151 | 0.18751 | 0.003389
152 | 0.188757 | 0.003387
153 | 0.19006 | 0.003362
154 | 0.191307 | 0.003426
155 | 0.19244 | 0.003388
156 | 0.193687 | 0.003338
157 | 0.194877 | 0.003299
158 | 0.196237 | 0.003377
159 | 0.19754 | 0.003348
160 | 0.19873 | 0.003348
161 | 0.200033 | 0.003426
162 | 0.20128 | 0.003378
163 | 0.20247 | 0.003409
164 | 0.203717 | 0.003452
165 | 0.204963 | 0.003418
166 | 0.20621 | 0.0033
167 | 0.207513 | 0.003304
168 | 0.20876 | 0.00327
169 | 0.210007 | 0.003315
170 | 0.21131 | 0.003265
171 | 0.212557 | 0.003383
172 | 0.21369 | 0.003401
173 | 0.214937 | 0.00328
174 | 0.216127 | 0.003343
175 | 0.217487 | 0.003367
176 | 0.21879 | 0.003251
177 | 0.21998 | 0.003193
178 | 0.221283 | 0.003226
179 | 0.22253 | 0.003136
180 | 0.223777 | 0.003223
181 | 0.224967 | 0.003373
182 | 0.226213 | 0.00329
183 | 0.22746 | 0.003267
184 | 0.228763 | 0.003402
185 | 0.23001 | 0.003365
186 | 0.231257 | 0.003339
187 | 0.232503 | 0.0033
188 | 0.233807 | 0.003394
189 | 0.234997 | 0.00353
190 | 0.236187 | 0.00358
191 | 0.237433 | 0.003725
192 | 0.238737 | 0.004042
193 | 0.24004 | 0.004126
194 | 0.24123 | 0.004125
195 | 0.242533 | 0.004059
196 | 0.24378 | 0.004058
197 | 0.245027 | 0.003995
198 | 0.246217 | 0.004052
199 | 0.247463 | 0.004082
200 | 0.248597 | 0.004027
201 | 0.250013 | 0.004301
202 | 0.251317 | 0.004331
203 | 0.252507 | 0.00425
204 | 0.25381 | 0.004497
205 | 0.255057 | 0.004469
206 | 0.256247 | 0.004311
207 | 0.257437 | 0.004435
208 | 0.258683 | 0.004404
209 | 0.25993 | 0.004389
210 | 0.261233 | 0.004493
211 | 0.262537 | 0.004493
212 | 0.263783 | 0.004589
213 | 0.26503 | 0.004555
214 | 0.266333 | 0.004498
215 | 0.267467 | 0.004544
216 | 0.268714 | 0.004575
217 | 0.269904 | 0.00439
218 | 0.271207 | 0.00439
219 | 0.27251 | 0.004459
220 | 0.273757 | 0.0044
221 | 0.275003 | 0.004528
222 | 0.276307 | 0.004589
223 | 0.277553 | 0.004584
224 | 0.278687 | 0.004483
225 | 0.279934 | 0.00446
226 | 0.281123 | 0.004291
227 | 0.282484 | 0.004383
228 | 0.283787 | 0.004376
229 | 0.284977 | 0.004361
230 | 0.28628 | 0.004451
231 | 0.287584 | 0.00447
232 | 0.288774 | 0.004489
233 | 0.289964 | 0.004471
234 | 0.29121 | 0.004572
235 | 0.2924 | 0.004638
236 | 0.29376 | 0.004741
237 | 0.295007 | 0.004765
238 | 0.296197 | 0.004711
239 | 0.2975 | 0.004755
240 | 0.298804 | 0.004857
241 | 0.299994 | 0.004889
242 | 0.301184 | 0.004773
243 | 0.302487 | 0.004745
244 | 0.303733 | 0.004914
245 | 0.305037 | 0.004832
246 | 0.306227 | 0.00482
247 | 0.30753 | 0.004765
248 | 0.308834 | 0.004837
249 | 0.310024 | 0.005001
250 | 0.311214 | 0.004985
251 | 0.31246 | 0.005103
252 | 0.31365 | 0.005143
253 | 0.31501 | 0.005243
254 | 0.316257 | 0.00519
255 | 0.317504 | 0.005013
256 | 0.318807 | 0.004951
257 | 0.320054 | 0.004885
258 | 0.321244 | 0.00497
259 | 0.322434 | 0.00479
260 | 0.323737 | 0.004838
261 | 0.324927 | 0.00475
262 | 0.326287 | 0.004872
263 | 0.327534 | 0.004805
264 | 0.32878 | 0.004872
265 | 0.330027 | 0.00486
266 | 0.331274 | 0.004651
267 | 0.332464 | 0.004633
268 | 0.33371 | 0.004612
269 | 0.334957 | 0.004653
270 | 0.336204 | 0.004647
271 | 0.337564 | 0.004785
272 | 0.338754 | 0.004781
273 | 0.340057 | 0.004922
274 | 0.341304 | 0.00496
275 | 0.342494 | 0.004951
276 | 0.343684 | 0.004926
277 | 0.34493 | 0.004937
278 | 0.34612 | 0.004951
279 | 0.34748 | 0.005074
280 | 0.348784 | 0.005112
281 | 0.35003 | 0.005192
282 | 0.351277 | 0.005283
283 | 0.35258 | 0.005269
284 | 0.353714 | 0.005258
285 | 0.35496 | 0.005277
286 | 0.356207 | 0.005308
287 | 0.357454 | 0.005274
288 | 0.358757 | 0.005368
289 | 0.360004 | 0.005354
290 | 0.36125 | 0.005412
291 | 0.362554 | 0.005542
292 | 0.3638 | 0.00562
293 | 0.364934 | 0.005491
294 | 0.36618 | 0.005574
295 | 0.36737 | 0.005728
296 | 0.36873 | 0.005661
297 | 0.369977 | 0.005808
298 | 0.371224 | 0.00578
299 | 0.37247 | 0.005847
300 | 0.373774 | 0.005879
301 | 0.37502 | 0.005991
302 | 0.37621 | 0.005858
303 | 0.377457 | 0.005944
304 | 0.378647 | 0.005998
305 | 0.380007 | 0.00602
306 | 0.38131 | 0.005904
307 | 0.3825 | 0.005972
308 | 0.383747 | 0.006061
309 | 0.38505 | 0.006047
310 | 0.386184 | 0.005972
311 | 0.38743 | 0.006001
312 | 0.388677 | 0.006102
313 | 0.38998 | 0.006134
314 | 0.391284 | 0.006085
315 | 0.39253 | 0.006062
316 | 0.393777 | 0.00602
317 | 0.395024 | 0.005933
318 | 0.39627 | 0.00607
319 | 0.397404 | 0.005911
320 | 0.398707 | 0.006036
321 | 0.399897 | 0.006016
322 | 0.401257 | 0.006261
323 | 0.40256 | 0.006442
324 | 0.40375 | 0.006473
325 | 0.405054 | 0.006686
326 | 0.4063 | 0.006686
327 | 0.40749 | 0.006705
328 | 0.40868 | 0.006866
329 | 0.409984 | 0.007091
330 | 0.411174 | 0.007236
331 | 0.412534 | 0.007518
332 | 0.41378 | 0.007549
333 | 0.41497 | 0.007714
334 | 0.416274 | 0.007804
335 | 0.417577 | 0.007749
336 | 0.41871 | 0.007578
337 | 0.419957 | 0.007683
338 | 0.421147 | 0.007714
339 | 0.422507 | 0.007653
340 | 0.42381 | 0.007511
341 | 0.425 | 0.007406
342 | 0.426304 | 0.007251
343 | 0.42755 | 0.007044
344 | 0.428797 | 0.006817
345 | 0.42993 | 0.006567
346 | 0.431234 | 0.006349
347 | 0.432367 | 0.006015
348 | 0.433784 | 0.005974
349 | 0.43503 | 0.005655
350 | 0.436277 | 0.005643
351 | 0.43758 | 0.005675
352 | 0.438827 | 0.00566
353 | 0.440017 | 0.005509
354 | 0.441207 | 0.00543
355 | 0.442454 | 0.00549
356 | 0.4437 | 0.005289
357 | 0.44506 | 0.005319
358 | 0.44625 | 0.005288
359 | 0.447554 | 0.005302
360 | 0.4488 | 0.005192
361 | 0.450047 | 0.005307
362 | 0.451237 | 0.004994
363 | 0.452427 | 0.005038
364 | 0.453617 | 0.004956
365 | 0.454977 | 0.00506
366 | 0.45628 | 0.00502
367 | 0.45747 | 0.004986
368 | 0.458774 | 0.005104
369 | 0.460077 | 0.00496
370 | 0.461267 | 0.004911
371 | 0.462457 | 0.005109
372 | 0.463704 | 0.005105
373 | 0.46495 | 0.00515
374 | 0.466254 | 0.005109
375 | 0.4675 | 0.005175
376 | 0.468747 | 0.00512
377 | 0.47005 | 0.00502
378 | 0.471297 | 0.005055
379 | 0.472544 | 0.005134
380 | 0.473734 | 0.005155
381 | 0.474924 | 0.005356
382 | 0.476227 | 0.005381
383 | 0.47753 | 0.005341
384 | 0.47872 | 0.005308
385 | 0.480024 | 0.005225
386 | 0.48127 | 0.005098
387 | 0.482517 | 0.0051
388 | 0.483707 | 0.00499
389 | 0.484954 | 0.005054
390 | 0.486144 | 0.005071
391 | 0.487504 | 0.005217
392 | 0.488807 | 0.005327
393 | 0.489997 | 0.005395
394 | 0.4913 | 0.005289
395 | 0.492547 | 0.005309
396 | 0.493737 | 0.005452
397 | 0.494927 | 0.006006
398 | 0.49623 | 0.006606
399 | 0.49742 | 0.006518
400 | 0.49878 | 0.006476
401 | 0.500027 | 0.006549
402 | 0.501274 | 0.006516
403 | 0.502577 | 0.006596
404 | 0.503824 | 0.006648
405 | 0.504957 | 0.006685
406 | 0.506204 | 0.006622
407 | 0.50745 | 0.006841
408 | 0.508697 | 0.006888
409 | 0.51 | 0.00694
410 | 0.51119 | 0.006921
411 | 0.512494 | 0.00692
412 | 0.513797 | 0.006881
413 | 0.515044 | 0.006888
414 | 0.516177 | 0.006676
415 | 0.51748 | 0.006715
416 | 0.518614 | 0.006494
417 | 0.519974 | 0.006529
418 | 0.521277 | 0.006409
419 | 0.522524 | 0.006523
420 | 0.52377 | 0.006448
421 | 0.525074 | 0.006566
422 | 0.526264 | 0.006489
423 | 0.527454 | 0.006305
424 | 0.5287 | 0.006325
425 | 0.52989 | 0.006249
426 | 0.53125 | 0.006147
427 | 0.532497 | 0.00602
428 | 0.533744 | 0.006063
429 | 0.53499 | 0.006023
430 | 0.536294 | 0.006063
431 | 0.537484 | 0.006136
432 | 0.538674 | 0.006241
433 | 0.53992 | 0.006125
434 | 0.541224 | 0.006121
435 | 0.542527 | 0.006122
436 | 0.543717 | 0.006028
437 | 0.54502 | 0.006
438 | 0.546324 | 0.006007
439 | 0.54757 | 0.005922
440 | 0.548704 | 0.005888
441 | 0.54995 | 0.005976
442 | 0.55114 | 0.005962
443 | 0.5525 | 0.005914
444 | 0.553804 | 0.005928
445 | 0.554994 | 0.005827
446 | 0.556297 | 0.005733
447 | 0.557544 | 0.005636
448 | 0.558734 | 0.005728
449 | 0.559924 | 0.005613
450 | 0.561227 | 0.005579
451 | 0.562417 | 0.005658
452 | 0.56372 | 0.005643
453 | 0.565024 | 0.00556
454 | 0.56627 | 0.005649
455 | 0.567517 | 0.005592
456 | 0.56882 | 0.005526
457 | 0.569954 | 0.005446
458 | 0.5712 | 0.005438
459 | 0.57239 | 0.00541
460 | 0.57375 | 0.005395
461 | 0.574997 | 0.00549
462 | 0.576244 | 0.005416
463 | 0.577547 | 0.005491
464 | 0.578794 | 0.005353
465 | 0.58004 | 0.005462
466 | 0.581174 | 0.005286
467 | 0.582477 | 0.005184
468 | 0.583667 | 0.005215
469 | 0.58497 | 0.005337
470 | 0.586274 | 0.005407
471 | 0.58752 | 0.005371
472 | 0.588767 | 0.005542
473 | 0.59007 | 0.005614
474 | 0.59126 | 0.005555
475 | 0.59245 | 0.005525
476 | 0.593697 | 0.005501
477 | 0.594944 | 0.00542
478 | 0.596247 | 0.00549
479 | 0.597494 | 0.005532
480 | 0.598797 | 0.005544
481 | 0.600044 | 0.005656
482 | 0.60129 | 0.005648
483 | 0.60248 | 0.00563
484 | 0.60367 | 0.005638
485 | 0.60486 | 0.005631
486 | 0.606277 | 0.005636
487 | 0.607524 | 0.005686
488 | 0.60877 | 0.005527
489 | 0.610017 | 0.005415
490 | 0.61132 | 0.00541
491 | 0.61251 | 0.005495
492 | 0.6137 | 0.005411
493 | 0.614947 | 0.005557
494 | 0.616194 | 0.005461
495 | 0.617497 | 0.005542
496 | 0.618744 | 0.0054
497 | 0.61999 | 0.005358
498 | 0.621294 | 0.005465
499 | 0.62254 | 0.005614
500 | 0.62373 | 0.005671
501 | 0.62492 | 0.005817
502 | 0.626167 | 0.005966
503 | 0.62747 | 0.005957
504 | 0.628774 | 0.006142
505 | 0.63002 | 0.006056
506 | 0.631267 | 0.006181
507 | 0.63257 | 0.006105
508 | 0.633817 | 0.00625
509 | 0.63495 | 0.006225
510 | 0.636197 | 0.006176
511 | 0.637387 | 0.006275
512 | 0.638747 | 0.006372
513 | 0.64005 | 0.006246
514 | 0.64124 | 0.006087
515 | 0.642544 | 0.00617
516 | 0.64379 | 0.006105
517 | 0.64498 | 0.005904
518 | 0.64617 | 0.005906
519 | 0.647474 | 0.005974
520 | 0.648664 | 0.005867
521 | 0.650024 | 0.006005
522 | 0.65127 | 0.006086
523 | 0.652517 | 0.005946
524 | 0.653764 | 0.006028
525 | 0.655067 | 0.006053
526 | 0.6562 | 0.005779
527 | 0.657447 | 0.005827
528 | 0.658637 | 0.005832
529 | 0.659997 | 0.005886
530 | 0.6613 | 0.006022
531 | 0.66249 | 0.00623
532 | 0.663794 | 0.006602
533 | 0.66504 | 0.006782
534 | 0.666287 | 0.006978
535 | 0.66742 | 0.007179
536 | 0.668724 | 0.007177
537 | 0.669914 | 0.007223
538 | 0.671274 | 0.007387
539 | 0.67252 | 0.007349
540 | 0.67371 | 0.007267
541 | 0.675014 | 0.00743
542 | 0.676317 | 0.007534
543 | 0.677507 | 0.007484
544 | 0.678697 | 0.007426
545 | 0.679944 | 0.007382
546 | 0.68119 | 0.007153
547 | 0.682494 | 0.007069
548 | 0.68374 | 0.007012
549 | 0.684987 | 0.006799
550 | 0.68629 | 0.006874
551 | 0.687537 | 0.006929
552 | 0.688727 | 0.006914
553 | 0.689974 | 0.006861
554 | 0.691107 | 0.006764
555 | 0.692467 | 0.006886
556 | 0.69377 | 0.006864
557 | 0.695017 | 0.006797
558 | 0.69632 | 0.006787
559 | 0.697567 | 0.006835
560 | 0.698757 | 0.006757
561 | 0.699947 | 0.006948
562 | 0.701194 | 0.006924
563 | 0.70244 | 0.006848
564 | 0.703744 | 0.006934
565 | 0.70499 | 0.006949
566 | 0.706237 | 0.006782
567 | 0.70754 | 0.006779
568 | 0.708787 | 0.006678
569 | 0.709977 | 0.00662
570 | 0.711167 | 0.006523
571 | 0.712414 | 0.006611
572 | 0.713717 | 0.006651
573 | 0.71502 | 0.006567
574 | 0.716267 | 0.006483
575 | 0.71757 | 0.006484
576 | 0.718817 | 0.00637
577 | 0.720007 | 0.006338
578 | 0.721197 | 0.006243
579 | 0.722444 | 0.006152
580 | 0.723634 | 0.006125
581 | 0.724994 | 0.00623
582 | 0.72624 | 0.00619
583 | 0.727487 | 0.006109
584 | 0.728734 | 0.006036
585 | 0.730037 | 0.006096
586 | 0.731284 | 0.005892
587 | 0.732474 | 0.005896
588 | 0.73372 | 0.005884
589 | 0.73491 | 0.005782
590 | 0.73627 | 0.005839
591 | 0.737517 | 0.005828
592 | 0.738764 | 0.00578
593 | 0.740067 | 0.005883
594 | 0.741314 | 0.005774
595 | 0.742447 | 0.005782
596 | 0.743694 | 0.005531
597 | 0.74494 | 0.005574
598 | 0.746187 | 0.005546
599 | 0.74749 | 0.005506
600 | 0.748737 | 0.00548
601 | 0.749984 | 0.005584
602 | 0.751287 | 0.005545
603 | 0.752534 | 0.005442
604 | 0.753724 | 0.005373
605 | 0.75497 | 0.005395
606 | 0.75616 | 0.005316
607 | 0.757464 | 0.005311
608 | 0.758767 | 0.005333
609 | 0.760014 | 0.005322
610 | 0.76126 | 0.005341
611 | 0.762564 | 0.005502
612 | 0.76381 | 0.005437
613 | 0.764944 | 0.005504
614 | 0.76619 | 0.005541
615 | 0.767437 | 0.005554
616 | 0.76874 | 0.005542
617 | 0.769987 | 0.005644
618 | 0.771234 | 0.00553
619 | 0.772537 | 0.005587
620 | 0.773784 | 0.005685
621 | 0.774974 | 0.005847
622 | 0.776221 | 0.005937
623 | 0.77741 | 0.005939
624 | 0.778714 | 0.006131
625 | 0.780017 | 0.006155
626 | 0.781264 | 0.006022
627 | 0.78251 | 0.006051
628 | 0.783757 | 0.006184
629 | 0.785004 | 0.006144
630 | 0.786194 | 0.006127
631 | 0.787441 | 0.006201
632 | 0.78863 | 0.006221
633 | 0.78999 | 0.006259
634 | 0.796224 | 0.006045
635 | 0.802514 | 0.006087
636 | 0.80869 | 0.005976
637 | 0.815037 | 0.005995
638 | 0.821157 | 0.006115
639 | 0.82756 | 0.006726
640 | 0.833737 | 0.007525
641 | 0.839914 | 0.00806
642 | 0.846261 | 0.008764
643 | 0.852437 | 0.009449
644 | 0.858784 | 0.009948
645 | 0.86496 | 0.010768
646 | 0.871307 | 0.011046
647 | 0.877484 | 0.011317
648 | 0.883661 | 0.010896
649 | 0.890007 | 0.010918
650 | 0.896127 | 0.010599
651 | 0.90253 | 0.010993
652 | 0.908764 | 0.011082
653 | 0.914997 | 0.011131
654 | 0.921231 | 0.010418
655 | 0.927464 | 0.009925
656 | 0.933754 | 0.011161
657 | 0.939931 | 0.012468
658 | 0.946277 | 0.013709
659 | 0.952511 | 0.015266
660 | 0.958687 | 0.016571
661 | 0.964977 | 0.017851
662 | 0.971211 | 0.018767
663 | 0.977501 | 0.020211
664 | 0.983734 | 0.022118
665 | 0.990024 | 0.02376
666 | 0.996257 | 0.025335
667 | 1.002434 | 0.027035
668 | 1.008781 | 0.028739
669 | 1.014957 | 0.030618
670 | 1.021304 | 0.032358
671 | 1.027537 | 0.034278
672 | 1.033714 | 0.035623
673 | 1.040004 | 0.037032
674 | 1.046181 | 0.038101
675 | 1.052527 | 0.039476
676 | 1.058647 | 0.040018
677 | 1.065051 | 0.041124
678 | 1.071284 | 0.041586
679 | 1.077461 | 0.041913
680 | 1.083751 | 0.041926
681 | 1.089984 | 0.041927
682 | 1.096274 | 0.041073
683 | 1.102451 | 0.040518
684 | 1.108797 | 0.039616
685 | 1.115031 | 0.039287
686 | 1.121207 | 0.038431
687 | 1.127554 | 0.038595
688 | 1.133674 | 0.038102
689 | 1.140021 | 0.038471
690 | 1.146254 | 0.038496
691 | 1.152487 | 0.039038
692 | 1.158721 | 0.039855
693 | 1.164954 | 0.040795
694 | 1.171301 | 0.0415
695 | 1.177477 | 0.042218
696 | 1.183824 | 0.042928
697 | 1.190001 | 0.043563
698 | 1.196177 | 0.043865
699 | 1.202467 | 0.044309
700 | 1.208701 | 0.044725
701 | 1.214991 | 0.044625
702 | 1.221224 | 0.043762
703 | 1.227514 | 0.043388
704 | 1.233804 | 0.043115
705 | 1.239924 | 0.042799
706 | 1.246271 | 0.041535
707 | 1.252391 | 0.040636
708 | 1.258794 | 0.040225
709 | 1.264971 | 0.040309
710 | 1.271261 | 0.040115
711 | 1.277494 | 0.039632
712 | 1.283671 | 0.039715
713 | 1.290017 | 0.040971
714 | 1.296194 | 0.042338
715 | 1.302541 | 0.044294
716 | 1.308717 | 0.046047
717 | 1.314951 | 0.047626
718 | 1.321241 | 0.049189
719 | 1.327474 | 0.050992
720 | 1.333764 | 0.052799
721 | 1.339997 | 0.054632
722 | 1.346288 | 0.056193
723 | 1.352521 | 0.057839
724 | 1.358698 | 0.058974
725 | 1.364987 | 0.060316
726 | 1.371107 | 0.061013
727 | 1.377567 | 0.062649
728 | 1.383744 | 0.0639
729 | 1.389978 | 0.064736
730 | 1.396268 | 0.065751
731 | 1.402444 | 0.067141
732 | 1.408734 | 0.068223
733 | 1.414911 | 0.068882
734 | 1.421314 | 0.070279
735 | 1.427491 | 0.071408
736 | 1.433724 | 0.0722
737 | 1.440014 | 0.073212
738 | 1.446191 | 0.073942
739 | 1.452538 | 0.074737
740 | 1.458714 | 0.076275
741 | 1.465061 | 0.078119
742 | 1.471238 | 0.078906
743 | 1.477414 | 0.078695
744 | 1.483761 | 0.079726
745 | 1.489881 | 0.080829
746 | 1.496341 | 0.081992
747 | 1.502461 | 0.081996
748 | 1.508751 | 0.082036
749 | 1.515041 | 0.08338
750 | 1.521218 | 0.084211
751 | 1.527508 | 0.086195
752 | 1.533684 | 0.0884
753 | 1.540031 | 0.090696
754 | 1.546264 | 0.092359
755 | 1.552441 | 0.092151
756 | 1.558731 | 0.093601
757 | 1.564964 | 0.095747
758 | 1.571311 | 0.097358
759 | 1.577488 | 0.098466
760 | 1.583778 | 0.098688
761 | 1.590011 | 0.100653
762 | 1.596188 | 0.101925
763 | 1.602534 | 0.103135
764 | 1.608654 | 0.102984
765 | 1.615058 | 0.103863
766 | 1.621291 | 0.10564
767 | 1.627468 | 0.10751
768 | 1.633701 | 0.108429
769 | 1.639934 | 0.107362
770 | 1.646281 | 0.108261
771 | 1.652457 | 0.110858
772 | 1.658804 | 0.11219
773 | 1.665038 | 0.113583
774 | 1.671214 | 0.115515
775 | 1.677504 | 0.117969
776 | 1.683681 | 0.119653
777 | 1.690028 | 0.122638
778 | 1.696204 | 0.125507
779 | 1.702551 | 0.127896
780 | 1.708784 | 0.12643
781 | 1.714961 | 0.128783
782 | 1.721251 | 0.130824
783 | 1.727428 | 0.125625
784 | 1.733774 | 0.128454
785 | 1.740008 | 0.132548
786 | 1.746184 | 0.132614
787 | 1.752531 | 0.134897
788 | 1.758708 | 0.138316
789 | 1.765054 | 0.139954
790 | 1.771174 | 0.137632
791 | 1.777578 | 0.139075
792 | 1.783754 | 0.142267
793 | 1.789931 | 0.142296
794 | 1.796278 | 0.140275
795 | 1.802454 | 0.143967
796 | 1.808801 | 0.147405
797 | 1.814978 | 0.148268
798 | 1.817528 | 0.060294
799 | 1.823704 | 0.072286
800 | 1.829994 | 0.081724
801 | 1.836228 | 0.090399
802 | 1.842517 | 0.099027
803 | 1.848808 | 0.106548
804 | 1.854928 | 0.113629
805 | 1.861274 | 0.119912
806 | 1.867451 | 0.125313
807 | 1.873798 | 0.130491
808 | 1.879974 | 0.134825
809 | 1.886264 | 0.139284
810 | 1.892498 | 0.144256
811 | 1.898674 | 0.147792
812 | 1.905021 | 0.151996
813 | 1.911141 | 0.154661
814 | 1.917544 | 0.157934
815 | 1.923778 | 0.161165
816 | 1.929954 | 0.164726
817 | 1.936244 | 0.168067
818 | 1.942478 | 0.149036
819 | 1.948768 | 0.149568
820 | 1.954944 | 0.158474
821 | 1.961291 | 0.165675
822 | 1.967524 | 0.170682
823 | 1.973701 | 0.174516
824 | 1.979991 | 0.178231
825 | 1.986168 | 0.179977
826 | 1.992571 | 0.182182
827 | 1.998748 | 0.184218
828 | 2.004981 | 0.178113
829 | 2.011271 | 0.180839
830 | 2.017448 | 0.184872
831 | 2.023795 | 0.185259
832 | 2.029915 | 0.181272
833 | 2.036318 | 0.181092
834 | 2.042495 | 0.185289
835 | 2.048728 | 0.18619
836 | 2.054961 | 0.190426
837 | 2.061195 | 0.193873
838 | 2.067598 | 0.086515
839 | 2.073718 | 0.102171
840 | 2.080008 | 0.112825
841 | 2.086298 | 0.122723
842 | 2.092418 | 0.132287
843 | 2.098765 | 0.141473
844 | 2.104941 | 0.150185
845 | 2.111288 | 0.157928
846 | 2.117465 | 0.165473
847 | 2.123755 | 0.171898
848 | 2.129988 | 0.17763
849 | 2.136221 | 0.183043
850 | 2.142511 | 0.188674
851 | 2.148631 | 0.193317
852 | 2.155091 | 0.198877
853 | 2.161211 | 0.20351
854 | 2.167445 | 0.207968
855 | 2.173735 | 0.212177
856 | 2.179968 | 0.216059
857 | 2.186258 | 0.21953
858 | 2.192434 | 0.222112
859 | 2.198838 | 0.073128
860 | 2.205015 | 0.090439
861 | 2.211191 | 0.100811
862 | 2.217481 | 0.110721
863 | 2.223658 | 0.120431
864 | 2.230061 | 0.130232
865 | 2.236238 | 0.139452
866 | 2.242471 | 0.148764
867 | 2.248761 | 0.157291
868 | 2.254938 | 0.165824
869 | 2.261285 | 0.173976
870 | 2.267461 | 0.181632
871 | 2.273808 | 0.18892
872 | 2.279985 | 0.195401
873 | 2.286218 | 0.201265
874 | 2.292451 | 0.20721
875 | 2.298685 | 0.212467
876 | 2.305032 | 0.218013
877 | 2.311208 | 0.222642
878 | 2.317555 | 0.227392
879 | 2.323788 | 0.23146
880 | 2.329908 | 0.235286
881 | 2.336255 | 0.23893
882 | 2.342432 | 0.242686
883 | 2.348778 | 0.246319
884 | 2.355125 | 0.076775
885 | 2.361245 | 0.095694
886 | 2.367478 | 0.10655
887 | 2.373711 | 0.116359
888 | 2.380002 | 0.126607
889 | 2.386122 | 0.135947
890 | 2.392524 | 0.14592
891 | 2.398758 | 0.155206
892 | 2.404935 | 0.164387
893 | 2.411281 | 0.173239
894 | 2.417458 | 0.181781
895 | 2.423748 | 0.189936
896 | 2.429981 | 0.197594
897 | 2.436272 | 0.204592
898 | 2.442562 | 0.210831
899 | 2.448681 | 0.215041
900 | 2.454972 | 0.219847
901 | 2.461148 | 0.224774
902 | 2.467551 | 0.230071
903 | 2.473728 | 0.233137
904 | 2.479962 | 0.236167
905 | 2.486251 | 0.240968
906 | 2.492485 | 0.245398
907 | 2.498832 | 0.2502
908 | 2.504951 | 0.254663
909 | 2.511298 | 0.25833
910 | 2.516342 | 0.194691
911 | 2.517532 | 0.111848
912 | 2.523708 | 0.124456
913 | 2.529998 | 0.1355
914 | 2.536232 | 0.14595
915 | 2.542522 | 0.156669
916 | 2.548698 | 0.166687
917 | 2.555045 | 0.177035
918 | 2.561222 | 0.186797
919 | 2.567455 | 0.19613
920 | 2.573745 | 0.205437
921 | 2.579921 | 0.214526
922 | 2.586325 | 0.223321
923 | 2.592502 | 0.231673
924 | 2.598735 | 0.239516
925 | 2.605025 | 0.24707
926 | 2.611202 | 0.25322
927 | 2.617548 | 0.259507
928 | 2.623668 | 0.264723
929 | 2.630072 | 0.270415
930 | 2.636248 | 0.274572
931 | 2.642482 | 0.27557
932 | 2.645031 | 0.156113
933 | 2.651321 | 0.141912
934 | 2.657498 | 0.153048
935 | 2.663731 | 0.164143
936 | 2.670022 | 0.17472
937 | 2.676198 | 0.185324
938 | 2.682545 | 0.195787
939 | 2.688722 | 0.205783
940 | 2.695068 | 0.215916
941 | 2.701245 | 0.225396
942 | 2.707478 | 0.234307
943 | 2.713712 | 0.242897
944 | 2.719945 | 0.250655
945 | 2.726292 | 0.257409
946 | 2.732468 | 0.255542
947 | 2.738758 | 0.251796
948 | 2.744992 | 0.261716
949 | 2.751225 | 0.269023
950 | 2.757572 | 0.274874
951 | 2.763635 | 0.278803
952 | 2.770038 | 0.282017
953 | 2.776272 | 0.285527
954 | 2.782449 | 0.290559
955 | 2.788738 | 0.29652
956 | 2.794972 | 0.302386
957 | 2.801262 | 0.308794
958 | 2.807438 | 0.314278
959 | 2.813785 | 0.320666
960 | 2.820019 | 0.32626
961 | 2.826195 | 0.331293
962 | 2.832598 | 0.197372
963 | 2.838718 | 0.218293
964 | 2.845008 | 0.232527
965 | 2.851185 | 0.245402
966 | 2.857532 | 0.256765
967 | 2.863765 | 0.266824
968 | 2.869941 | 0.27477
969 | 2.876232 | 0.281344
970 | 2.882408 | 0.284458
971 | 2.888812 | 0.285874
972 | 2.894989 | 0.287707
973 | 2.901222 | 0.289134
974 | 2.907511 | 0.290859
975 | 2.913688 | 0.292484
976 | 2.920035 | 0.295427
977 | 2.926212 | 0.29825
978 | 2.932559 | 0.301744
979 | 2.938792 | 0.305546
980 | 2.944968 | 0.308415
981 | 2.951258 | 0.311133
982 | 2.957435 | 0.314337
983 | 2.963782 | 0.318467
984 | 2.970015 | 0.322008
985 | 2.976249 | 0.325784
986 | 2.982538 | 0.329549
987 | 2.988715 | 0.333311
988 | 2.995005 | 0.337391
989 | 3.001125 | 0.340894
990 | 3.007529 | 0.34467
991 | 3.013762 | 0.348291
992 | 3.019938 | 0.351288
993 | 3.026228 | 0.354928
994 | 3.032462 | 0.35823
995 | 3.038752 | 0.362242
996 | 3.044929 | 0.365699
997 | 3.051275 | 0.370852
998 | 3.057508 | 0.374921
999 | 3.063685 | 0.378414
1000 | 3.070032 | 0.383178
1001 | 3.076209 | 0.387807
1002 | 3.082555 | 0.392256
1003 | 3.088732 | 0.396324
1004 | 3.095022 | 0.400101
1005 | 3.101255 | 0.40529
1006 | 3.107432 | 0.409506
1007 | 3.113778 | 0.414461
1008 | 3.119898 | 0.418935
1009 | 3.126302 | 0.423827
1010 | 3.132535 | 0.428358
1011 | 3.138712 | 0.43338
1012 | 3.145002 | 0.438707
1013 | 3.151179 | 0.443322
1014 | 3.157525 | 0.44804
1015 | 3.163702 | 0.452207
1016 | 3.170048 | 0.457361
1017 | 3.176281 | 0.462862
1018 | 3.182458 | 0.467301
1019 | 3.188805 | 0.472001
1020 | 3.194925 | 0.475002
1021 | 3.201272 | 0.479088
1022 | 3.207505 | 0.484517
1023 | 3.213795 | 0.490546
1024 | 3.219972 | 0.496034
1025 | 3.226205 | 0.500974
1026 | 3.232552 | 0.505904
1027 | 3.238615 | 0.510555
1028 | 3.245075 | 0.516432
1029 | 3.251252 | 0.522297
1030 | 3.257485 | 0.526878
1031 | 3.263719 | 0.531332
1032 | 3.269952 | 0.535814
1033 | 3.276242 | 0.535161
1034 | 3.282419 | 0.540182
1035 | 3.288765 | 0.543037
1036 | 3.295055 | 0.546471
1037 | 3.301176 | 0.551644
1038 | 3.307522 | 0.556857
1039 | 3.313699 | 0.56189
1040 | 3.319989 | 0.566827
1041 | 3.326222 | 0.571472
1042 | 3.332512 | 0.576278
1043 | 3.338802 | 0.581654
1044 | 3.344922 | 0.585569
1045 | 3.351269 | 0.589975
1046 | 3.357389 | 0.595172
1047 | 3.363792 | 0.601679
1048 | 3.370025 | 0.607021
1049 | 3.376202 | 0.611644
1050 | 3.382492 | 0.616372
1051 | 3.388725 | 0.621032
1052 | 3.395072 | 0.626785
1053 | 3.401192 | 0.632113
1054 | 3.407539 | 0.636834
1055 | 3.413772 | 0.641065
1056 | 3.419949 | 0.642904
1057 | 3.426239 | 0.643892
1058 | 3.432359 | 0.648282
1059 | 3.438818 | 0.653424
1060 | 3.444995 | 0.656852
1061 | 3.451285 | 0.660125
1062 | 3.457519 | 0.663657
1063 | 3.463696 | 0.665485
1064 | 3.469985 | 0.66973
1065 | 3.476162 | 0.673153
1066 | 3.482565 | 0.677126
1067 | 3.488742 | 0.680247
1068 | 3.494975 | 0.682388
1069 | 3.501266 | 0.684266
1070 | 3.507499 | 0.685973
1071 | 3.509992 | 0.686623
1072 | 3.513958 | 0.590714
1073 | 3.515205 | 0.138243
1074 | 3.521212 | 0.15945
1075 | 3.527445 | 0.174783
1076 | 3.533735 | 0.189347
1077 | 3.539969 | 0.202984
1078 | 3.546259 | 0.216658
1079 | 3.552435 | 0.229782
1080 | 3.558782 | 0.243016
1081 | 3.565016 | 0.255309
1082 | 3.571192 | 0.262888
1083 | 3.577482 | 0.271011
1084 | 3.583659 | 0.276961
1085 | 3.590062 | 0.283142
1086 | 3.596239 | 0.292075
1087 | 3.602472 | 0.300648
1088 | 3.608762 | 0.30992
1089 | 3.614995 | 0.31872
1090 | 3.621285 | 0.328452
1091 | 3.627405 | 0.337225
1092 | 3.633809 | 0.34584
1093 | 3.639986 | 0.353165
1094 | 3.646219 | 0.357815
1095 | 3.652509 | 0.3629
1096 | 3.658686 | 0.371978
1097 | 3.665032 | 0.380366
1098 | 3.671208 | 0.382762
1099 | 3.677556 | 0.390084
1100 | 3.683789 | 0.399575
1101 | 3.689965 | 0.409151
1102 | 3.696255 | 0.418696
1103 | 3.702432 | 0.427815
1104 | 3.708722 | 0.437619
1105 | 3.714955 | 0.449439
1106 | 3.721246 | 0.461414
1107 | 3.727535 | 0.473196
1108 | 3.733712 | 0.483702
1109 | 3.740059 | 0.494415
1110 | 3.746122 | 0.502391
1111 | 3.752582 | 0.508366
1112 | 3.758759 | 0.515543
1113 | 3.764935 | 0.525682
1114 | 3.771226 | 0.535583
1115 | 3.777459 | 0.544223
1116 | 3.783806 | 0.552787
1117 | 3.789982 | 0.562112
1118 | 3.796272 | 0.571294
1119 | 3.802506 | 0.578025
1120 | 3.808682 | 0.569198
1121 | 3.810042 | 0.475184
1122 | 3.816275 | 0.494457
1123 | 3.822509 | 0.512592
1124 | 3.828799 | 0.530461
1125 | 3.835032 | 0.547015
1126 | 3.841209 | 0.562078
1127 | 3.847499 | 0.57653
1128 | 3.853619 | 0.58896
1129 | 3.860079 | 0.600313
1130 | 3.866255 | 0.610373
1131 | 3.872489 | 0.619375
1132 | 3.878779 | 0.628024
1133 | 3.884955 | 0.636353
1134 | 3.891302 | 0.639211
1135 | 3.892946 | 0.114551
1136 | 3.898726 | 0.147695
1137 | 3.904959 | 0.161332
1138 | 3.911192 | 0.173375
1139 | 3.917482 | 0.185034
1140 | 3.923716 | 0.195699
1141 | 3.929949 | 0.205544
1142 | 3.936296 | 0.215414
1143 | 3.942529 | 0.225011
1144 | 3.947912 | 0.23155
Specimen: 9
Number of data points: 1261
Maximum Load point: 1252 Maximum Load: 0.52094 kN
Maximum Extension point: 1261 Maximum Extension: 4.36549 mm
___________________________________________________
1 | -5.7e-05 | -2.6e-05
2 | 0.000737 | -0.000151
3 | 0.00238 | -0.000189
4 | 0.003683 | -0.000137
5 | 0.004987 | -0.00016
6 | 0.00629 | -0.000253
7 | 0.007537 | -0.000225
8 | 0.008727 | -0.000248
9 | 0.009973 | -0.000224
10 | 0.011163 | -0.000253
11 | 0.012467 | -0.00023
12 | 0.013713 | -0.000249
13 | 0.01496 | -0.000186
14 | 0.016263 | -0.000156
15 | 0.017567 | -0.000208
16 | 0.018757 | -0.00017
17 | 0.019947 | -0.000245
18 | 0.021193 | -0.00035
19 | 0.022383 | -0.000304
20 | 0.023743 | -0.000182
21 | 0.02499 | -0.000221
22 | 0.026237 | -0.000175
23 | 0.027483 | -0.000116
24 | 0.028787 | -0.000156
25 | 0.029977 | -2.1e-05
26 | 0.031223 | -0.00018
27 | 0.03247 | -0.000258
28 | 0.033717 | -0.000201
29 | 0.03502 | -0.000314
30 | 0.03621 | -0.000229
31 | 0.037513 | -0.000276
32 | 0.03876 | -0.00011
33 | 0.040063 | -0.00014
34 | 0.041197 | -0.000105
35 | 0.042443 | -0.000186
36 | 0.043633 | -0.000174
37 | 0.044993 | -0.000229
38 | 0.04624 | -0.00024
39 | 0.047487 | -0.000223
40 | 0.048733 | -0.00028
41 | 0.050037 | -0.000269
42 | 0.051283 | -0.000172
43 | 0.052417 | -0.000194
44 | 0.05372 | -0.000175
45 | 0.05491 | -0.000105
46 | 0.05627 | -0.000155
47 | 0.057517 | -0.000194
48 | 0.058763 | -0.000202
49 | 0.06001 | -0.000244
50 | 0.061313 | -0.000294
51 | 0.062503 | -0.00019
52 | 0.063693 | -0.000132
53 | 0.06494 | -9e-05
54 | 0.066243 | -0.000167
55 | 0.067547 | -0.000171
56 | 0.068793 | -0.000161
57 | 0.07004 | -0.000182
58 | 0.071287 | -0.000271
59 | 0.072533 | -0.000199
60 | 0.073723 | -0.000211
61 | 0.07497 | -0.000271
62 | 0.07616 | -0.000142
63 | 0.077463 | -0.000129
64 | 0.078767 | -0.000101
65 | 0.080013 | -0.000102
66 | 0.08126 | -0.000261
67 | 0.082563 | -0.0002
68 | 0.083753 | -0.000219
69 | 0.084943 | -0.000268
70 | 0.08619 | -0.000192
71 | 0.087437 | -0.000244
72 | 0.08874 | -0.000126
73 | 0.090043 | -0.000109
74 | 0.09129 | -0.000107
75 | 0.092537 | -0.00013
76 | 0.093783 | -0.000162
77 | 0.094973 | -0.000224
78 | 0.09622 | -0.000271
79 | 0.09741 | -0.000269
80 | 0.098713 | -0.000225
81 | 0.09996 | -0.000201
82 | 0.101207 | -0.000174
83 | 0.10251 | -9.6e-05
84 | 0.103813 | -0.000149
85 | 0.105003 | -0.000119
86 | 0.106193 | -0.000171
87 | 0.10744 | -0.000235
88 | 0.108687 | -0.000191
89 | 0.10999 | -0.000185
90 | 0.111293 | -0.00025
91 | 0.112483 | -0.000225
92 | 0.11373 | -3.3e-05
93 | 0.115033 | -4.8e-05
94 | 0.116223 | -0.000154
95 | 0.11747 | -0.000169
96 | 0.118717 | -8.4e-05
97 | 0.119963 | -0.000174
98 | 0.121267 | -0.000223
99 | 0.122513 | -0.000159
100 | 0.12376 | -0.000184
101 | 0.125063 | -0.000228
102 | 0.12631 | -0.000117
103 | 0.127443 | -0.000106
104 | 0.12869 | -0.000196
105 | 0.129937 | -9.2e-05
106 | 0.13124 | -0.000156
107 | 0.132543 | -0.00022
108 | 0.133733 | -0.000139
109 | 0.135037 | -0.000224
110 | 0.136283 | -0.000233
111 | 0.13753 | -0.00024
112 | 0.13872 | -0.00011
113 | 0.139967 | -0.000112
114 | 0.141157 | -0.00012
115 | 0.14246 | -0.000112
116 | 0.143763 | -0.000151
117 | 0.14501 | -0.000261
118 | 0.146313 | -0.00022
119 | 0.14756 | -0.000234
120 | 0.148693 | -0.000131
121 | 0.14994 | -0.000264
122 | 0.151187 | 0.000121
123 | 0.15249 | 0.000109
124 | 0.153793 | 0.000183
125 | 0.154983 | 0.000325
126 | 0.156287 | 0.000152
127 | 0.157533 | 7.3e-05
128 | 0.15878 | 0.000176
129 | 0.15997 | 0.000342
130 | 0.161217 | 0.000421
131 | 0.162407 | 0.000553
132 | 0.16371 | 0.000887
133 | 0.165013 | 0.001146
134 | 0.16626 | 0.001134
135 | 0.167507 | 0.001333
136 | 0.16881 | 0.001523
137 | 0.17 | 0.001591
138 | 0.17119 | 0.001565
139 | 0.172493 | 0.001765
140 | 0.173683 | 0.001773
141 | 0.175043 | 0.002105
142 | 0.17629 | 0.002419
143 | 0.17748 | 0.002708
144 | 0.178783 | 0.002945
145 | 0.180087 | 0.003272
146 | 0.18122 | 0.003327
147 | 0.182467 | 0.003504
148 | 0.183657 | 0.003655
149 | 0.18496 | 0.003712
150 | 0.186263 | 0.003896
151 | 0.18751 | 0.003793
152 | 0.188813 | 0.003972
153 | 0.19006 | 0.004049
154 | 0.19125 | 0.004051
155 | 0.19244 | 0.00407
156 | 0.193743 | 0.003905
157 | 0.194933 | 0.00392
158 | 0.196237 | 0.003983
159 | 0.19754 | 0.003955
160 | 0.19873 | 0.003917
161 | 0.199977 | 0.00396
162 | 0.201337 | 0.004021
163 | 0.202527 | 0.003996
164 | 0.203717 | 0.003996
165 | 0.204963 | 0.004064
166 | 0.20621 | 0.003908
167 | 0.207513 | 0.003874
168 | 0.20876 | 0.003896
169 | 0.210063 | 0.003982
170 | 0.21131 | 0.003871
171 | 0.212557 | 0.003985
172 | 0.213747 | 0.004069
173 | 0.214993 | 0.00397
174 | 0.216127 | 0.004085
175 | 0.217487 | 0.004116
176 | 0.21879 | 0.004015
177 | 0.21998 | 0.00399
178 | 0.221283 | 0.004089
179 | 0.222587 | 0.00409
180 | 0.223777 | 0.004072
181 | 0.224967 | 0.004145
182 | 0.226213 | 0.004303
183 | 0.22746 | 0.004181
184 | 0.228763 | 0.004313
185 | 0.23001 | 0.004367
186 | 0.231257 | 0.004313
187 | 0.23256 | 0.004253
188 | 0.233807 | 0.004229
189 | 0.234997 | 0.004265
190 | 0.236187 | 0.004262
191 | 0.237433 | 0.004305
192 | 0.238737 | 0.004355
193 | 0.239983 | 0.004239
194 | 0.24123 | 0.00432
195 | 0.242477 | 0.004241
196 | 0.24378 | 0.004358
197 | 0.245027 | 0.004181
198 | 0.246217 | 0.004259
199 | 0.247463 | 0.004173
200 | 0.248653 | 0.004215
201 | 0.249957 | 0.004244
202 | 0.25126 | 0.004375
203 | 0.25245 | 0.004272
204 | 0.253753 | 0.004309
205 | 0.255057 | 0.004342
206 | 0.256303 | 0.004307
207 | 0.257437 | 0.004163
208 | 0.25874 | 0.004264
209 | 0.25993 | 0.004209
210 | 0.261233 | 0.004268
211 | 0.26248 | 0.004248
212 | 0.263727 | 0.004364
213 | 0.264973 | 0.004386
214 | 0.266333 | 0.004288
215 | 0.267467 | 0.004235
216 | 0.268714 | 0.004318
217 | 0.26996 | 0.004272
218 | 0.271207 | 0.004241
219 | 0.27251 | 0.004274
220 | 0.273757 | 0.00427
221 | 0.275003 | 0.00425
222 | 0.276307 | 0.004327
223 | 0.277553 | 0.004357
224 | 0.278687 | 0.004308
225 | 0.279934 | 0.00429
226 | 0.28118 | 0.004322
227 | 0.282484 | 0.004159
228 | 0.28373 | 0.004312
229 | 0.284977 | 0.004352
230 | 0.28628 | 0.004303
231 | 0.287584 | 0.00419
232 | 0.288774 | 0.004378
233 | 0.289964 | 0.004327
234 | 0.29121 | 0.00436
235 | 0.292457 | 0.00431
236 | 0.29376 | 0.004384
237 | 0.295007 | 0.004289
238 | 0.296254 | 0.004275
239 | 0.2975 | 0.004335
240 | 0.298804 | 0.004234
241 | 0.299994 | 0.004299
242 | 0.301184 | 0.004312
243 | 0.30243 | 0.00423
244 | 0.303677 | 0.004386
245 | 0.30498 | 0.004312
246 | 0.306227 | 0.004384
247 | 0.307474 | 0.004289
248 | 0.308777 | 0.004258
249 | 0.31008 | 0.004226
250 | 0.311214 | 0.004236
251 | 0.31246 | 0.004309
252 | 0.31365 | 0.004339
253 | 0.31501 | 0.004357
254 | 0.316314 | 0.004333
255 | 0.317504 | 0.004392
256 | 0.31875 | 0.004375
257 | 0.320054 | 0.004283
258 | 0.321244 | 0.004231
259 | 0.322434 | 0.004236
260 | 0.323737 | 0.004294
261 | 0.324927 | 0.004223
262 | 0.32623 | 0.004436
263 | 0.327534 | 0.004369
264 | 0.32878 | 0.004374
265 | 0.330027 | 0.004364
266 | 0.33133 | 0.004394
267 | 0.332464 | 0.004359
268 | 0.33371 | 0.00429
269 | 0.334957 | 0.004283
270 | 0.336204 | 0.004282
271 | 0.337507 | 0.004323
272 | 0.338754 | 0.004354
273 | 0.34 | 0.004378
274 | 0.341304 | 0.00434
275 | 0.34255 | 0.004427
276 | 0.34374 | 0.004344
277 | 0.344987 | 0.00432
278 | 0.346177 | 0.004236
279 | 0.34748 | 0.004284
280 | 0.348784 | 0.004334
281 | 0.35003 | 0.004309
282 | 0.351277 | 0.004418
283 | 0.35258 | 0.004373
284 | 0.353714 | 0.004352
285 | 0.35496 | 0.004368
286 | 0.356207 | 0.00434
287 | 0.357454 | 0.004307
288 | 0.358757 | 0.00433
289 | 0.360004 | 0.004255
290 | 0.36125 | 0.004367
291 | 0.362554 | 0.004295
292 | 0.3638 | 0.004419
293 | 0.36499 | 0.004368
294 | 0.366237 | 0.00435
295 | 0.367427 | 0.004295
296 | 0.36873 | 0.004368
297 | 0.369977 | 0.004328
298 | 0.371224 | 0.004309
299 | 0.372584 | 0.004241
300 | 0.37383 | 0.004248
301 | 0.37502 | 0.00417
302 | 0.37621 | 0.004428
303 | 0.377457 | 0.004383
304 | 0.378704 | 0.004324
305 | 0.380007 | 0.004337
306 | 0.38131 | 0.004398
307 | 0.3825 | 0.004258
308 | 0.383804 | 0.004302
309 | 0.38505 | 0.004255
310 | 0.38624 | 0.004313
311 | 0.38743 | 0.004308
312 | 0.388677 | 0.004394
313 | 0.38998 | 0.004387
314 | 0.391284 | 0.004375
315 | 0.39253 | 0.004354
316 | 0.393777 | 0.004362
317 | 0.39508 | 0.004327
318 | 0.39627 | 0.004204
319 | 0.39746 | 0.004294
320 | 0.398707 | 0.004297
321 | 0.399897 | 0.00421
322 | 0.401257 | 0.004416
323 | 0.40256 | 0.004354
324 | 0.40375 | 0.004374
325 | 0.405054 | 0.004372
326 | 0.4063 | 0.004363
327 | 0.40749 | 0.004334
328 | 0.408737 | 0.004357
329 | 0.409984 | 0.004253
330 | 0.411174 | 0.004272
331 | 0.412534 | 0.004342
332 | 0.41378 | 0.00437
333 | 0.415027 | 0.004397
334 | 0.41633 | 0.004373
335 | 0.417577 | 0.004362
336 | 0.41871 | 0.004399
337 | 0.419957 | 0.004391
338 | 0.421147 | 0.004304
339 | 0.422507 | 0.004287
340 | 0.423754 | 0.004345
341 | 0.425 | 0.004254
342 | 0.426247 | 0.004374
343 | 0.42755 | 0.004369
344 | 0.428797 | 0.004411
345 | 0.429987 | 0.004275
346 | 0.431234 | 0.004397
347 | 0.432367 | 0.004255
348 | 0.433727 | 0.004272
349 | 0.43503 | 0.004367
350 | 0.43622 | 0.00426
351 | 0.437524 | 0.004288
352 | 0.438827 | 0.004352
353 | 0.440017 | 0.004387
354 | 0.441207 | 0.004387
355 | 0.442397 | 0.004375
356 | 0.4437 | 0.004359
357 | 0.445004 | 0.004275
358 | 0.44625 | 0.004358
359 | 0.447497 | 0.004329
360 | 0.4488 | 0.004343
361 | 0.450047 | 0.004342
362 | 0.451237 | 0.00436
363 | 0.452484 | 0.004329
364 | 0.453617 | 0.004389
365 | 0.454977 | 0.004319
366 | 0.45628 | 0.004357
367 | 0.457527 | 0.00435
368 | 0.45883 | 0.004329
369 | 0.460077 | 0.004313
370 | 0.461267 | 0.004339
371 | 0.462457 | 0.004324
372 | 0.46376 | 0.004413
373 | 0.46495 | 0.004467
374 | 0.466254 | 0.004418
375 | 0.4675 | 0.004414
376 | 0.468747 | 0.004342
377 | 0.47005 | 0.004349
378 | 0.471297 | 0.004283
379 | 0.472487 | 0.004295
380 | 0.473677 | 0.004298
381 | 0.47498 | 0.004288
382 | 0.476227 | 0.004413
383 | 0.47753 | 0.004368
384 | 0.478777 | 0.004315
385 | 0.480024 | 0.004383
386 | 0.481327 | 0.004399
387 | 0.482517 | 0.004312
388 | 0.483707 | 0.004264
389 | 0.484954 | 0.004315
390 | 0.486144 | 0.004272
391 | 0.487504 | 0.004369
392 | 0.48875 | 0.00431
393 | 0.489997 | 0.004355
394 | 0.491244 | 0.004412
395 | 0.492604 | 0.004408
396 | 0.493794 | 0.004379
397 | 0.494984 | 0.004307
398 | 0.49623 | 0.004277
399 | 0.49742 | 0.004257
400 | 0.498724 | 0.0043
401 | 0.500027 | 0.004328
402 | 0.501274 | 0.004422
403 | 0.50252 | 0.004389
404 | 0.503824 | 0.004389
405 | 0.505014 | 0.004438
406 | 0.506204 | 0.004334
407 | 0.50745 | 0.004367
408 | 0.508697 | 0.004267
409 | 0.51 | 0.004387
410 | 0.511247 | 0.004393
411 | 0.512494 | 0.004353
412 | 0.513797 | 0.004397
413 | 0.515044 | 0.004404
414 | 0.516234 | 0.004439
415 | 0.51748 | 0.004396
416 | 0.51867 | 0.004339
417 | 0.52003 | 0.004365
418 | 0.521277 | 0.004312
419 | 0.522524 | 0.004258
420 | 0.52377 | 0.004362
421 | 0.525017 | 0.004403
422 | 0.52632 | 0.004441
423 | 0.527454 | 0.004373
424 | 0.528757 | 0.004426
425 | 0.529947 | 0.004388
426 | 0.53125 | 0.004347
427 | 0.532497 | 0.004334
428 | 0.533744 | 0.004278
429 | 0.535047 | 0.004334
430 | 0.536294 | 0.004285
431 | 0.537484 | 0.004328
432 | 0.538674 | 0.004463
433 | 0.53992 | 0.004387
434 | 0.541224 | 0.004402
435 | 0.542527 | 0.004448
436 | 0.543774 | 0.004382
437 | 0.54502 | 0.004318
438 | 0.546324 | 0.00424
439 | 0.547514 | 0.004277
440 | 0.548704 | 0.004349
441 | 0.54995 | 0.004268
442 | 0.55114 | 0.004408
443 | 0.5525 | 0.004397
444 | 0.553804 | 0.004451
445 | 0.554994 | 0.004348
446 | 0.556297 | 0.004482
447 | 0.5576 | 0.004297
448 | 0.558734 | 0.00431
449 | 0.559924 | 0.004391
450 | 0.561227 | 0.004206
451 | 0.562417 | 0.004292
452 | 0.56372 | 0.004437
453 | 0.565024 | 0.004382
454 | 0.56627 | 0.00435
455 | 0.567574 | 0.004441
456 | 0.56882 | 0.004453
457 | 0.569954 | 0.004348
458 | 0.5712 | 0.004337
459 | 0.572447 | 0.004373
460 | 0.57375 | 0.004312
461 | 0.574997 | 0.004364
462 | 0.576244 | 0.004411
463 | 0.577547 | 0.004482
464 | 0.578794 | 0.004431
465 | 0.58004 | 0.004426
466 | 0.581174 | 0.004471
467 | 0.582477 | 0.004359
468 | 0.583667 | 0.004325
469 | 0.585027 | 0.004339
470 | 0.586274 | 0.004389
471 | 0.58752 | 0.004363
472 | 0.588824 | 0.004502
473 | 0.59007 | 0.004372
474 | 0.59126 | 0.004328
475 | 0.59245 | 0.004453
476 | 0.593697 | 0.004535
477 | 0.594944 | 0.004388
478 | 0.596247 | 0.004393
479 | 0.597494 | 0.004364
480 | 0.59874 | 0.004339
481 | 0.600044 | 0.004441
482 | 0.60129 | 0.004453
483 | 0.602424 | 0.004473
484 | 0.60367 | 0.004431
485 | 0.604917 | 0.004451
486 | 0.60622 | 0.004508
487 | 0.607524 | 0.004452
488 | 0.60877 | 0.004477
489 | 0.610017 | 0.004432
490 | 0.61132 | 0.004338
491 | 0.61251 | 0.004403
492 | 0.6137 | 0.004515
493 | 0.614947 | 0.004454
494 | 0.616194 | 0.004522
495 | 0.617497 | 0.004467
496 | 0.618744 | 0.004469
497 | 0.61999 | 0.004457
498 | 0.621294 | 0.004394
499 | 0.62254 | 0.004441
500 | 0.62373 | 0.004319
501 | 0.624977 | 0.004339
502 | 0.626167 | 0.004446
503 | 0.62747 | 0.004494
504 | 0.628774 | 0.00456
505 | 0.63002 | 0.004538
506 | 0.631267 | 0.004541
507 | 0.63257 | 0.004447
508 | 0.633817 | 0.004461
509 | 0.63495 | 0.004431
510 | 0.636197 | 0.004483
511 | 0.637387 | 0.004373
512 | 0.638747 | 0.004527
513 | 0.64005 | 0.004515
514 | 0.64124 | 0.004498
515 | 0.642544 | 0.004477
516 | 0.64379 | 0.004508
517 | 0.645037 | 0.004482
518 | 0.646227 | 0.004436
519 | 0.647474 | 0.004442
520 | 0.64872 | 0.004368
521 | 0.650024 | 0.004438
522 | 0.65127 | 0.004541
523 | 0.652517 | 0.004542
524 | 0.65382 | 0.004543
525 | 0.655067 | 0.004486
526 | 0.656257 | 0.004503
527 | 0.657447 | 0.004458
528 | 0.658637 | 0.004379
529 | 0.659997 | 0.004417
530 | 0.661244 | 0.004439
531 | 0.66249 | 0.004431
532 | 0.663794 | 0.004507
533 | 0.66504 | 0.004469
534 | 0.666287 | 0.004493
535 | 0.667477 | 0.004483
536 | 0.668724 | 0.004502
537 | 0.66997 | 0.004372
538 | 0.671274 | 0.004462
539 | 0.67252 | 0.004413
540 | 0.673767 | 0.004467
541 | 0.67507 | 0.004436
542 | 0.676317 | 0.004474
543 | 0.677507 | 0.004433
544 | 0.678697 | 0.004558
545 | 0.679944 | 0.004473
546 | 0.681247 | 0.004533
547 | 0.68255 | 0.004481
548 | 0.68374 | 0.004392
549 | 0.685044 | 0.004424
550 | 0.68629 | 0.004381
551 | 0.687537 | 0.004413
552 | 0.688727 | 0.004508
553 | 0.689974 | 0.004452
554 | 0.691164 | 0.004462
555 | 0.692524 | 0.004493
556 | 0.69377 | 0.004488
557 | 0.695017 | 0.004401
558 | 0.69632 | 0.004427
559 | 0.697567 | 0.004461
560 | 0.698757 | 0.004416
561 | 0.699947 | 0.00435
562 | 0.701194 | 0.004468
563 | 0.70244 | 0.004497
564 | 0.703744 | 0.004532
565 | 0.70499 | 0.004532
566 | 0.706237 | 0.004543
567 | 0.70754 | 0.004432
568 | 0.708787 | 0.004493
569 | 0.709977 | 0.004391
570 | 0.711224 | 0.004451
571 | 0.71247 | 0.004488
572 | 0.713717 | 0.004464
573 | 0.71502 | 0.004587
574 | 0.71621 | 0.004474
575 | 0.717457 | 0.004515
576 | 0.71876 | 0.004501
577 | 0.720064 | 0.004459
578 | 0.721197 | 0.004531
579 | 0.722444 | 0.004448
580 | 0.723634 | 0.004489
581 | 0.724994 | 0.004521
582 | 0.726297 | 0.004552
583 | 0.727544 | 0.004582
584 | 0.72879 | 0.004498
585 | 0.730094 | 0.004531
586 | 0.731284 | 0.004487
587 | 0.732474 | 0.004496
588 | 0.73372 | 0.004467
589 | 0.73491 | 0.004373
590 | 0.73627 | 0.004433
591 | 0.737517 | 0.004459
592 | 0.738764 | 0.004553
593 | 0.74001 | 0.004521
594 | 0.741314 | 0.004563
595 | 0.742504 | 0.004572
596 | 0.743694 | 0.00455
597 | 0.74494 | 0.004492
598 | 0.746187 | 0.004412
599 | 0.74749 | 0.004451
600 | 0.748737 | 0.004479
601 | 0.75004 | 0.004447
602 | 0.751344 | 0.004526
603 | 0.752534 | 0.004535
604 | 0.753724 | 0.004531
605 | 0.75497 | 0.004525
606 | 0.75616 | 0.004556
607 | 0.75752 | 0.004478
608 | 0.758824 | 0.004528
609 | 0.760014 | 0.004468
610 | 0.76126 | 0.004461
611 | 0.762564 | 0.004448
612 | 0.763754 | 0.004527
613 | 0.764944 | 0.004531
614 | 0.76619 | 0.004557
615 | 0.767437 | 0.004585
616 | 0.768797 | 0.004582
617 | 0.770044 | 0.004538
618 | 0.77129 | 0.004535
619 | 0.772537 | 0.004466
620 | 0.773784 | 0.004478
621 | 0.774974 | 0.004527
622 | 0.776221 | 0.004558
623 | 0.777467 | 0.004522
624 | 0.778714 | 0.004527
625 | 0.780017 | 0.00451
626 | 0.781264 | 0.004586
627 | 0.78251 | 0.00453
628 | 0.783814 | 0.004449
629 | 0.78506 | 0.004413
630 | 0.786194 | 0.004467
631 | 0.787441 | 0.004451
632 | 0.78863 | 0.004613
633 | 0.78999 | 0.004587
634 | 0.791294 | 0.004623
635 | 0.79254 | 0.004466
636 | 0.793787 | 0.004568
637 | 0.795034 | 0.004432
638 | 0.796224 | 0.004487
639 | 0.797471 | 0.004479
640 | 0.798717 | 0.004533
641 | 0.799964 | 0.004497
642 | 0.801267 | 0.004518
643 | 0.802514 | 0.004623
644 | 0.80376 | 0.004593
645 | 0.805064 | 0.004578
646 | 0.80631 | 0.00469
647 | 0.807444 | 0.004482
648 | 0.80869 | 0.004434
649 | 0.809937 | 0.004486
650 | 0.811241 | 0.004541
651 | 0.812544 | 0.00451
652 | 0.81379 | 0.004587
653 | 0.815037 | 0.004463
654 | 0.81634 | 0.004635
655 | 0.81753 | 0.004598
656 | 0.818721 | 0.004566
657 | 0.819967 | 0.004523
658 | 0.821214 | 0.004458
659 | 0.822517 | 0.004517
660 | 0.823764 | 0.004542
661 | 0.824954 | 0.004483
662 | 0.826257 | 0.004582
663 | 0.82756 | 0.004588
664 | 0.828694 | 0.00456
665 | 0.82994 | 0.004491
666 | 0.831187 | 0.004605
667 | 0.83249 | 0.004459
668 | 0.833737 | 0.004511
669 | 0.834984 | 0.004517
670 | 0.836231 | 0.004502
671 | 0.837534 | 0.004448
672 | 0.83878 | 0.004572
673 | 0.839914 | 0.004488
674 | 0.841217 | 0.004558
675 | 0.842407 | 0.00453
676 | 0.843767 | 0.004654
677 | 0.845014 | 0.004479
678 | 0.846261 | 0.00457
679 | 0.847564 | 0.00454
680 | 0.84881 | 0.004583
681 | 0.850001 | 0.004644
682 | 0.851191 | 0.00481
683 | 0.852437 | 0.004697
684 | 0.853684 | 0.004748
685 | 0.854987 | 0.004761
686 | 0.856234 | 0.004746
687 | 0.85748 | 0.004766
688 | 0.858784 | 0.004755
689 | 0.860087 | 0.004791
690 | 0.861221 | 0.004818
691 | 0.862467 | 0.004776
692 | 0.863657 | 0.004839
693 | 0.865017 | 0.00486
694 | 0.866264 | 0.004873
695 | 0.867511 | 0.00478
696 | 0.868814 | 0.004932
697 | 0.870061 | 0.004856
698 | 0.871251 | 0.00476
699 | 0.872441 | 0.004828
700 | 0.873744 | 0.004851
701 | 0.880034 | 0.004937
702 | 0.886211 | 0.00487
703 | 0.892557 | 0.005052
704 | 0.898791 | 0.004993
705 | 0.904967 | 0.005306
706 | 0.911257 | 0.005449
707 | 0.917434 | 0.005644
708 | 0.923781 | 0.005731
709 | 0.929957 | 0.00592
710 | 0.936304 | 0.006339
711 | 0.942481 | 0.006856
712 | 0.948714 | 0.007046
713 | 0.955061 | 0.007875
714 | 0.961181 | 0.009923
715 | 0.967584 | 0.011654
716 | 0.973761 | 0.012333
717 | 0.979994 | 0.013197
718 | 0.986284 | 0.014015
719 | 0.992461 | 0.014719
720 | 0.998807 | 0.016378
721 | 1.004927 | 0.018445
722 | 1.011331 | 0.020229
723 | 1.017507 | 0.021655
724 | 1.023741 | 0.023157
725 | 1.030031 | 0.025529
726 | 1.036207 | 0.028189
727 | 1.042554 | 0.029629
728 | 1.048731 | 0.027029
729 | 1.055021 | 0.026867
730 | 1.061311 | 0.025819
731 | 1.067431 | 0.025233
732 | 1.073777 | 0.025848
733 | 1.079897 | 0.027264
734 | 1.086301 | 0.02926
735 | 1.092534 | 0.031044
736 | 1.098711 | 0.032805
737 | 1.105001 | 0.034494
738 | 1.111234 | 0.036076
739 | 1.117524 | 0.038281
740 | 1.123701 | 0.04003
741 | 1.130047 | 0.041576
742 | 1.136281 | 0.042972
743 | 1.142457 | 0.044614
744 | 1.148747 | 0.046202
745 | 1.154924 | 0.047706
746 | 1.161327 | 0.049324
747 | 1.167504 | 0.051059
748 | 1.173794 | 0.05246
749 | 1.180027 | 0.053887
750 | 1.186204 | 0.055194
751 | 1.192551 | 0.056587
752 | 1.198671 | 0.057479
753 | 1.205074 | 0.058659
754 | 1.211251 | 0.058988
755 | 1.217484 | 0.059106
756 | 1.223774 | 0.059676
757 | 1.229951 | 0.060455
758 | 1.236297 | 0.060566
759 | 1.242417 | 0.060984
760 | 1.248821 | 0.061277
761 | 1.254997 | 0.061626
762 | 1.261174 | 0.062095
763 | 1.267521 | 0.063052
764 | 1.273697 | 0.06357
765 | 1.280044 | 0.064469
766 | 1.286277 | 0.065416
767 | 1.292511 | 0.066525
768 | 1.298801 | 0.067474
769 | 1.304978 | 0.067329
770 | 1.311324 | 0.068092
771 | 1.317387 | 0.06903
772 | 1.323791 | 0.069917
773 | 1.330024 | 0.070572
774 | 1.336201 | 0.070912
775 | 1.342491 | 0.071608
776 | 1.348724 | 0.072078
777 | 1.355014 | 0.072213
778 | 1.361247 | 0.072223
779 | 1.367537 | 0.072501
780 | 1.373771 | 0.072209
781 | 1.379948 | 0.070894
782 | 1.386238 | 0.068482
783 | 1.392471 | 0.066391
784 | 1.398817 | 0.064493
785 | 1.404994 | 0.062735
786 | 1.411284 | 0.06098
787 | 1.417461 | 0.059681
788 | 1.423751 | 0.058634
789 | 1.430098 | 0.058259
790 | 1.436161 | 0.057894
791 | 1.442564 | 0.05847
792 | 1.448741 | 0.058624
793 | 1.454974 | 0.059583
794 | 1.461264 | 0.060534
795 | 1.467497 | 0.0619
796 | 1.473788 | 0.063505
797 | 1.479964 | 0.065594
798 | 1.486311 | 0.06765
799 | 1.492544 | 0.069169
800 | 1.498721 | 0.070552
801 | 1.505011 | 0.072082
802 | 1.511188 | 0.073404
803 | 1.517478 | 0.075141
804 | 1.523768 | 0.076973
805 | 1.530001 | 0.078683
806 | 1.536291 | 0.079751
807 | 1.542468 | 0.080489
808 | 1.548814 | 0.081127
809 | 1.554878 | 0.081767
810 | 1.561338 | 0.082317
811 | 1.567514 | 0.082686
812 | 1.573748 | 0.082687
813 | 1.579981 | 0.082482
814 | 1.586214 | 0.082196
815 | 1.592561 | 0.081994
816 | 1.598737 | 0.081538
817 | 1.605028 | 0.08141
818 | 1.611261 | 0.081312
819 | 1.617438 | 0.08097
820 | 1.623728 | 0.0801
821 | 1.629961 | 0.079094
822 | 1.636308 | 0.078765
823 | 1.642484 | 0.079607
824 | 1.648774 | 0.080197
825 | 1.655008 | 0.081172
826 | 1.661241 | 0.081728
827 | 1.667531 | 0.081821
828 | 1.673651 | 0.081575
829 | 1.680054 | 0.082171
830 | 1.686231 | 0.083555
831 | 1.692464 | 0.083628
832 | 1.698754 | 0.08379
833 | 1.704988 | 0.083289
834 | 1.711278 | 0.083484
835 | 1.717454 | 0.082655
836 | 1.723801 | 0.081787
837 | 1.730034 | 0.08188
838 | 1.736211 | 0.08091
839 | 1.742558 | 0.079862
840 | 1.748678 | 0.079777
841 | 1.755024 | 0.078887
842 | 1.761258 | 0.077803
843 | 1.767491 | 0.075602
844 | 1.773781 | 0.073351
845 | 1.779958 | 0.072147
846 | 1.786248 | 0.071705
847 | 1.792368 | 0.07097
848 | 1.798828 | 0.070653
849 | 1.805004 | 0.070305
850 | 1.811238 | 0.070112
851 | 1.817528 | 0.070326
852 | 1.823704 | 0.070693
853 | 1.830051 | 0.071145
854 | 1.836228 | 0.071469
855 | 1.842517 | 0.071621
856 | 1.848751 | 0.072001
857 | 1.854984 | 0.072498
858 | 1.861274 | 0.073037
859 | 1.867451 | 0.073179
860 | 1.873798 | 0.073293
861 | 1.880031 | 0.073357
862 | 1.886264 | 0.07351
863 | 1.892498 | 0.074119
864 | 1.898674 | 0.073952
865 | 1.905021 | 0.074562
866 | 1.911141 | 0.075091
867 | 1.917544 | 0.075666
868 | 1.923778 | 0.076063
869 | 1.929954 | 0.076351
870 | 1.936244 | 0.077116
871 | 1.942478 | 0.077706
872 | 1.948768 | 0.078428
873 | 1.954944 | 0.079014
874 | 1.961291 | 0.078981
875 | 1.967524 | 0.079775
876 | 1.973758 | 0.080715
877 | 1.980048 | 0.081737
878 | 1.986168 | 0.0822
879 | 1.992571 | 0.082888
880 | 1.998748 | 0.083798
881 | 2.005038 | 0.084343
882 | 2.011271 | 0.085408
883 | 2.017504 | 0.085815
884 | 2.023795 | 0.086232
885 | 2.029971 | 0.087224
886 | 2.036318 | 0.087764
887 | 2.042551 | 0.088748
888 | 2.048728 | 0.089234
889 | 2.055018 | 0.089987
890 | 2.061195 | 0.09091
891 | 2.067541 | 0.091386
892 | 2.073718 | 0.092312
893 | 2.080065 | 0.093438
894 | 2.086298 | 0.094126
895 | 2.092475 | 0.094658
896 | 2.098708 | 0.095801
897 | 2.104941 | 0.096583
898 | 2.111345 | 0.096889
899 | 2.117465 | 0.097564
900 | 2.123755 | 0.097335
901 | 2.130045 | 0.097991
902 | 2.136221 | 0.098105
903 | 2.142568 | 0.09877
904 | 2.148688 | 0.099762
905 | 2.155091 | 0.100095
906 | 2.161211 | 0.100497
907 | 2.167445 | 0.101599
908 | 2.173791 | 0.10291
909 | 2.179968 | 0.103602
910 | 2.186258 | 0.104428
911 | 2.192491 | 0.105628
912 | 2.198781 | 0.106804
913 | 2.205015 | 0.107763
914 | 2.211191 | 0.107575
915 | 2.217538 | 0.108728
916 | 2.223658 | 0.109472
917 | 2.230061 | 0.109869
918 | 2.236238 | 0.111107
919 | 2.242528 | 0.112582
920 | 2.248761 | 0.113168
921 | 2.254938 | 0.113566
922 | 2.261285 | 0.114275
923 | 2.267405 | 0.114969
924 | 2.273808 | 0.115962
925 | 2.280041 | 0.117528
926 | 2.286218 | 0.118441
927 | 2.292508 | 0.11977
928 | 2.298741 | 0.120457
929 | 2.304975 | 0.120902
930 | 2.311208 | 0.121333
931 | 2.317555 | 0.121858
932 | 2.323731 | 0.122684
933 | 2.329965 | 0.122215
934 | 2.336255 | 0.123079
935 | 2.342432 | 0.123555
936 | 2.348835 | 0.122978
937 | 2.355011 | 0.12335
938 | 2.361245 | 0.123881
939 | 2.367535 | 0.124109
940 | 2.373711 | 0.124577
941 | 2.380058 | 0.125106
942 | 2.386178 | 0.12608
943 | 2.392581 | 0.127487
944 | 2.398758 | 0.128318
945 | 2.404992 | 0.128454
946 | 2.411225 | 0.128515
947 | 2.417458 | 0.129622
948 | 2.423805 | 0.130418
949 | 2.429981 | 0.130648
950 | 2.436328 | 0.131219
951 | 2.442562 | 0.131708
952 | 2.448738 | 0.130861
953 | 2.455028 | 0.130624
954 | 2.461148 | 0.131273
955 | 2.467551 | 0.131656
956 | 2.473728 | 0.131336
957 | 2.480018 | 0.131362
958 | 2.486251 | 0.131947
959 | 2.492485 | 0.132144
960 | 2.498832 | 0.132974
961 | 2.504951 | 0.133226
962 | 2.511298 | 0.133803
963 | 2.517532 | 0.133946
964 | 2.523708 | 0.133985
965 | 2.529998 | 0.135033
966 | 2.536232 | 0.135935
967 | 2.542522 | 0.136381
968 | 2.548698 | 0.137265
969 | 2.555045 | 0.138247
970 | 2.561278 | 0.138949
971 | 2.567455 | 0.139136
972 | 2.573745 | 0.139706
973 | 2.579921 | 0.140385
974 | 2.586325 | 0.14038
975 | 2.592502 | 0.141896
976 | 2.598735 | 0.14269
977 | 2.605025 | 0.143719
978 | 2.611258 | 0.144086
979 | 2.617548 | 0.143724
980 | 2.623725 | 0.143583
981 | 2.630072 | 0.144428
982 | 2.636248 | 0.145747
983 | 2.642425 | 0.146197
984 | 2.648772 | 0.146942
985 | 2.654948 | 0.147616
986 | 2.661295 | 0.14852
987 | 2.667472 | 0.149142
988 | 2.673818 | 0.149342
989 | 2.680052 | 0.149217
990 | 2.686228 | 0.148301
991 | 2.692518 | 0.149231
992 | 2.698638 | 0.149147
993 | 2.705042 | 0.148173
994 | 2.711218 | 0.148817
995 | 2.717509 | 0.148859
996 | 2.723742 | 0.150101
997 | 2.729975 | 0.150765
998 | 2.736321 | 0.151748
999 | 2.742442 | 0.152617
1000 | 2.748788 | 0.152724
1001 | 2.755022 | 0.154028
1002 | 2.761199 | 0.154635
1003 | 2.767488 | 0.155705
1004 | 2.773722 | 0.156796
1005 | 2.780012 | 0.157614
1006 | 2.786245 | 0.158459
1007 | 2.792535 | 0.157535
1008 | 2.798825 | 0.157589
1009 | 2.804945 | 0.158374
1010 | 2.811292 | 0.159349
1011 | 2.817468 | 0.159762
1012 | 2.823815 | 0.16023
1013 | 2.829992 | 0.161043
1014 | 2.836282 | 0.160258
1015 | 2.842515 | 0.160589
1016 | 2.848692 | 0.160457
1017 | 2.855039 | 0.15908
1018 | 2.861159 | 0.159607
1019 | 2.867562 | 0.158348
1020 | 2.873795 | 0.157327
1021 | 2.879972 | 0.156156
1022 | 2.886262 | 0.155869
1023 | 2.892438 | 0.155929
1024 | 2.898785 | 0.156578
1025 | 2.904962 | 0.157864
1026 | 2.911252 | 0.157385
1027 | 2.917542 | 0.158731
1028 | 2.923718 | 0.157481
1029 | 2.930009 | 0.156668
1030 | 2.936129 | 0.156461
1031 | 2.942532 | 0.155235
1032 | 2.948709 | 0.155865
1033 | 2.954998 | 0.156262
1034 | 2.961232 | 0.15617
1035 | 2.967465 | 0.156471
1036 | 2.973812 | 0.156862
1037 | 2.979932 | 0.15777
1038 | 2.986335 | 0.158678
1039 | 2.992512 | 0.159531
1040 | 2.998688 | 0.159723
1041 | 3.004979 | 0.160194
1042 | 3.011212 | 0.160735
1043 | 3.017502 | 0.161277
1044 | 3.023735 | 0.1628
1045 | 3.030025 | 0.162926
1046 | 3.036315 | 0.164883
1047 | 3.042435 | 0.165485
1048 | 3.048782 | 0.166215
1049 | 3.054958 | 0.167734
1050 | 3.061305 | 0.169648
1051 | 3.067482 | 0.17146
1052 | 3.073715 | 0.17233
1053 | 3.080005 | 0.174077
1054 | 3.086238 | 0.175239
1055 | 3.092529 | 0.177027
1056 | 3.098648 | 0.179229
1057 | 3.105052 | 0.179551
1058 | 3.111285 | 0.181151
1059 | 3.117462 | 0.182643
1060 | 3.123752 | 0.183648
1061 | 3.129985 | 0.184397
1062 | 3.136332 | 0.185668
1063 | 3.142509 | 0.187321
1064 | 3.148798 | 0.187395
1065 | 3.155032 | 0.188034
1066 | 3.161209 | 0.18914
1067 | 3.167499 | 0.19039
1068 | 3.173619 | 0.190658
1069 | 3.180079 | 0.189135
1070 | 3.186255 | 0.191486
1071 | 3.192488 | 0.192033
1072 | 3.198722 | 0.193627
1073 | 3.204955 | 0.195064
1074 | 3.211245 | 0.195477
1075 | 3.217422 | 0.196914
1076 | 3.223825 | 0.197238
1077 | 3.230002 | 0.198498
1078 | 3.236179 | 0.199535
1079 | 3.242525 | 0.201408
1080 | 3.248759 | 0.195167
1081 | 3.255049 | 0.199552
1082 | 3.261225 | 0.200296
1083 | 3.267572 | 0.201529
1084 | 3.273805 | 0.203032
1085 | 3.279925 | 0.204416
1086 | 3.286272 | 0.206208
1087 | 3.292392 | 0.208064
1088 | 3.298795 | 0.205948
1089 | 3.304972 | 0.207709
1090 | 3.311262 | 0.2057
1091 | 3.317552 | 0.201887
1092 | 3.323729 | 0.204551
1093 | 3.330019 | 0.203167
1094 | 3.336195 | 0.200569
1095 | 3.342542 | 0.199343
1096 | 3.348775 | 0.199037
1097 | 3.354952 | 0.197865
1098 | 3.361299 | 0.19722
1099 | 3.367475 | 0.197404
1100 | 3.373822 | 0.197461
1101 | 3.379998 | 0.198332
1102 | 3.386289 | 0.197424
1103 | 3.392522 | 0.198133
1104 | 3.398699 | 0.198099
1105 | 3.405046 | 0.198297
1106 | 3.411165 | 0.198476
1107 | 3.417569 | 0.199445
1108 | 3.423746 | 0.20042
1109 | 3.429978 | 0.201308
1110 | 3.436212 | 0.202411
1111 | 3.442446 | 0.203488
1112 | 3.448792 | 0.205841
1113 | 3.454912 | 0.206839
1114 | 3.461316 | 0.208747
1115 | 3.467492 | 0.21068
1116 | 3.473725 | 0.212511
1117 | 3.480016 | 0.214976
1118 | 3.486249 | 0.217168
1119 | 3.492539 | 0.219246
1120 | 3.498716 | 0.221071
1121 | 3.505062 | 0.222874
1122 | 3.511295 | 0.224991
1123 | 3.517472 | 0.226448
1124 | 3.523762 | 0.228545
1125 | 3.529882 | 0.230445
1126 | 3.536286 | 0.232034
1127 | 3.542519 | 0.23417
1128 | 3.548696 | 0.235603
1129 | 3.554986 | 0.237872
1130 | 3.561219 | 0.239877
1131 | 3.567565 | 0.241719
1132 | 3.573686 | 0.242977
1133 | 3.580032 | 0.245162
1134 | 3.586265 | 0.247626
1135 | 3.592442 | 0.249334
1136 | 3.598789 | 0.250712
1137 | 3.604965 | 0.252681
1138 | 3.611312 | 0.255147
1139 | 3.617489 | 0.25771
1140 | 3.623779 | 0.259821
1141 | 3.630012 | 0.262079
1142 | 3.636189 | 0.263361
1143 | 3.642535 | 0.264868
1144 | 3.648656 | 0.266466
1145 | 3.655059 | 0.269561
1146 | 3.661235 | 0.271457
1147 | 3.667469 | 0.27336
1148 | 3.673759 | 0.275532
1149 | 3.679992 | 0.277629
1150 | 3.686282 | 0.28018
1151 | 3.692402 | 0.282613
1152 | 3.698806 | 0.284357
1153 | 3.705039 | 0.286489
1154 | 3.711216 | 0.288845
1155 | 3.717506 | 0.291619
1156 | 3.723739 | 0.293231
1157 | 3.730029 | 0.295003
1158 | 3.736206 | 0.296676
1159 | 3.742552 | 0.298858
1160 | 3.748785 | 0.300725
1161 | 3.754962 | 0.3029
1162 | 3.761309 | 0.305722
1163 | 3.767429 | 0.307941
1164 | 3.773832 | 0.309688
1165 | 3.780009 | 0.3118
1166 | 3.786242 | 0.314348
1167 | 3.792476 | 0.317121
1168 | 3.798709 | 0.31855
1169 | 3.805056 | 0.320579
1170 | 3.811232 | 0.322179
1171 | 3.817579 | 0.325274
1172 | 3.823812 | 0.327672
1173 | 3.829932 | 0.330546
1174 | 3.836279 | 0.333547
1175 | 3.842399 | 0.335542
1176 | 3.848802 | 0.33729
1177 | 3.854979 | 0.339834
1178 | 3.861269 | 0.342514
1179 | 3.867502 | 0.345146
1180 | 3.873735 | 0.347648
1181 | 3.880026 | 0.350422
1182 | 3.886146 | 0.352763
1183 | 3.892606 | 0.356177
1184 | 3.898782 | 0.358517
1185 | 3.904959 | 0.360713
1186 | 3.911249 | 0.363363
1187 | 3.917482 | 0.366551
1188 | 3.923772 | 0.36979
1189 | 3.929949 | 0.371129
1190 | 3.936296 | 0.373858
1191 | 3.942529 | 0.377333
1192 | 3.948705 | 0.379898
1193 | 3.954996 | 0.383121
1194 | 3.961229 | 0.385646
1195 | 3.967519 | 0.389174
1196 | 3.973752 | 0.391395
1197 | 3.980042 | 0.392298
1198 | 3.986332 | 0.394971
1199 | 3.992452 | 0.398317
1200 | 3.998799 | 0.401047
1201 | 4.00492 | 0.401858
1202 | 4.011323 | 0.404523
1203 | 4.017499 | 0.407462
1204 | 4.023733 | 0.409771
1205 | 4.030023 | 0.412698
1206 | 4.036199 | 0.415371
1207 | 4.042545 | 0.418528
1208 | 4.048722 | 0.419817
1209 | 4.055069 | 0.422915
1210 | 4.061303 | 0.425818
1211 | 4.067479 | 0.428877
1212 | 4.073769 | 0.425589
1213 | 4.079946 | 0.426099
1214 | 4.086292 | 0.42984
1215 | 4.092469 | 0.432428
1216 | 4.098759 | 0.435469
1217 | 4.104993 | 0.439412
1218 | 4.111226 | 0.442705
1219 | 4.117516 | 0.442959
1220 | 4.123693 | 0.383822
1221 | 4.130039 | 0.395132
1222 | 4.136272 | 0.406853
1223 | 4.142449 | 0.418831
1224 | 4.148796 | 0.430174
1225 | 4.154973 | 0.440543
1226 | 4.161263 | 0.449858
1227 | 4.167439 | 0.456266
1228 | 4.173786 | 0.460663
1229 | 4.180019 | 0.464198
1230 | 4.186196 | 0.465788
1231 | 4.192486 | 0.467463
1232 | 4.198719 | 0.4689
1233 | 4.205066 | 0.471389
1234 | 4.211243 | 0.473305
1235 | 4.217533 | 0.474484
1236 | 4.223765 | 0.476469
1237 | 4.229943 | 0.47952
1238 | 4.236289 | 0.482346
1239 | 4.24241 | 0.484429
1240 | 4.248813 | 0.486615
1241 | 4.255046 | 0.489761
1242 | 4.261222 | 0.491957
1243 | 4.267513 | 0.494582
1244 | 4.273689 | 0.496824
1245 | 4.280036 | 0.500015
1246 | 4.286213 | 0.503316
1247 | 4.292559 | 0.507195
1248 | 4.298793 | 0.510176
1249 | 4.304913 | 0.512826
1250 | 4.311259 | 0.516014
1251 | 4.317436 | 0.519463
1252 | 4.319986 | 0.520941
1253 | 4.321743 | 0.050981
1254 | 4.327466 | 0.054004
1255 | 4.333756 | 0.063305
1256 | 4.339933 | 0.070993
1257 | 4.346336 | 0.078945
1258 | 4.352513 | 0.085845
1259 | 4.358689 | 0.091676
1260 | 4.364979 | 0.097492
1261 | 4.365489 | 0.097986
Specimen: 10
Number of data points: 1228
Maximum Load point: 1158 Maximum Load: 0.92052 kN
Maximum Extension point: 1228 Maximum Extension: 4.23805 mm
___________________________________________________
1 | -5.7e-05 | -5.6e-05
2 | 0.000567 | -0.00024
3 | 0.002323 | -0.000313
4 | 0.003627 | -0.000239
5 | 0.004873 | -0.000279
6 | 0.006177 | -0.000162
7 | 0.007423 | -7.1e-05
8 | 0.008613 | -0.00021
9 | 0.00986 | -0.000135
10 | 0.011107 | -0.000111
11 | 0.012467 | -0.000202
12 | 0.013713 | -0.00021
13 | 0.01496 | -0.000172
14 | 0.016207 | -0.00017
15 | 0.01751 | -0.000262
16 | 0.018643 | -0.000133
17 | 0.01989 | -0.000119
18 | 0.02108 | -0.000152
19 | 0.022383 | -0.000116
20 | 0.023687 | -0.000162
21 | 0.024877 | -0.00015
22 | 0.02618 | -0.00022
23 | 0.027483 | -0.000162
24 | 0.02873 | -0.000321
25 | 0.02992 | -0.00019
26 | 0.031167 | -0.000138
27 | 0.032357 | -0.000138
28 | 0.03366 | -9.3e-05
29 | 0.034963 | -0.000189
30 | 0.036153 | -0.00023
31 | 0.037457 | -0.000228
32 | 0.03876 | -0.000189
33 | 0.03995 | -0.00017
34 | 0.04114 | -0.000207
35 | 0.042387 | -0.000207
36 | 0.043633 | -0.000163
37 | 0.044937 | -0.000124
38 | 0.046183 | -0.000133
39 | 0.04743 | -0.000119
40 | 0.048733 | -0.000143
41 | 0.04998 | -0.000212
42 | 0.05117 | -0.000257
43 | 0.05236 | -0.000189
44 | 0.05355 | -0.000326
45 | 0.05491 | -0.000157
46 | 0.056213 | -7.8e-05
47 | 0.057403 | -0.000127
48 | 0.058707 | -0.000175
49 | 0.06001 | -0.000105
50 | 0.0612 | -0.000174
51 | 0.06239 | -0.000199
52 | 0.063637 | -0.000223
53 | 0.064883 | -0.000303
54 | 0.066187 | -0.000283
55 | 0.067433 | -0.000296
56 | 0.06868 | -9.6e-05
57 | 0.069983 | -0.000125
58 | 0.07123 | -0.000165
59 | 0.07242 | -0.00012
60 | 0.07361 | -0.000177
61 | 0.074857 | -0.000184
62 | 0.07616 | -0.000145
63 | 0.077463 | -0.000288
64 | 0.078653 | -0.000225
65 | 0.079957 | -0.000144
66 | 0.08126 | -0.000119
67 | 0.08245 | -1.9e-05
68 | 0.08364 | -0.000149
69 | 0.084887 | -0.000177
70 | 0.086077 | -0.000135
71 | 0.08738 | -0.000249
72 | 0.088683 | -0.00021
73 | 0.08993 | -0.000174
74 | 0.091177 | -0.000264
75 | 0.09248 | -0.000208
76 | 0.09367 | -0.000175
77 | 0.09486 | -0.000175
78 | 0.096163 | -0.000157
79 | 0.097353 | -0.000138
80 | 0.098657 | -0.000183
81 | 0.099903 | -0.000153
82 | 0.10115 | -0.000182
83 | 0.102397 | -0.000202
84 | 0.103757 | -0.000227
85 | 0.104947 | -0.000162
86 | 0.106137 | -0.000115
87 | 0.107383 | -8e-05
88 | 0.10863 | -0.000184
89 | 0.10999 | -0.00018
90 | 0.11118 | -0.000142
91 | 0.112483 | -0.000253
92 | 0.11373 | -0.000164
93 | 0.114977 | -0.000277
94 | 0.11611 | -0.000202
95 | 0.117357 | -0.000195
96 | 0.118603 | -0.000127
97 | 0.119907 | -5.1e-05
98 | 0.12121 | -0.000133
99 | 0.1224 | -0.000133
100 | 0.123647 | -0.000137
101 | 0.125007 | -0.000225
102 | 0.126197 | -0.000207
103 | 0.127387 | -0.000212
104 | 0.128633 | -0.0002
105 | 0.12988 | -0.000328
106 | 0.131183 | -6e-05
107 | 0.13243 | -0.000145
108 | 0.133677 | -0.000124
109 | 0.13498 | -0.00011
110 | 0.136227 | -9.9e-05
111 | 0.137417 | -0.000163
112 | 0.138663 | -0.000165
113 | 0.13991 | -0.000139
114 | 0.141157 | -0.000187
115 | 0.14246 | -0.000238
116 | 0.14365 | -0.000101
117 | 0.144897 | -0.000125
118 | 0.1462 | -6.6e-05
119 | 0.147447 | -0.000127
120 | 0.148637 | -0.000182
121 | 0.149883 | -0.0002
122 | 0.151073 | -0.000145
123 | 0.152433 | -0.00018
124 | 0.153737 | -0.00017
125 | 0.154927 | -0.000147
126 | 0.156173 | -7.8e-05
127 | 0.157477 | -0.000115
128 | 0.158667 | -9.4e-05
129 | 0.159857 | -0.000149
130 | 0.16116 | -5.9e-05
131 | 0.16235 | -0.000219
132 | 0.163653 | -0.000114
133 | 0.164957 | -0.000148
134 | 0.166203 | -0.000129
135 | 0.167507 | -0.00021
136 | 0.168753 | -1.5e-05
137 | 0.169887 | -6e-05
138 | 0.171133 | -0.000108
139 | 0.172323 | -0.000135
140 | 0.173627 | -0.00012
141 | 0.17493 | -0.00013
142 | 0.176177 | -0.00015
143 | 0.17748 | -0.000177
144 | 0.178727 | -0.000218
145 | 0.179973 | -0.000145
146 | 0.181163 | -7.6e-05
147 | 0.18241 | -7.5e-05
148 | 0.1836 | -7.8e-05
149 | 0.184903 | -0.000155
150 | 0.186207 | -0.00015
151 | 0.187397 | -0.000162
152 | 0.1887 | -0.000108
153 | 0.190003 | -0.000214
154 | 0.191137 | -0.000203
155 | 0.192383 | -0.000175
156 | 0.19363 | -5e-05
157 | 0.194877 | -3.9e-05
158 | 0.19618 | -7.5e-05
159 | 0.197427 | -7.5e-05
160 | 0.198673 | -2.5e-05
161 | 0.19992 | -0.000207
162 | 0.201223 | -0.000182
163 | 0.202413 | -0.00012
164 | 0.20366 | -0.000127
165 | 0.20485 | -0.00019
166 | 0.206153 | -9.6e-05
167 | 0.207457 | -4.9e-05
168 | 0.208647 | -0.000163
169 | 0.20995 | -9.1e-05
170 | 0.211253 | -2.9e-05
171 | 0.212443 | -0.000172
172 | 0.213633 | -0.000212
173 | 0.21488 | -0.000177
174 | 0.216127 | -0.000209
175 | 0.21743 | -0.00014
176 | 0.218677 | -0.000114
177 | 0.219923 | -0.000119
178 | 0.22117 | -6.9e-05
179 | 0.222473 | -2.9e-05
180 | 0.223607 | -0.000129
181 | 0.224853 | -0.000203
182 | 0.226043 | -0.000248
183 | 0.227403 | -0.000267
184 | 0.228707 | -0.000127
185 | 0.229953 | -0.000185
186 | 0.2312 | -0.000129
187 | 0.232503 | -0.000127
188 | 0.233693 | -0.000106
189 | 0.234883 | -8.1e-05
190 | 0.23613 | -0.000118
191 | 0.23732 | -0.000199
192 | 0.23868 | -0.000106
193 | 0.239983 | -0.00021
194 | 0.241173 | -0.000212
195 | 0.242477 | -0.000147
196 | 0.243723 | -0.000125
197 | 0.244913 | -3.4e-05
198 | 0.246103 | -0.000128
199 | 0.24735 | -2.4e-05
200 | 0.248653 | -0.000113
201 | 0.249957 | -0.000184
202 | 0.251203 | -0.000152
203 | 0.25245 | -0.000182
204 | 0.253697 | -0.00017
205 | 0.255 | -0.000199
206 | 0.256133 | -9.3e-05
207 | 0.257437 | -6.8e-05
208 | 0.25857 | -2e-05
209 | 0.25993 | -0.000145
210 | 0.261233 | -5.8e-05
211 | 0.262423 | -0.000202
212 | 0.263727 | -0.000154
213 | 0.26503 | -0.000149
214 | 0.26622 | -0.000198
215 | 0.26741 | -9.3e-05
216 | 0.268657 | -6.8e-05
217 | 0.269847 | -9.3e-05
218 | 0.271207 | -0.000118
219 | 0.272453 | -0.000145
220 | 0.2737 | -3.9e-05
221 | 0.275003 | -0.000197
222 | 0.27625 | -0.000217
223 | 0.27744 | -0.000172
224 | 0.27863 | -0.000163
225 | 0.279877 | -0.000168
226 | 0.28118 | -9.9e-05
227 | 0.282484 | -6.5e-05
228 | 0.283673 | -5.8e-05
229 | 0.284977 | -0.000115
230 | 0.286224 | -1e-05
231 | 0.28747 | -0.000119
232 | 0.28866 | -7.5e-05
233 | 0.289907 | -0.000159
234 | 0.291097 | -0.000162
235 | 0.2924 | -0.000138
236 | 0.29376 | -5.5e-05
237 | 0.29495 | 3.8e-05
238 | 0.296254 | 0.000277
239 | 0.2975 | 0.000577
240 | 0.29869 | 0.000747
241 | 0.29988 | 0.000723
242 | 0.301184 | 0.000798
243 | 0.302374 | 0.00069
244 | 0.303733 | 0.000659
245 | 0.304924 | 0.00066
246 | 0.30617 | 0.000892
247 | 0.307474 | 0.000903
248 | 0.30872 | 0.000863
249 | 0.30991 | 0.000734
250 | 0.311157 | 0.00106
251 | 0.312404 | 0.00131
252 | 0.31365 | 0.001646
253 | 0.314954 | 0.001771
254 | 0.3162 | 0.001935
255 | 0.317447 | 0.002365
256 | 0.31875 | 0.002878
257 | 0.319997 | 0.003284
258 | 0.32113 | 0.003645
259 | 0.322377 | 0.003917
260 | 0.323567 | 0.004188
261 | 0.324927 | 0.00412
262 | 0.32623 | 0.004277
263 | 0.32742 | 0.004297
264 | 0.328724 | 0.004257
265 | 0.330027 | 0.004257
266 | 0.331217 | 0.004274
267 | 0.33235 | 0.004331
268 | 0.333654 | 0.004386
269 | 0.334844 | 0.004355
270 | 0.336204 | 0.004348
271 | 0.33745 | 0.004221
272 | 0.338697 | 0.004349
273 | 0.34 | 0.004202
274 | 0.341247 | 0.004211
275 | 0.34238 | 0.004235
276 | 0.343627 | 0.004264
277 | 0.344874 | 0.004329
278 | 0.34612 | 0.004292
279 | 0.347424 | 0.004325
280 | 0.34867 | 0.004319
281 | 0.349974 | 0.004287
282 | 0.351277 | 0.004287
283 | 0.352467 | 0.004292
284 | 0.353657 | 0.004261
285 | 0.354904 | 0.004339
286 | 0.356094 | 0.004351
287 | 0.357454 | 0.004329
288 | 0.358757 | 0.004371
289 | 0.359947 | 0.004391
290 | 0.361194 | 0.00426
291 | 0.362497 | 0.004182
292 | 0.363687 | 0.004281
293 | 0.364877 | 0.004241
294 | 0.36618 | 0.004281
295 | 0.36737 | 0.004212
296 | 0.368674 | 0.004424
297 | 0.369977 | 0.004421
298 | 0.371224 | 0.004394
299 | 0.37247 | 0.004416
300 | 0.373717 | 0.004354
301 | 0.374907 | 0.004309
302 | 0.376097 | 0.004207
303 | 0.377344 | 0.004225
304 | 0.378647 | 0.004272
305 | 0.380007 | 0.004252
306 | 0.381197 | 0.00434
307 | 0.3825 | 0.004368
308 | 0.383747 | 0.00433
309 | 0.384937 | 0.004329
310 | 0.386127 | 0.004374
311 | 0.38743 | 0.004261
312 | 0.38862 | 0.004252
313 | 0.389924 | 0.004247
314 | 0.391227 | 0.004237
315 | 0.392474 | 0.004314
316 | 0.39372 | 0.004315
317 | 0.394967 | 0.004403
318 | 0.396157 | 0.004374
319 | 0.397347 | 0.004416
320 | 0.39865 | 0.004315
321 | 0.399897 | 0.004206
322 | 0.4012 | 0.004232
323 | 0.402447 | 0.004131
324 | 0.403694 | 0.004285
325 | 0.404997 | 0.004196
326 | 0.406244 | 0.004365
327 | 0.407377 | 0.004272
328 | 0.408624 | 0.004287
329 | 0.40987 | 0.004346
330 | 0.411174 | 0.004338
331 | 0.41242 | 0.004274
332 | 0.413667 | 0.004256
333 | 0.41497 | 0.004225
334 | 0.416274 | 0.004316
335 | 0.417464 | 0.004234
336 | 0.418597 | 0.004262
337 | 0.4199 | 0.004365
338 | 0.42109 | 0.004305
339 | 0.42245 | 0.004343
340 | 0.423697 | 0.004365
341 | 0.424944 | 0.004257
342 | 0.42619 | 0.004321
343 | 0.427494 | 0.00428
344 | 0.428684 | 0.00421
345 | 0.429874 | 0.004299
346 | 0.43112 | 0.004346
347 | 0.432367 | 0.004329
348 | 0.43367 | 0.004411
349 | 0.434974 | 0.004285
350 | 0.43622 | 0.004267
351 | 0.437467 | 0.004265
352 | 0.438714 | 0.004197
353 | 0.439847 | 0.004224
354 | 0.44115 | 0.004202
355 | 0.44234 | 0.004235
356 | 0.4437 | 0.004418
357 | 0.445004 | 0.004331
358 | 0.446194 | 0.00435
359 | 0.44744 | 0.004373
360 | 0.448744 | 0.00433
361 | 0.449934 | 0.004321
362 | 0.451124 | 0.004291
363 | 0.45237 | 0.004221
364 | 0.453617 | 0.004252
365 | 0.454977 | 0.004221
366 | 0.456224 | 0.004324
367 | 0.457414 | 0.004346
368 | 0.458717 | 0.004343
369 | 0.46002 | 0.004358
370 | 0.461154 | 0.004294
371 | 0.4624 | 0.004219
372 | 0.46359 | 0.004266
373 | 0.464894 | 0.004192
374 | 0.466197 | 0.004261
375 | 0.467444 | 0.00418
376 | 0.468747 | 0.00441
377 | 0.469994 | 0.004394
378 | 0.471184 | 0.004336
379 | 0.472374 | 0.004413
380 | 0.47362 | 0.004379
381 | 0.47481 | 0.004206
382 | 0.47617 | 0.004231
383 | 0.477474 | 0.004276
384 | 0.47872 | 0.004241
385 | 0.479967 | 0.004254
386 | 0.48127 | 0.004345
387 | 0.48246 | 0.004363
388 | 0.48365 | 0.004327
389 | 0.484897 | 0.004399
390 | 0.486144 | 0.004346
391 | 0.487447 | 0.004282
392 | 0.488694 | 0.004264
393 | 0.489884 | 0.004309
394 | 0.491187 | 0.004316
395 | 0.49249 | 0.004232
396 | 0.49368 | 0.004321
397 | 0.494927 | 0.004297
398 | 0.49606 | 0.004275
399 | 0.49742 | 0.004325
400 | 0.498724 | 0.004269
401 | 0.499914 | 0.00424
402 | 0.501217 | 0.004177
403 | 0.50252 | 0.004241
404 | 0.50371 | 0.004209
405 | 0.504844 | 0.004269
406 | 0.506147 | 0.004385
407 | 0.507337 | 0.004351
408 | 0.508697 | 0.004299
409 | 0.509944 | 0.004287
410 | 0.51119 | 0.004254
411 | 0.512494 | 0.004252
412 | 0.51374 | 0.004214
413 | 0.51493 | 0.004205
414 | 0.51612 | 0.00431
415 | 0.51731 | 0.004217
416 | 0.51867 | 0.004404
417 | 0.519974 | 0.004356
418 | 0.521164 | 0.004389
419 | 0.522467 | 0.004346
420 | 0.523714 | 0.004356
421 | 0.52496 | 0.00431
422 | 0.52615 | 0.004266
423 | 0.527397 | 0.004229
424 | 0.528587 | 0.004247
425 | 0.529947 | 0.004297
426 | 0.531194 | 0.00433
427 | 0.532384 | 0.004376
428 | 0.533687 | 0.004341
429 | 0.53499 | 0.004358
430 | 0.53618 | 0.004406
431 | 0.53737 | 0.004292
432 | 0.538674 | 0.00432
433 | 0.539864 | 0.004325
434 | 0.541224 | 0.00429
435 | 0.542414 | 0.004277
436 | 0.54366 | 0.004354
437 | 0.544964 | 0.004404
438 | 0.54621 | 0.004378
439 | 0.5474 | 0.004295
440 | 0.548647 | 0.00436
441 | 0.549894 | 0.004282
442 | 0.55114 | 0.004239
443 | 0.552444 | 0.004339
444 | 0.55369 | 0.004254
445 | 0.554937 | 0.00427
446 | 0.55624 | 0.00436
447 | 0.557487 | 0.004416
448 | 0.55862 | 0.004356
449 | 0.559867 | 0.004409
450 | 0.561057 | 0.004341
451 | 0.562417 | 0.004305
452 | 0.56372 | 0.004271
453 | 0.564967 | 0.004245
454 | 0.566214 | 0.004304
455 | 0.567517 | 0.004275
456 | 0.568707 | 0.004335
457 | 0.569897 | 0.004383
458 | 0.571144 | 0.004324
459 | 0.57239 | 0.004415
460 | 0.573694 | 0.004252
461 | 0.57494 | 0.004321
462 | 0.576244 | 0.004261
463 | 0.57749 | 0.004256
464 | 0.578737 | 0.004301
465 | 0.579927 | 0.004329
466 | 0.581117 | 0.004426
467 | 0.582364 | 0.004433
468 | 0.583667 | 0.004438
469 | 0.58497 | 0.004361
470 | 0.58616 | 0.004353
471 | 0.587464 | 0.004187
472 | 0.58871 | 0.004332
473 | 0.589957 | 0.004207
474 | 0.591147 | 0.00432
475 | 0.592394 | 0.004277
476 | 0.593584 | 0.004409
477 | 0.594944 | 0.004375
478 | 0.596247 | 0.004448
479 | 0.597437 | 0.004438
480 | 0.598684 | 0.004408
481 | 0.599987 | 0.004291
482 | 0.601177 | 0.004396
483 | 0.602367 | 0.004356
484 | 0.60367 | 0.004301
485 | 0.60486 | 0.004216
486 | 0.60622 | 0.004434
487 | 0.607467 | 0.004349
488 | 0.608714 | 0.004393
489 | 0.60996 | 0.004331
490 | 0.611207 | 0.004418
491 | 0.612397 | 0.004359
492 | 0.613644 | 0.004366
493 | 0.614834 | 0.004334
494 | 0.616137 | 0.00435
495 | 0.61744 | 0.004383
496 | 0.618687 | 0.004474
497 | 0.61999 | 0.004424
498 | 0.621237 | 0.004376
499 | 0.622484 | 0.004327
500 | 0.623617 | 0.004403
501 | 0.62492 | 0.00427
502 | 0.62611 | 0.004272
503 | 0.627414 | 0.00432
504 | 0.628717 | 0.004294
505 | 0.629907 | 0.004312
506 | 0.631154 | 0.004418
507 | 0.632514 | 0.004468
508 | 0.633647 | 0.00436
509 | 0.634894 | 0.004379
510 | 0.63614 | 0.004378
511 | 0.637387 | 0.004314
512 | 0.63869 | 0.004341
513 | 0.639937 | 0.004275
514 | 0.641184 | 0.004331
515 | 0.642487 | 0.004345
516 | 0.643734 | 0.004416
517 | 0.644867 | 0.004435
518 | 0.646114 | 0.004415
519 | 0.647304 | 0.004393
520 | 0.648664 | 0.004449
521 | 0.64991 | 0.004341
522 | 0.651157 | 0.004371
523 | 0.65246 | 0.004385
524 | 0.653707 | 0.004284
525 | 0.654954 | 0.004334
526 | 0.656144 | 0.004401
527 | 0.65739 | 0.004472
528 | 0.658637 | 0.004438
529 | 0.65994 | 0.004467
530 | 0.661187 | 0.004349
531 | 0.662434 | 0.004399
532 | 0.663737 | 0.004395
533 | 0.664984 | 0.004365
534 | 0.666117 | 0.004391
535 | 0.667364 | 0.004309
536 | 0.66861 | 0.004484
537 | 0.669914 | 0.004458
538 | 0.671217 | 0.004443
539 | 0.672464 | 0.00433
540 | 0.67371 | 0.004439
541 | 0.674957 | 0.004351
542 | 0.676204 | 0.004332
543 | 0.677394 | 0.004329
544 | 0.67864 | 0.004269
545 | 0.67983 | 0.004326
546 | 0.68119 | 0.004444
547 | 0.682494 | 0.004396
548 | 0.683684 | 0.004512
549 | 0.684987 | 0.004475
550 | 0.686234 | 0.004459
551 | 0.687424 | 0.004344
552 | 0.68867 | 0.004296
553 | 0.689917 | 0.004317
554 | 0.691107 | 0.004285
555 | 0.692467 | 0.004389
556 | 0.693714 | 0.004473
557 | 0.69496 | 0.00448
558 | 0.696207 | 0.004537
559 | 0.69751 | 0.004453
560 | 0.698644 | 0.004487
561 | 0.69989 | 0.004395
562 | 0.70108 | 0.004341
563 | 0.70244 | 0.004351
564 | 0.703744 | 0.004364
565 | 0.704934 | 0.00426
566 | 0.706237 | 0.004597
567 | 0.707484 | 0.004504
568 | 0.70873 | 0.004544
569 | 0.70992 | 0.004429
570 | 0.711167 | 0.004462
571 | 0.712357 | 0.004386
572 | 0.71366 | 0.004462
573 | 0.714964 | 0.004388
574 | 0.71621 | 0.004443
575 | 0.717457 | 0.004375
576 | 0.71876 | 0.004564
577 | 0.71995 | 0.004493
578 | 0.72114 | 0.004479
579 | 0.722387 | 0.004446
580 | 0.723634 | 0.004438
581 | 0.724937 | 0.0044
582 | 0.726184 | 0.004436
583 | 0.72743 | 0.004429
584 | 0.728734 | 0.004414
585 | 0.72998 | 0.004296
586 | 0.73117 | 0.004494
587 | 0.732417 | 0.004393
588 | 0.73355 | 0.004469
589 | 0.73491 | 0.00454
590 | 0.736214 | 0.004464
591 | 0.737404 | 0.004356
592 | 0.738707 | 0.004455
593 | 0.74001 | 0.004348
594 | 0.7412 | 0.004478
595 | 0.74239 | 0.004426
596 | 0.743637 | 0.004454
597 | 0.744884 | 0.004405
598 | 0.746187 | 0.00445
599 | 0.747434 | 0.004507
600 | 0.74868 | 0.004409
601 | 0.749984 | 0.004404
602 | 0.75123 | 0.004289
603 | 0.75242 | 0.004475
604 | 0.75361 | 0.004332
605 | 0.754857 | 0.004414
606 | 0.75616 | 0.004487
607 | 0.757464 | 0.004512
608 | 0.75871 | 0.004493
609 | 0.759957 | 0.004529
610 | 0.76126 | 0.004469
611 | 0.76245 | 0.004448
612 | 0.76364 | 0.004394
613 | 0.764887 | 0.004394
614 | 0.766077 | 0.004403
615 | 0.767437 | 0.004375
616 | 0.768684 | 0.004533
617 | 0.76993 | 0.004423
618 | 0.771177 | 0.004463
619 | 0.77248 | 0.00453
620 | 0.773727 | 0.00443
621 | 0.77486 | 0.004351
622 | 0.776164 | 0.004468
623 | 0.777354 | 0.004371
624 | 0.778714 | 0.004359
625 | 0.77996 | 0.004383
626 | 0.781207 | 0.004475
627 | 0.78251 | 0.004583
628 | 0.783757 | 0.004409
629 | 0.784947 | 0.004441
630 | 0.786137 | 0.004451
631 | 0.787384 | 0.0044
632 | 0.78863 | 0.004385
633 | 0.789934 | 0.004429
634 | 0.79118 | 0.004338
635 | 0.792427 | 0.004458
636 | 0.79373 | 0.004443
637 | 0.794977 | 0.004438
638 | 0.79611 | 0.004498
639 | 0.797357 | 0.004393
640 | 0.798547 | 0.004393
641 | 0.799907 | 0.004359
642 | 0.80121 | 0.004446
643 | 0.802457 | 0.004454
644 | 0.803704 | 0.004418
645 | 0.805007 | 0.004401
646 | 0.806197 | 0.004462
647 | 0.807387 | 0.004558
648 | 0.80869 | 0.004494
649 | 0.80988 | 0.004458
650 | 0.811184 | 0.004505
651 | 0.812431 | 0.004405
652 | 0.813677 | 0.004401
653 | 0.81498 | 0.004441
654 | 0.816227 | 0.004383
655 | 0.81736 | 0.004431
656 | 0.818607 | 0.004438
657 | 0.819854 | 0.004477
658 | 0.821157 | 0.004439
659 | 0.82246 | 0.004473
660 | 0.823707 | 0.004431
661 | 0.824954 | 0.004448
662 | 0.826257 | 0.004474
663 | 0.827447 | 0.004393
664 | 0.828637 | 0.00438
665 | 0.829884 | 0.004312
666 | 0.831074 | 0.004475
667 | 0.832434 | 0.004487
668 | 0.833737 | 0.0045
669 | 0.834927 | 0.004532
670 | 0.836231 | 0.004513
671 | 0.837477 | 0.004325
672 | 0.838667 | 0.00448
673 | 0.839857 | 0.004419
674 | 0.841161 | 0.004405
675 | 0.84235 | 0.004331
676 | 0.84371 | 0.004502
677 | 0.844957 | 0.00452
678 | 0.846204 | 0.004413
679 | 0.84745 | 0.004458
680 | 0.848754 | 0.004484
681 | 0.854931 | 0.004341
682 | 0.861107 | 0.004502
683 | 0.867454 | 0.004464
684 | 0.87363 | 0.004509
685 | 0.879977 | 0.00444
686 | 0.886154 | 0.004555
687 | 0.892444 | 0.004398
688 | 0.898677 | 0.004497
689 | 0.904911 | 0.004456
690 | 0.9112 | 0.004508
691 | 0.91732 | 0.004339
692 | 0.923724 | 0.004662
693 | 0.929957 | 0.004479
694 | 0.936134 | 0.004656
695 | 0.942424 | 0.004966
696 | 0.948657 | 0.005083
697 | 0.955004 | 0.005108
698 | 0.961181 | 0.00544
699 | 0.967471 | 0.005616
700 | 0.973761 | 0.006165
701 | 0.979881 | 0.006423
702 | 0.986171 | 0.006959
703 | 0.992404 | 0.007474
704 | 0.998751 | 0.008376
705 | 1.004927 | 0.008883
706 | 1.011217 | 0.009631
707 | 1.017451 | 0.01001
708 | 1.023627 | 0.010548
709 | 1.029974 | 0.011754
710 | 1.036094 | 0.013154
711 | 1.042497 | 0.014553
712 | 1.048674 | 0.016382
713 | 1.054907 | 0.018212
714 | 1.061197 | 0.021139
715 | 1.067374 | 0.023259
716 | 1.073721 | 0.026028
717 | 1.079841 | 0.028306
718 | 1.086244 | 0.030798
719 | 1.092477 | 0.032979
720 | 1.098597 | 0.035531
721 | 1.104944 | 0.03791
722 | 1.111121 | 0.040355
723 | 1.117524 | 0.042148
724 | 1.123701 | 0.044222
725 | 1.129934 | 0.045999
726 | 1.136167 | 0.048402
727 | 1.142401 | 0.05063
728 | 1.148747 | 0.05312
729 | 1.154867 | 0.055413
730 | 1.161271 | 0.058126
731 | 1.167447 | 0.060555
732 | 1.173681 | 0.06328
733 | 1.179914 | 0.066062
734 | 1.186147 | 0.068845
735 | 1.192437 | 0.071393
736 | 1.198671 | 0.07387
737 | 1.204961 | 0.07606
738 | 1.211194 | 0.078365
739 | 1.217371 | 0.080389
740 | 1.223717 | 0.082509
741 | 1.229894 | 0.084869
742 | 1.236184 | 0.087291
743 | 1.242417 | 0.090021
744 | 1.248707 | 0.092481
745 | 1.254941 | 0.094696
746 | 1.261117 | 0.096857
747 | 1.267464 | 0.098485
748 | 1.273584 | 0.100384
749 | 1.279987 | 0.101179
750 | 1.286221 | 0.101159
751 | 1.292397 | 0.099458
752 | 1.298687 | 0.102537
753 | 1.304864 | 0.104823
754 | 1.311211 | 0.106915
755 | 1.317387 | 0.108819
756 | 1.323734 | 0.111119
757 | 1.329967 | 0.113083
758 | 1.336144 | 0.113933
759 | 1.342434 | 0.114194
760 | 1.348611 | 0.113935
761 | 1.355014 | 0.11442
762 | 1.361191 | 0.116979
763 | 1.367424 | 0.117851
764 | 1.373714 | 0.119905
765 | 1.379891 | 0.121852
766 | 1.386238 | 0.124772
767 | 1.392357 | 0.127162
768 | 1.398761 | 0.130184
769 | 1.404938 | 0.132496
770 | 1.411171 | 0.134746
771 | 1.417404 | 0.136572
772 | 1.423637 | 0.138199
773 | 1.429984 | 0.139316
774 | 1.436161 | 0.139628
775 | 1.442451 | 0.139807
776 | 1.448684 | 0.142133
777 | 1.454861 | 0.144248
778 | 1.461151 | 0.146728
779 | 1.467384 | 0.148966
780 | 1.473731 | 0.15102
781 | 1.479908 | 0.153186
782 | 1.486198 | 0.155617
783 | 1.492431 | 0.157993
784 | 1.498608 | 0.15951
785 | 1.504954 | 0.16008
786 | 1.511074 | 0.160728
787 | 1.517478 | 0.161911
788 | 1.523654 | 0.162213
789 | 1.529888 | 0.161099
790 | 1.536178 | 0.161611
791 | 1.542411 | 0.159093
792 | 1.548701 | 0.152815
793 | 1.554878 | 0.148032
794 | 1.561224 | 0.143188
795 | 1.567458 | 0.141295
796 | 1.573634 | 0.129441
797 | 1.579924 | 0.124003
798 | 1.586101 | 0.114637
799 | 1.592504 | 0.098496
800 | 1.598681 | 0.096724
801 | 1.604914 | 0.098061
802 | 1.611204 | 0.10024
803 | 1.617381 | 0.101705
804 | 1.623728 | 0.103329
805 | 1.629848 | 0.10505
806 | 1.636251 | 0.107655
807 | 1.642428 | 0.110664
808 | 1.648661 | 0.114178
809 | 1.654951 | 0.117616
810 | 1.661184 | 0.12133
811 | 1.667474 | 0.123483
812 | 1.673651 | 0.125172
813 | 1.679998 | 0.126761
814 | 1.686174 | 0.129555
815 | 1.692408 | 0.132096
816 | 1.698698 | 0.135501
817 | 1.704874 | 0.13863
818 | 1.711221 | 0.139418
819 | 1.717454 | 0.139482
820 | 1.723688 | 0.139989
821 | 1.729921 | 0.14122
822 | 1.736098 | 0.143381
823 | 1.742444 | 0.146364
824 | 1.748621 | 0.148599
825 | 1.754968 | 0.150153
826 | 1.761201 | 0.151825
827 | 1.767378 | 0.155305
828 | 1.773668 | 0.158892
829 | 1.779901 | 0.161357
830 | 1.786191 | 0.163714
831 | 1.792368 | 0.166252
832 | 1.798771 | 0.169383
833 | 1.805004 | 0.171764
834 | 1.811124 | 0.171454
835 | 1.817414 | 0.172235
836 | 1.823591 | 0.174058
837 | 1.829994 | 0.175026
838 | 1.836171 | 0.176182
839 | 1.842461 | 0.177868
840 | 1.848694 | 0.178285
841 | 1.854871 | 0.179659
842 | 1.861218 | 0.181557
843 | 1.867394 | 0.182504
844 | 1.873741 | 0.17881
845 | 1.879918 | 0.179317
846 | 1.886151 | 0.180175
847 | 1.892384 | 0.180518
848 | 1.898674 | 0.180541
849 | 1.904964 | 0.182985
850 | 1.911141 | 0.183918
851 | 1.917488 | 0.1838
852 | 1.923721 | 0.186057
853 | 1.929898 | 0.185486
854 | 1.936188 | 0.18772
855 | 1.942364 | 0.190068
856 | 1.948711 | 0.191256
857 | 1.954944 | 0.193723
858 | 1.961178 | 0.193692
859 | 1.967468 | 0.195837
860 | 1.973644 | 0.198807
861 | 1.979991 | 0.199923
862 | 1.986111 | 0.201805
863 | 1.992515 | 0.203595
864 | 1.998691 | 0.205389
865 | 2.004868 | 0.20497
866 | 2.011214 | 0.20672
867 | 2.017391 | 0.209333
868 | 2.023738 | 0.211413
869 | 2.029915 | 0.214016
870 | 2.036261 | 0.217066
871 | 2.042495 | 0.217998
872 | 2.048615 | 0.217299
873 | 2.054961 | 0.218886
874 | 2.061081 | 0.219409
875 | 2.067485 | 0.220929
876 | 2.073661 | 0.223778
877 | 2.079951 | 0.224639
878 | 2.086185 | 0.22602
879 | 2.092361 | 0.228944
880 | 2.098765 | 0.231838
881 | 2.104885 | 0.232879
882 | 2.111231 | 0.232168
883 | 2.117408 | 0.235861
884 | 2.123641 | 0.239161
885 | 2.129931 | 0.24185
886 | 2.136165 | 0.243332
887 | 2.142455 | 0.245368
888 | 2.148631 | 0.246964
889 | 2.154978 | 0.246097
890 | 2.161211 | 0.249282
891 | 2.167388 | 0.251457
892 | 2.173678 | 0.253039
893 | 2.179855 | 0.25396
894 | 2.186258 | 0.255447
895 | 2.192434 | 0.258892
896 | 2.198668 | 0.259685
897 | 2.204958 | 0.258838
898 | 2.211135 | 0.261433
899 | 2.217425 | 0.265558
900 | 2.223601 | 0.267765
901 | 2.230004 | 0.267934
902 | 2.236181 | 0.269261
903 | 2.242415 | 0.271456
904 | 2.248704 | 0.272941
905 | 2.254881 | 0.27393
906 | 2.261228 | 0.2778
907 | 2.267405 | 0.280062
908 | 2.273695 | 0.282077
909 | 2.279985 | 0.285649
910 | 2.286161 | 0.286839
911 | 2.292395 | 0.287467
912 | 2.298571 | 0.291307
913 | 2.304975 | 0.295052
914 | 2.311152 | 0.296966
915 | 2.317441 | 0.296067
916 | 2.323675 | 0.2979
917 | 2.329908 | 0.302468
918 | 2.336255 | 0.306758
919 | 2.342375 | 0.307417
920 | 2.348722 | 0.301113
921 | 2.354954 | 0.308755
922 | 2.361131 | 0.314912
923 | 2.367421 | 0.318238
924 | 2.372521 | 0.250567
925 | 2.373711 | 0.198605
926 | 2.379945 | 0.212854
927 | 2.386122 | 0.225306
928 | 2.392468 | 0.237547
929 | 2.398701 | 0.249319
930 | 2.404878 | 0.260412
931 | 2.411225 | 0.271843
932 | 2.417345 | 0.282447
933 | 2.423748 | 0.292749
934 | 2.429925 | 0.302144
935 | 2.436158 | 0.31077
936 | 2.442448 | 0.318179
937 | 2.448625 | 0.324751
938 | 2.454972 | 0.329502
939 | 2.458712 | 0.197557
940 | 2.464945 | 0.21367
941 | 2.471122 | 0.22632
942 | 2.477468 | 0.238532
943 | 2.483701 | 0.250218
944 | 2.489935 | 0.261764
945 | 2.496168 | 0.273034
946 | 2.502402 | 0.283847
947 | 2.508749 | 0.295027
948 | 2.514868 | 0.304952
949 | 2.521271 | 0.315182
950 | 2.527448 | 0.323626
951 | 2.533625 | 0.331421
952 | 2.539915 | 0.338644
953 | 2.546148 | 0.345126
954 | 2.552438 | 0.350906
955 | 2.558672 | 0.355327
956 | 2.565075 | 0.200193
957 | 2.571195 | 0.210332
958 | 2.577372 | 0.222798
959 | 2.583662 | 0.234913
960 | 2.589895 | 0.246274
961 | 2.596241 | 0.257825
962 | 2.602418 | 0.268679
963 | 2.608708 | 0.2798
964 | 2.614942 | 0.290398
965 | 2.621118 | 0.300765
966 | 2.627465 | 0.31128
967 | 2.633585 | 0.320849
968 | 2.639988 | 0.330332
969 | 2.646222 | 0.338543
970 | 2.652398 | 0.344939
971 | 2.658688 | 0.351501
972 | 2.664865 | 0.357076
973 | 2.671212 | 0.361057
974 | 2.673705 | 0.192017
975 | 2.679938 | 0.208755
976 | 2.686115 | 0.221278
977 | 2.692462 | 0.233226
978 | 2.698638 | 0.244554
979 | 2.704985 | 0.256213
980 | 2.711162 | 0.267341
981 | 2.717395 | 0.278212
982 | 2.723685 | 0.289357
983 | 2.729862 | 0.299971
984 | 2.736208 | 0.310754
985 | 2.742442 | 0.320795
986 | 2.748732 | 0.330753
987 | 2.754965 | 0.339868
988 | 2.761142 | 0.347463
989 | 2.767488 | 0.354728
990 | 2.773552 | 0.361549
991 | 2.780012 | 0.368561
992 | 2.786188 | 0.375158
993 | 2.792422 | 0.380623
994 | 2.798655 | 0.384002
995 | 2.801375 | 0.224972
996 | 2.807438 | 0.241201
997 | 2.813672 | 0.254196
998 | 2.819962 | 0.266615
999 | 2.826138 | 0.278204
1000 | 2.832485 | 0.289985
1001 | 2.838548 | 0.301088
1002 | 2.845008 | 0.312603
1003 | 2.851185 | 0.323582
1004 | 2.857362 | 0.334646
1005 | 2.863708 | 0.345428
1006 | 2.869885 | 0.35584
1007 | 2.876232 | 0.365408
1008 | 2.882408 | 0.373394
1009 | 2.888755 | 0.381117
1010 | 2.894932 | 0.388526
1011 | 2.901165 | 0.395288
1012 | 2.907455 | 0.40216
1013 | 2.913632 | 0.408759
1014 | 2.919979 | 0.414863
1015 | 2.926155 | 0.419323
1016 | 2.932615 | 0.267305
1017 | 2.938678 | 0.244044
1018 | 2.944912 | 0.256785
1019 | 2.951202 | 0.268926
1020 | 2.957378 | 0.280296
1021 | 2.963725 | 0.291994
1022 | 2.969959 | 0.30325
1023 | 2.976135 | 0.314215
1024 | 2.982425 | 0.325353
1025 | 2.988659 | 0.336178
1026 | 2.994949 | 0.347046
1027 | 3.001182 | 0.357515
1028 | 3.007471 | 0.368126
1029 | 3.013762 | 0.378085
1030 | 3.019882 | 0.387354
1031 | 3.026172 | 0.396116
1032 | 3.032348 | 0.403883
1033 | 3.038752 | 0.411441
1034 | 3.044929 | 0.419417
1035 | 3.051218 | 0.427869
1036 | 3.057452 | 0.43506
1037 | 3.063629 | 0.440913
1038 | 3.069975 | 0.447746
1039 | 3.076095 | 0.450085
1040 | 3.080005 | 0.392715
1041 | 3.086182 | 0.38948
1042 | 3.092472 | 0.396958
1043 | 3.098648 | 0.404145
1044 | 3.104995 | 0.409923
1045 | 3.111228 | 0.414602
1046 | 3.117348 | 0.418698
1047 | 3.123695 | 0.423517
1048 | 3.129815 | 0.428132
1049 | 3.136218 | 0.434399
1050 | 3.142452 | 0.43995
1051 | 3.148685 | 0.445631
1052 | 3.154918 | 0.45136
1053 | 3.161152 | 0.457447
1054 | 3.167499 | 0.463596
1055 | 3.173619 | 0.469346
1056 | 3.179965 | 0.474918
1057 | 3.186255 | 0.479753
1058 | 3.192375 | 0.484074
1059 | 3.198722 | 0.4893
1060 | 3.204898 | 0.493305
1061 | 3.211189 | 0.497952
1062 | 3.217422 | 0.502566
1063 | 3.223712 | 0.507415
1064 | 3.229945 | 0.511889
1065 | 3.236122 | 0.516
1066 | 3.242525 | 0.521011
1067 | 3.248589 | 0.525056
1068 | 3.254992 | 0.529277
1069 | 3.261169 | 0.533007
1070 | 3.267402 | 0.536813
1071 | 3.273692 | 0.541162
1072 | 3.279868 | 0.54457
1073 | 3.286159 | 0.548331
1074 | 3.292335 | 0.551058
1075 | 3.298739 | 0.554619
1076 | 3.304972 | 0.557591
1077 | 3.311149 | 0.560049
1078 | 3.317439 | 0.56296
1079 | 3.323672 | 0.565535
1080 | 3.329962 | 0.568399
1081 | 3.336139 | 0.571077
1082 | 3.342485 | 0.574623
1083 | 3.348718 | 0.578447
1084 | 3.354895 | 0.580593
1085 | 3.361242 | 0.582974
1086 | 3.367362 | 0.584914
1087 | 3.373765 | 0.58911
1088 | 3.379942 | 0.593054
1089 | 3.386119 | 0.597056
1090 | 3.392465 | 0.601249
1091 | 3.398642 | 0.605259
1092 | 3.404989 | 0.609995
1093 | 3.411165 | 0.614734
1094 | 3.417512 | 0.619955
1095 | 3.423689 | 0.624762
1096 | 3.429865 | 0.62828
1097 | 3.436212 | 0.633403
1098 | 3.442388 | 0.63837
1099 | 3.448735 | 0.644021
1100 | 3.454912 | 0.648596
1101 | 3.461202 | 0.653194
1102 | 3.467435 | 0.657983
1103 | 3.473612 | 0.662909
1104 | 3.479959 | 0.668161
1105 | 3.486079 | 0.673138
1106 | 3.492482 | 0.678138
1107 | 3.498716 | 0.683076
1108 | 3.504892 | 0.687679
1109 | 3.511182 | 0.69315
1110 | 3.517359 | 0.697382
1111 | 3.523705 | 0.702064
1112 | 3.529882 | 0.705533
1113 | 3.536228 | 0.709883
1114 | 3.542462 | 0.713399
1115 | 3.548639 | 0.715716
1116 | 3.554986 | 0.71897
1117 | 3.561162 | 0.722939
1118 | 3.567452 | 0.727245
1119 | 3.573628 | 0.731109
1120 | 3.579975 | 0.734809
1121 | 3.586209 | 0.73827
1122 | 3.592385 | 0.741188
1123 | 3.598732 | 0.745573
1124 | 3.604795 | 0.749327
1125 | 3.611256 | 0.754013
1126 | 3.617432 | 0.757886
1127 | 3.623666 | 0.761905
1128 | 3.629955 | 0.768259
1129 | 3.636132 | 0.775806
1130 | 3.642479 | 0.783934
1131 | 3.648599 | 0.791989
1132 | 3.655002 | 0.800165
1133 | 3.661235 | 0.807484
1134 | 3.667355 | 0.813907
1135 | 3.673702 | 0.821807
1136 | 3.679822 | 0.829316
1137 | 3.686225 | 0.837376
1138 | 3.692459 | 0.844997
1139 | 3.698692 | 0.852626
1140 | 3.704925 | 0.860046
1141 | 3.711159 | 0.86674
1142 | 3.717449 | 0.872638
1143 | 3.723569 | 0.878255
1144 | 3.730029 | 0.884581
1145 | 3.736206 | 0.889592
1146 | 3.742382 | 0.893864
1147 | 3.748672 | 0.898186
1148 | 3.754905 | 0.901502
1149 | 3.761195 | 0.906789
1150 | 3.767372 | 0.911322
1151 | 3.773719 | 0.914148
1152 | 3.779952 | 0.915583
1153 | 3.786129 | 0.918281
1154 | 3.792419 | 0.916689
1155 | 3.798652 | 0.917841
1156 | 3.804999 | 0.918647
1157 | 3.811176 | 0.920015
1158 | 3.814972 | 0.920518
1159 | 3.821092 | 0.918494
1160 | 3.827495 | 0.919742
1161 | 3.833672 | 0.919907
1162 | 3.839849 | 0.907829
1163 | 3.846479 | 0.668736
1164 | 3.852372 | 0.68066
1165 | 3.858719 | 0.701273
1166 | 3.864896 | 0.720135
1167 | 3.871242 | 0.738289
1168 | 3.877476 | 0.754218
1169 | 3.883652 | 0.767676
1170 | 3.889942 | 0.779422
1171 | 3.896063 | 0.787974
1172 | 3.902465 | 0.796687
1173 | 3.908699 | 0.806143
1174 | 3.914932 | 0.815229
1175 | 3.921166 | 0.820988
1176 | 3.927399 | 0.825053
1177 | 3.933746 | 0.83134
1178 | 3.939866 | 0.820843
1179 | 3.946269 | 0.824046
1180 | 3.952446 | 0.830449
1181 | 3.955222 | 0.427977
1182 | 3.961059 | 0.461644
1183 | 3.967406 | 0.479437
1184 | 3.973639 | 0.496127
1185 | 3.979872 | 0.512636
1186 | 3.986219 | 0.52907
1187 | 3.992396 | 0.544857
1188 | 3.998686 | 0.560918
1189 | 4.00492 | 0.576081
1190 | 4.011209 | 0.592085
1191 | 4.017442 | 0.606956
1192 | 4.023619 | 0.621798
1193 | 4.029909 | 0.635588
1194 | 4.036142 | 0.649526
1195 | 4.04249 | 0.663347
1196 | 4.048666 | 0.676699
1197 | 4.054956 | 0.690635
1198 | 4.061189 | 0.704184
1199 | 4.067366 | 0.716334
1200 | 4.073712 | 0.728053
1201 | 4.079833 | 0.737827
1202 | 4.082609 | 0.652735
1203 | 4.083686 | 0.55588
1204 | 4.08992 | 0.575069
1205 | 4.096209 | 0.593305
1206 | 4.102386 | 0.610297
1207 | 4.108675 | 0.627152
1208 | 4.114966 | 0.643228
1209 | 4.121142 | 0.657916
1210 | 4.127489 | 0.672852
1211 | 4.133553 | 0.684404
1212 | 4.140012 | 0.697837
1213 | 4.146189 | 0.709749
1214 | 4.152423 | 0.720413
1215 | 4.158656 | 0.730731
1216 | 4.164889 | 0.7411
1217 | 4.171236 | 0.752553
1218 | 4.177356 | 0.762145
1219 | 4.183759 | 0.769557
1220 | 4.187443 | 0.638249
1221 | 4.193732 | 0.65781
1222 | 4.19991 | 0.675112
1223 | 4.206199 | 0.692283
1224 | 4.212432 | 0.708088
1225 | 4.218609 | 0.722914
1226 | 4.224956 | 0.737063
1227 | 4.231076 | 0.749411
1228 | 4.238046 | -0.031499
Specimen: 11
Number of data points: 1206
Maximum Load point: 1197 Maximum Load: 1.21047 kN
Maximum Extension point: 1206 Maximum Extension: 4.16325 mm
___________________________________________________
1 | 0 | -8.1e-05
2 | 0.000453 | -0.00025
3 | 0.002323 | -0.000324
4 | 0.003797 | -0.000292
5 | 0.005043 | -0.000273
6 | 0.006233 | -0.000235
7 | 0.007537 | -0.000169
8 | 0.00884 | -0.000181
9 | 0.010087 | -0.000151
10 | 0.011277 | -0.000177
11 | 0.012523 | -0.00028
12 | 0.013713 | -0.000215
13 | 0.015017 | -0.000302
14 | 0.01632 | -0.000217
15 | 0.017567 | -0.000231
16 | 0.018813 | -0.000236
17 | 0.020117 | -0.000201
18 | 0.021307 | -0.000151
19 | 0.022497 | -0.000158
20 | 0.023743 | -0.000159
21 | 0.02499 | -0.000241
22 | 0.026293 | -0.000207
23 | 0.02754 | -0.000197
24 | 0.028787 | -0.000266
25 | 0.03009 | -0.000173
26 | 0.031337 | -0.000275
27 | 0.032527 | -0.000131
28 | 0.033717 | -0.000196
29 | 0.034963 | -0.000189
30 | 0.036267 | -0.000197
31 | 0.03757 | -0.000243
32 | 0.038817 | -0.000206
33 | 0.04012 | -0.000231
34 | 0.041367 | -0.000192
35 | 0.042557 | -0.000272
36 | 0.043747 | -0.000243
37 | 0.044993 | -0.000159
38 | 0.04624 | -0.000212
39 | 0.047543 | -0.000187
40 | 0.04879 | -0.000275
41 | 0.050037 | -0.000271
42 | 0.05134 | -0.00028
43 | 0.052587 | -0.000276
44 | 0.053777 | -0.000262
45 | 0.055023 | -0.000275
46 | 0.056213 | -0.000261
47 | 0.057573 | -0.000163
48 | 0.05882 | -0.000166
49 | 0.060067 | -0.00021
50 | 0.06137 | -0.000176
51 | 0.062617 | -0.000186
52 | 0.063807 | -0.000258
53 | 0.064997 | -0.000262
54 | 0.066243 | -0.000282
55 | 0.067433 | -0.000361
56 | 0.068793 | -0.000215
57 | 0.070097 | -0.000144
58 | 0.071343 | -0.000217
59 | 0.07259 | -0.000117
60 | 0.073893 | -0.000181
61 | 0.075083 | -0.000273
62 | 0.076273 | -0.000242
63 | 0.07752 | -0.000288
64 | 0.078767 | -0.000339
65 | 0.08007 | -0.000226
66 | 0.081317 | -0.000212
67 | 0.082563 | -9.1e-05
68 | 0.083867 | -0.000178
69 | 0.085113 | -0.000139
70 | 0.086303 | -0.000243
71 | 0.08755 | -0.00021
72 | 0.088683 | -0.000345
73 | 0.090043 | -0.000267
74 | 0.09129 | -0.000293
75 | 0.092537 | -0.000237
76 | 0.09384 | -0.000242
77 | 0.095143 | -0.000154
78 | 0.096333 | -0.000184
79 | 0.097523 | -0.000233
80 | 0.09877 | -0.000161
81 | 0.100017 | -0.000247
82 | 0.10132 | -0.000262
83 | 0.10251 | -0.000292
84 | 0.103757 | -0.000261
85 | 0.10506 | -0.000262
86 | 0.106363 | -0.000144
87 | 0.107553 | -0.000106
88 | 0.108743 | -0.000238
89 | 0.10999 | -0.000172
90 | 0.111293 | -0.000164
91 | 0.11254 | -0.00022
92 | 0.113787 | -0.000251
93 | 0.11509 | -0.000261
94 | 0.116393 | -0.000207
95 | 0.117583 | -0.000276
96 | 0.118773 | -0.000163
97 | 0.12002 | -0.000163
98 | 0.12121 | -0.000227
99 | 0.12257 | -0.000168
100 | 0.123817 | -0.000248
101 | 0.125063 | -0.000235
102 | 0.126367 | -0.00023
103 | 0.127613 | -0.000273
104 | 0.128803 | -0.000202
105 | 0.129993 | -0.000296
106 | 0.131297 | -0.000179
107 | 0.132487 | -0.000265
108 | 0.13379 | -0.000226
109 | 0.135037 | -0.000163
110 | 0.136283 | -0.000171
111 | 0.137587 | -0.000208
112 | 0.138833 | -0.000218
113 | 0.140023 | -0.000188
114 | 0.14127 | -0.000276
115 | 0.142517 | -0.000231
116 | 0.143763 | -0.000262
117 | 0.145067 | -0.000183
118 | 0.146257 | -0.000281
119 | 0.14756 | -0.000157
120 | 0.148807 | -0.000206
121 | 0.15011 | -0.000198
122 | 0.151243 | -0.000286
123 | 0.15249 | -0.000285
124 | 0.153737 | -0.000246
125 | 0.15504 | -0.000246
126 | 0.156343 | -0.000202
127 | 0.157533 | -0.000134
128 | 0.15878 | -0.000193
129 | 0.16014 | -0.000191
130 | 0.16133 | -0.000184
131 | 0.16252 | -0.000207
132 | 0.163767 | -0.000221
133 | 0.165013 | -0.000334
134 | 0.166317 | -0.000201
135 | 0.167563 | -0.000252
136 | 0.16881 | -0.000226
137 | 0.170057 | -0.000201
138 | 0.17136 | -0.000187
139 | 0.17255 | -0.000159
140 | 0.17374 | -0.000166
141 | 0.174987 | -0.000213
142 | 0.17629 | -0.000171
143 | 0.177593 | -0.000286
144 | 0.178783 | -0.000255
145 | 0.180087 | -0.000263
146 | 0.18139 | -0.000262
147 | 0.18258 | -0.000194
148 | 0.18377 | -0.000246
149 | 0.185017 | -0.000148
150 | 0.186207 | -0.000208
151 | 0.187567 | -0.000227
152 | 0.18887 | -0.000237
153 | 0.19006 | -0.000262
154 | 0.191307 | -0.000248
155 | 0.19261 | -0.000197
156 | 0.1938 | -0.000216
157 | 0.19499 | -0.000174
158 | 0.196293 | -0.000173
159 | 0.197483 | -0.00025
160 | 0.198787 | -0.000203
161 | 0.20009 | -0.000218
162 | 0.20128 | -0.000205
163 | 0.202583 | -0.000256
164 | 0.20383 | -0.000277
165 | 0.20502 | -0.000215
166 | 0.206267 | -0.000187
167 | 0.207457 | -0.000109
168 | 0.20876 | -0.000181
169 | 0.210063 | -0.000196
170 | 0.21131 | -0.000162
171 | 0.212557 | -0.000256
172 | 0.21386 | -0.000154
173 | 0.215107 | -0.000316
174 | 0.21624 | -0.00026
175 | 0.217487 | -0.000253
176 | 0.218733 | -0.000267
177 | 0.220037 | -0.000158
178 | 0.22134 | -0.000126
179 | 0.22253 | -0.000178
180 | 0.223833 | -0.000163
181 | 0.22508 | -0.000237
182 | 0.22627 | -0.000218
183 | 0.227517 | -0.000182
184 | 0.228763 | -0.000251
185 | 0.23001 | -0.000303
186 | 0.231313 | -0.000151
187 | 0.23256 | -0.000198
188 | 0.233807 | -0.000231
189 | 0.23511 | -0.000139
190 | 0.236357 | -0.000102
191 | 0.23749 | -0.000273
192 | 0.238737 | -0.000263
193 | 0.239983 | -0.000241
194 | 0.241287 | -0.000307
195 | 0.24259 | -0.000305
196 | 0.243837 | -0.000127
197 | 0.24514 | -0.000141
198 | 0.246387 | -0.000153
199 | 0.247577 | -0.000215
200 | 0.248767 | -0.000126
201 | 0.250013 | -0.000275
202 | 0.251203 | -0.000256
203 | 0.252564 | -0.000191
204 | 0.25381 | -0.000206
205 | 0.255 | -0.000233
206 | 0.256303 | -6.2e-05
207 | 0.257607 | -0.000193
208 | 0.25874 | -0.000177
209 | 0.259987 | -0.000163
210 | 0.261233 | -0.000154
211 | 0.262537 | -0.000252
212 | 0.26384 | -0.000237
213 | 0.26503 | -0.000227
214 | 0.266277 | -0.000261
215 | 0.26758 | -0.000213
216 | 0.268827 | -0.000137
217 | 0.270017 | -9.8e-05
218 | 0.271263 | -0.000169
219 | 0.272453 | -0.000189
220 | 0.273813 | -0.000147
221 | 0.275117 | -0.000238
222 | 0.276307 | -0.000235
223 | 0.27761 | -0.000282
224 | 0.278857 | -0.000203
225 | 0.280047 | 0
226 | 0.281237 | 0.000409
227 | 0.28254 | 0.000823
228 | 0.28373 | 0.001175
229 | 0.28509 | 0.00161
230 | 0.286337 | 0.001762
231 | 0.287527 | 0.001837
232 | 0.28883 | 0.001857
233 | 0.290134 | 0.002131
234 | 0.29121 | 0.002544
235 | 0.292514 | 0.002877
236 | 0.293703 | 0.003241
237 | 0.295063 | 0.003566
238 | 0.296367 | 0.003835
239 | 0.297614 | 0.003953
240 | 0.29886 | 0.003996
241 | 0.300107 | 0.003975
242 | 0.301354 | 0.004073
243 | 0.302543 | 0.004073
244 | 0.30379 | 0.004161
245 | 0.305037 | 0.003981
246 | 0.30634 | 0.004191
247 | 0.307587 | 0.004209
248 | 0.308834 | 0.004228
249 | 0.31008 | 0.004139
250 | 0.311384 | 0.004237
251 | 0.312574 | 0.004242
252 | 0.313764 | 0.004147
253 | 0.31501 | 0.004178
254 | 0.316314 | 0.004123
255 | 0.317617 | 0.004189
256 | 0.318807 | 0.004231
257 | 0.32011 | 0.004282
258 | 0.321357 | 0.004268
259 | 0.322604 | 0.004183
260 | 0.323737 | 0.004221
261 | 0.32504 | 0.004183
262 | 0.32623 | 0.004147
263 | 0.327534 | 0.004142
264 | 0.328837 | 0.004178
265 | 0.330084 | 0.004152
266 | 0.331387 | 0.004233
267 | 0.332634 | 0.004152
268 | 0.333824 | 0.004238
269 | 0.335014 | 0.004133
270 | 0.336317 | 0.004251
271 | 0.337507 | 0.004186
272 | 0.33881 | 0.004178
273 | 0.340057 | 0.004158
274 | 0.34136 | 0.004276
275 | 0.342607 | 0.004227
276 | 0.343854 | 0.004164
277 | 0.345044 | 0.004286
278 | 0.346234 | 0.004244
279 | 0.34748 | 0.00427
280 | 0.348784 | 0.004213
281 | 0.35003 | 0.004201
282 | 0.351277 | 0.004157
283 | 0.352524 | 0.004168
284 | 0.353827 | 0.004199
285 | 0.355074 | 0.004113
286 | 0.356264 | 0.004158
287 | 0.35751 | 0.004278
288 | 0.3587 | 0.004207
289 | 0.36006 | 0.004267
290 | 0.361307 | 0.004249
291 | 0.362554 | 0.004241
292 | 0.3638 | 0.004177
293 | 0.365104 | 0.004139
294 | 0.36635 | 0.004218
295 | 0.367484 | 0.004236
296 | 0.368787 | 0.004272
297 | 0.369977 | 0.004261
298 | 0.371337 | 0.004253
299 | 0.372584 | 0.004192
300 | 0.37383 | 0.004286
301 | 0.375077 | 0.004173
302 | 0.37638 | 0.004223
303 | 0.377514 | 0.004211
304 | 0.37876 | 0.004127
305 | 0.380007 | 0.004093
306 | 0.381254 | 0.004241
307 | 0.382557 | 0.004291
308 | 0.383804 | 0.004238
309 | 0.385107 | 0.004229
310 | 0.386354 | 0.004247
311 | 0.3876 | 0.004229
312 | 0.388734 | 0.004193
313 | 0.390037 | 0.004216
314 | 0.391227 | 0.004199
315 | 0.39253 | 0.004136
316 | 0.393834 | 0.004211
317 | 0.39508 | 0.004242
318 | 0.396327 | 0.00426
319 | 0.39763 | 0.004296
320 | 0.39882 | 0.004267
321 | 0.40001 | 0.004196
322 | 0.401257 | 0.004209
323 | 0.402504 | 0.004141
324 | 0.403807 | 0.004186
325 | 0.405054 | 0.004201
326 | 0.4063 | 0.004292
327 | 0.407547 | 0.004302
328 | 0.40885 | 0.004311
329 | 0.41004 | 0.004236
330 | 0.411287 | 0.00426
331 | 0.412534 | 0.004181
332 | 0.41378 | 0.004105
333 | 0.415027 | 0.004258
334 | 0.416274 | 0.004202
335 | 0.417577 | 0.004194
336 | 0.41888 | 0.004201
337 | 0.42007 | 0.004265
338 | 0.42126 | 0.004202
339 | 0.422507 | 0.004251
340 | 0.423697 | 0.004224
341 | 0.425057 | 0.004283
342 | 0.42636 | 0.004244
343 | 0.427607 | 0.004184
344 | 0.428854 | 0.004228
345 | 0.4301 | 0.004136
346 | 0.43129 | 0.004231
347 | 0.43248 | 0.004224
348 | 0.433784 | 0.004166
349 | 0.43503 | 0.004218
350 | 0.436334 | 0.004166
351 | 0.43758 | 0.004218
352 | 0.438827 | 0.004207
353 | 0.44013 | 0.004169
354 | 0.441377 | 0.004159
355 | 0.44251 | 0.004197
356 | 0.443757 | 0.004218
357 | 0.445004 | 0.004265
358 | 0.44625 | 0.004292
359 | 0.44761 | 0.004275
360 | 0.4488 | 0.004174
361 | 0.450104 | 0.004302
362 | 0.451407 | 0.004212
363 | 0.452597 | 0.004162
364 | 0.453787 | 0.004236
365 | 0.455034 | 0.004197
366 | 0.456224 | 0.004228
367 | 0.457527 | 0.004267
368 | 0.45883 | 0.00426
369 | 0.460077 | 0.004201
370 | 0.461324 | 0.00433
371 | 0.462627 | 0.004227
372 | 0.46376 | 0.004186
373 | 0.465007 | 0.004125
374 | 0.466254 | 0.004226
375 | 0.4675 | 0.004157
376 | 0.468804 | 0.004249
377 | 0.47005 | 0.004246
378 | 0.471297 | 0.004265
379 | 0.4726 | 0.004221
380 | 0.473847 | 0.004232
381 | 0.475037 | 0.004196
382 | 0.476284 | 0.004183
383 | 0.477417 | 0.004153
384 | 0.478777 | 0.004172
385 | 0.48008 | 0.004192
386 | 0.481327 | 0.004271
387 | 0.48263 | 0.004296
388 | 0.483877 | 0.004224
389 | 0.485067 | 0.00428
390 | 0.486257 | 0.00429
391 | 0.487504 | 0.004207
392 | 0.48875 | 0.004201
393 | 0.49011 | 0.004163
394 | 0.491357 | 0.004154
395 | 0.492604 | 0.004157
396 | 0.49385 | 0.004144
397 | 0.495097 | 0.004252
398 | 0.496287 | 0.004262
399 | 0.497534 | 0.004216
400 | 0.498724 | 0.004268
401 | 0.500027 | 0.004152
402 | 0.50133 | 0.004184
403 | 0.502577 | 0.004164
404 | 0.503824 | 0.004227
405 | 0.505127 | 0.004143
406 | 0.506374 | 0.004217
407 | 0.507507 | 0.004214
408 | 0.508754 | 0.004268
409 | 0.509944 | 0.004257
410 | 0.511304 | 0.004253
411 | 0.512607 | 0.004177
412 | 0.513797 | 0.004192
413 | 0.5151 | 0.004182
414 | 0.516347 | 0.004172
415 | 0.517537 | 0.004208
416 | 0.518784 | 0.004248
417 | 0.52003 | 0.004305
418 | 0.521277 | 0.004206
419 | 0.52258 | 0.004248
420 | 0.523827 | 0.004281
421 | 0.525074 | 0.004248
422 | 0.526377 | 0.004248
423 | 0.527624 | 0.004105
424 | 0.528757 | 0.004148
425 | 0.530004 | 0.004177
426 | 0.531194 | 0.004277
427 | 0.532554 | 0.004219
428 | 0.5338 | 0.004261
429 | 0.535047 | 0.004234
430 | 0.53635 | 0.004171
431 | 0.537597 | 0.004265
432 | 0.538844 | 0.004137
433 | 0.540034 | 0.004178
434 | 0.54128 | 0.004214
435 | 0.54247 | 0.004148
436 | 0.543774 | 0.004172
437 | 0.545077 | 0.004223
438 | 0.546324 | 0.004317
439 | 0.54757 | 0.004168
440 | 0.548874 | 0.004285
441 | 0.550064 | 0.004285
442 | 0.551254 | 0.004124
443 | 0.5525 | 0.004212
444 | 0.553804 | 0.004174
445 | 0.555107 | 0.004208
446 | 0.556297 | 0.004192
447 | 0.5576 | 0.004321
448 | 0.558904 | 0.004302
449 | 0.560094 | 0.004196
450 | 0.561284 | 0.004256
451 | 0.56253 | 0.004151
452 | 0.56372 | 0.004224
453 | 0.565024 | 0.004248
454 | 0.566327 | 0.004227
455 | 0.567574 | 0.00413
456 | 0.568877 | 0.004234
457 | 0.570124 | 0.004229
458 | 0.571314 | 0.004247
459 | 0.572504 | 0.004229
460 | 0.573807 | 0.004254
461 | 0.574997 | 0.004236
462 | 0.5763 | 0.004204
463 | 0.577547 | 0.004248
464 | 0.578794 | 0.004196
465 | 0.580097 | 0.004183
466 | 0.581344 | 0.004254
467 | 0.582534 | 0.004307
468 | 0.58378 | 0.004358
469 | 0.58497 | 0.004247
470 | 0.586274 | 0.004176
471 | 0.587577 | 0.004234
472 | 0.588767 | 0.004209
473 | 0.59007 | 0.004213
474 | 0.591374 | 0.004187
475 | 0.59262 | 0.004153
476 | 0.593754 | 0.004226
477 | 0.595 | 0.004217
478 | 0.59619 | 0.004244
479 | 0.59755 | 0.004251
480 | 0.598797 | 0.004248
481 | 0.599987 | 0.004204
482 | 0.60129 | 0.004206
483 | 0.602594 | 0.004125
484 | 0.60384 | 0.004178
485 | 0.604974 | 0.004228
486 | 0.606277 | 0.004201
487 | 0.607467 | 0.004203
488 | 0.608827 | 0.004177
489 | 0.610074 | 0.004216
490 | 0.61132 | 0.004271
491 | 0.612624 | 0.004132
492 | 0.61387 | 0.004208
493 | 0.615004 | 0.004217
494 | 0.61625 | 0.004188
495 | 0.617497 | 0.004196
496 | 0.6188 | 0.004207
497 | 0.620047 | 0.004317
498 | 0.621294 | 0.004278
499 | 0.622597 | 0.004307
500 | 0.623844 | 0.004233
501 | 0.62509 | 0.004197
502 | 0.62628 | 0.004217
503 | 0.627527 | 0.004147
504 | 0.628717 | 0.004253
505 | 0.630077 | 0.004203
506 | 0.631324 | 0.004275
507 | 0.63257 | 0.004286
508 | 0.633817 | 0.004252
509 | 0.63512 | 0.004318
510 | 0.63631 | 0.004214
511 | 0.6375 | 0.004221
512 | 0.638804 | 0.004242
513 | 0.639994 | 0.004128
514 | 0.641297 | 0.004265
515 | 0.6426 | 0.004172
516 | 0.643847 | 0.004249
517 | 0.645094 | 0.004303
518 | 0.64634 | 0.004268
519 | 0.64753 | 0.004236
520 | 0.648777 | 0.004248
521 | 0.649967 | 0.004229
522 | 0.65127 | 0.004189
523 | 0.652574 | 0.004252
524 | 0.65382 | 0.004208
525 | 0.655124 | 0.004213
526 | 0.65637 | 0.004219
527 | 0.65756 | 0.004327
528 | 0.65875 | 0.004322
529 | 0.660054 | 0.004305
530 | 0.661244 | 0.004234
531 | 0.662547 | 0.004288
532 | 0.66385 | 0.004263
533 | 0.66504 | 0.004227
534 | 0.666344 | 0.004168
535 | 0.66759 | 0.004217
536 | 0.66878 | 0.004305
537 | 0.66997 | 0.004327
538 | 0.671274 | 0.004416
539 | 0.67252 | 0.004317
540 | 0.673824 | 0.004263
541 | 0.67507 | 0.004296
542 | 0.676317 | 0.004246
543 | 0.67762 | 0.004276
544 | 0.678867 | 0.004238
545 | 0.68 | 0.00428
546 | 0.681247 | 0.004241
547 | 0.682494 | 0.004302
548 | 0.683797 | 0.004357
549 | 0.6851 | 0.004298
550 | 0.686347 | 0.004273
551 | 0.687594 | 0.004263
552 | 0.68884 | 0.004265
553 | 0.690087 | 0.004217
554 | 0.69122 | 0.004211
555 | 0.692524 | 0.004332
556 | 0.693714 | 0.004262
557 | 0.695074 | 0.004343
558 | 0.69632 | 0.004375
559 | 0.697567 | 0.004382
560 | 0.698814 | 0.004278
561 | 0.700117 | 0.004342
562 | 0.70125 | 0.004292
563 | 0.702497 | 0.004282
564 | 0.703744 | 0.004301
565 | 0.705047 | 0.004206
566 | 0.706294 | 0.004356
567 | 0.70754 | 0.004407
568 | 0.708787 | 0.004381
569 | 0.71009 | 0.004401
570 | 0.711337 | 0.004315
571 | 0.71247 | 0.004315
572 | 0.713774 | 0.004281
573 | 0.714964 | 0.004287
574 | 0.716324 | 0.004336
575 | 0.71757 | 0.004306
576 | 0.718817 | 0.004273
577 | 0.72012 | 0.004346
578 | 0.721367 | 0.004352
579 | 0.722557 | 0.004435
580 | 0.723747 | 0.004342
581 | 0.724994 | 0.004297
582 | 0.726297 | 0.004337
583 | 0.7276 | 0.004323
584 | 0.728847 | 0.004327
585 | 0.730094 | 0.004297
586 | 0.73134 | 0.004331
587 | 0.732587 | 0.004316
588 | 0.733777 | 0.004411
589 | 0.735024 | 0.004378
590 | 0.736214 | 0.004328
591 | 0.737517 | 0.004313
592 | 0.73882 | 0.004357
593 | 0.740067 | 0.004348
594 | 0.74137 | 0.004263
595 | 0.742617 | 0.004282
596 | 0.743864 | 0.004357
597 | 0.744997 | 0.004362
598 | 0.746244 | 0.004395
599 | 0.74749 | 0.004405
600 | 0.748794 | 0.004386
601 | 0.750097 | 0.00431
602 | 0.751344 | 0.004387
603 | 0.75259 | 0.004238
604 | 0.753894 | 0.004212
605 | 0.755084 | 0.004287
606 | 0.756274 | 0.004362
607 | 0.75752 | 0.004378
608 | 0.758767 | 0.00442
609 | 0.76007 | 0.004306
610 | 0.761317 | 0.004421
611 | 0.762564 | 0.004321
612 | 0.763867 | 0.004356
613 | 0.765114 | 0.004317
614 | 0.766247 | 0.004298
615 | 0.767494 | 0.004385
616 | 0.768684 | 0.004375
617 | 0.770044 | 0.004449
618 | 0.771347 | 0.00434
619 | 0.772594 | 0.004401
620 | 0.77384 | 0.004343
621 | 0.775144 | 0.004316
622 | 0.776334 | 0.004293
623 | 0.777524 | 0.00436
624 | 0.778771 | 0.004335
625 | 0.77996 | 0.00426
626 | 0.781321 | 0.004365
627 | 0.782567 | 0.004399
628 | 0.783814 | 0.004328
629 | 0.78506 | 0.004396
630 | 0.786364 | 0.00451
631 | 0.787554 | 0.004338
632 | 0.788744 | 0.004296
633 | 0.789934 | 0.00428
634 | 0.791294 | 0.004257
635 | 0.792597 | 0.004338
636 | 0.793787 | 0.004372
637 | 0.79509 | 0.004411
638 | 0.796394 | 0.004406
639 | 0.797584 | 0.004414
640 | 0.798774 | 0.004333
641 | 0.80002 | 0.004365
642 | 0.80121 | 0.004348
643 | 0.802571 | 0.004377
644 | 0.803817 | 0.004363
645 | 0.805064 | 0.00431
646 | 0.80631 | 0.004395
647 | 0.807614 | 0.004365
648 | 0.808804 | 0.004421
649 | 0.809994 | 0.004348
650 | 0.811297 | 0.004362
651 | 0.812487 | 0.004306
652 | 0.81379 | 0.004301
653 | 0.815037 | 0.00431
654 | 0.816284 | 0.004404
655 | 0.81753 | 0.004346
656 | 0.818834 | 0.004409
657 | 0.820024 | 0.00438
658 | 0.821271 | 0.004412
659 | 0.822517 | 0.00435
660 | 0.823764 | 0.00436
661 | 0.825067 | 0.004254
662 | 0.826314 | 0.004391
663 | 0.82756 | 0.00439
664 | 0.828864 | 0.004234
665 | 0.83011 | 0.004327
666 | 0.831244 | 0.004362
667 | 0.83249 | 0.004444
668 | 0.833737 | 0.004333
669 | 0.840084 | 0.004351
670 | 0.846317 | 0.004437
671 | 0.852551 | 0.004333
672 | 0.858841 | 0.004353
673 | 0.865017 | 0.004377
674 | 0.871307 | 0.004352
675 | 0.877484 | 0.004332
676 | 0.88383 | 0.004363
677 | 0.890064 | 0.004546
678 | 0.896297 | 0.004556
679 | 0.902587 | 0.004591
680 | 0.908764 | 0.004738
681 | 0.915111 | 0.004783
682 | 0.921287 | 0.004961
683 | 0.927577 | 0.004951
684 | 0.933867 | 0.005169
685 | 0.939987 | 0.005129
686 | 0.946334 | 0.005339
687 | 0.952454 | 0.00534
688 | 0.958857 | 0.005543
689 | 0.965091 | 0.00564
690 | 0.971267 | 0.005887
691 | 0.977557 | 0.006493
692 | 0.983791 | 0.007825
693 | 0.990081 | 0.009029
694 | 0.996257 | 0.010338
695 | 1.002604 | 0.011396
696 | 1.008837 | 0.012343
697 | 1.015014 | 0.013145
698 | 1.021361 | 0.014508
699 | 1.027481 | 0.015629
700 | 1.033884 | 0.016906
701 | 1.040061 | 0.018432
702 | 1.046351 | 0.021303
703 | 1.052584 | 0.024723
704 | 1.058761 | 0.028946
705 | 1.065051 | 0.033081
706 | 1.071227 | 0.0367
707 | 1.077631 | 0.039992
708 | 1.083807 | 0.04292
709 | 1.090041 | 0.045295
710 | 1.096274 | 0.047796
711 | 1.102507 | 0.050082
712 | 1.108797 | 0.052952
713 | 1.115031 | 0.055483
714 | 1.121377 | 0.058401
715 | 1.127554 | 0.061072
716 | 1.133787 | 0.06378
717 | 1.140077 | 0.066562
718 | 1.146254 | 0.069465
719 | 1.152601 | 0.072261
720 | 1.158777 | 0.074888
721 | 1.165067 | 0.077968
722 | 1.171357 | 0.081195
723 | 1.177477 | 0.083952
724 | 1.183824 | 0.086868
725 | 1.190001 | 0.089318
726 | 1.196347 | 0.092108
727 | 1.202524 | 0.094615
728 | 1.208757 | 0.097044
729 | 1.215047 | 0.099628
730 | 1.221281 | 0.102068
731 | 1.227627 | 0.104829
732 | 1.233804 | 0.107616
733 | 1.240094 | 0.109938
734 | 1.246327 | 0.112637
735 | 1.252504 | 0.114477
736 | 1.258794 | 0.116462
737 | 1.264971 | 0.118264
738 | 1.271374 | 0.120164
739 | 1.277551 | 0.121926
740 | 1.283841 | 0.123619
741 | 1.290074 | 0.125059
742 | 1.296307 | 0.126267
743 | 1.302541 | 0.12746
744 | 1.308717 | 0.127596
745 | 1.315121 | 0.12748
746 | 1.321297 | 0.128747
747 | 1.327531 | 0.129774
748 | 1.333821 | 0.132094
749 | 1.339997 | 0.133939
750 | 1.346344 | 0.135877
751 | 1.352521 | 0.136881
752 | 1.358867 | 0.138136
753 | 1.365044 | 0.139411
754 | 1.371221 | 0.140446
755 | 1.377567 | 0.142575
756 | 1.383744 | 0.144535
757 | 1.390091 | 0.146785
758 | 1.396324 | 0.148699
759 | 1.402557 | 0.150658
760 | 1.408847 | 0.152841
761 | 1.415024 | 0.154561
762 | 1.421371 | 0.156893
763 | 1.427434 | 0.15839
764 | 1.433894 | 0.160097
765 | 1.440071 | 0.161825
766 | 1.446247 | 0.163381
767 | 1.452594 | 0.165017
768 | 1.458771 | 0.16622
769 | 1.465118 | 0.167911
770 | 1.471294 | 0.169706
771 | 1.477584 | 0.170989
772 | 1.483817 | 0.172955
773 | 1.489994 | 0.174103
774 | 1.496341 | 0.176673
775 | 1.502461 | 0.178232
776 | 1.508808 | 0.179892
777 | 1.515041 | 0.181559
778 | 1.521331 | 0.183409
779 | 1.527564 | 0.184986
780 | 1.533741 | 0.186297
781 | 1.540088 | 0.188544
782 | 1.546208 | 0.190623
783 | 1.552611 | 0.192944
784 | 1.558844 | 0.194724
785 | 1.565021 | 0.195498
786 | 1.571311 | 0.197717
787 | 1.577544 | 0.199174
788 | 1.583834 | 0.201518
789 | 1.590011 | 0.202849
790 | 1.596358 | 0.204934
791 | 1.602591 | 0.206517
792 | 1.608768 | 0.208471
793 | 1.615058 | 0.210823
794 | 1.621234 | 0.212759
795 | 1.627638 | 0.214177
796 | 1.633814 | 0.215168
797 | 1.640048 | 0.215829
798 | 1.646338 | 0.217676
799 | 1.652514 | 0.218526
800 | 1.658861 | 0.219926
801 | 1.664981 | 0.220544
802 | 1.671384 | 0.222116
803 | 1.677561 | 0.222988
804 | 1.683738 | 0.222436
805 | 1.690028 | 0.223
806 | 1.696261 | 0.223115
807 | 1.702608 | 0.22409
808 | 1.708784 | 0.226332
809 | 1.715074 | 0.229148
810 | 1.721364 | 0.231443
811 | 1.727484 | 0.231914
812 | 1.733774 | 0.232543
813 | 1.740008 | 0.232571
814 | 1.746354 | 0.231303
815 | 1.752531 | 0.229651
816 | 1.758821 | 0.227478
817 | 1.765054 | 0.22686
818 | 1.771288 | 0.225567
819 | 1.777634 | 0.223352
820 | 1.783754 | 0.221021
821 | 1.790101 | 0.221453
822 | 1.796334 | 0.22318
823 | 1.802511 | 0.224903
824 | 1.808801 | 0.22871
825 | 1.815034 | 0.231678
826 | 1.821324 | 0.234679
827 | 1.827501 | 0.236144
828 | 1.833848 | 0.238832
829 | 1.840081 | 0.241273
830 | 1.846258 | 0.24224
831 | 1.852604 | 0.241028
832 | 1.858724 | 0.240975
833 | 1.865071 | 0.243173
834 | 1.871304 | 0.245755
835 | 1.877538 | 0.249178
836 | 1.883828 | 0.25266
837 | 1.890005 | 0.254355
838 | 1.896351 | 0.255194
839 | 1.902471 | 0.255279
840 | 1.908874 | 0.257225
841 | 1.915108 | 0.259232
842 | 1.921284 | 0.261101
843 | 1.927575 | 0.260561
844 | 1.933808 | 0.256767
845 | 1.940041 | 0.260753
846 | 1.946275 | 0.263894
847 | 1.952621 | 0.265525
848 | 1.958854 | 0.262677
849 | 1.964975 | 0.259422
850 | 1.971321 | 0.263752
851 | 1.977498 | 0.267156
852 | 1.983845 | 0.269542
853 | 1.990078 | 0.270274
854 | 1.996311 | 0.272658
855 | 2.002601 | 0.275313
856 | 2.008721 | 0.27668
857 | 2.015068 | 0.276385
858 | 2.021245 | 0.276008
859 | 2.027591 | 0.278854
860 | 2.033825 | 0.279733
861 | 2.040001 | 0.273036
862 | 2.046348 | 0.276968
863 | 2.052525 | 0.275886
864 | 2.055188 | 0.096338
865 | 2.061308 | 0.116877
866 | 2.067541 | 0.128331
867 | 2.073775 | 0.138962
868 | 2.080121 | 0.14884
869 | 2.086241 | 0.15752
870 | 2.092588 | 0.166019
871 | 2.098821 | 0.174223
872 | 2.104998 | 0.181625
873 | 2.111345 | 0.189201
874 | 2.117465 | 0.195788
875 | 2.123868 | 0.202702
876 | 2.130045 | 0.209679
877 | 2.136334 | 0.216586
878 | 2.142568 | 0.22335
879 | 2.148745 | 0.230236
880 | 2.155091 | 0.237367
881 | 2.161211 | 0.243999
882 | 2.167615 | 0.251056
883 | 2.173791 | 0.257193
884 | 2.180025 | 0.262596
885 | 2.186315 | 0.26727
886 | 2.192491 | 0.270903
887 | 2.198838 | 0.273796
888 | 2.205015 | 0.275377
889 | 2.211361 | 0.278055
890 | 2.217595 | 0.280886
891 | 2.223771 | 0.284702
892 | 2.230061 | 0.288506
893 | 2.236238 | 0.290019
894 | 2.242585 | 0.291121
895 | 2.248761 | 0.294089
896 | 2.255108 | 0.298379
897 | 2.261341 | 0.302368
898 | 2.267518 | 0.303377
899 | 2.273865 | 0.301535
900 | 2.279985 | 0.305113
901 | 2.286388 | 0.310642
902 | 2.292565 | 0.31455
903 | 2.298741 | 0.316232
904 | 2.305088 | 0.314886
905 | 2.311321 | 0.316196
906 | 2.317611 | 0.318658
907 | 2.323788 | 0.3169
908 | 2.330135 | 0.321855
909 | 2.336311 | 0.32716
910 | 2.342488 | 0.330634
911 | 2.348778 | 0.333758
912 | 2.355011 | 0.334651
913 | 2.361358 | 0.335666
914 | 2.367591 | 0.338992
915 | 2.373825 | 0.342876
916 | 2.380058 | 0.346128
917 | 2.386235 | 0.34652
918 | 2.392581 | 0.320089
919 | 2.398701 | 0.33119
920 | 2.405105 | 0.342802
921 | 2.411281 | 0.350825
922 | 2.417515 | 0.3556
923 | 2.423805 | 0.358573
924 | 2.430038 | 0.357708
925 | 2.436328 | 0.350033
926 | 2.442505 | 0.35488
927 | 2.448852 | 0.362884
928 | 2.455085 | 0.3674
929 | 2.461262 | 0.36972
930 | 2.467551 | 0.370261
931 | 2.473785 | 0.363455
932 | 2.476392 | 0.144398
933 | 2.482512 | 0.160573
934 | 2.488745 | 0.172848
935 | 2.495035 | 0.184834
936 | 2.501325 | 0.196251
937 | 2.507502 | 0.207573
938 | 2.513848 | 0.218855
939 | 2.520082 | 0.230166
940 | 2.526201 | 0.240786
941 | 2.532548 | 0.252177
942 | 2.538668 | 0.262744
943 | 2.545071 | 0.273652
944 | 2.551305 | 0.283665
945 | 2.557538 | 0.293277
946 | 2.563828 | 0.302975
947 | 2.570005 | 0.312334
948 | 2.576352 | 0.322122
949 | 2.582472 | 0.331283
950 | 2.588875 | 0.340677
951 | 2.595108 | 0.348848
952 | 2.601285 | 0.355866
953 | 2.607575 | 0.363079
954 | 2.613751 | 0.369587
955 | 2.620099 | 0.376045
956 | 2.626275 | 0.381285
957 | 2.632565 | 0.386544
958 | 2.638855 | 0.391267
959 | 2.645031 | 0.395665
960 | 2.651321 | 0.400435
961 | 2.657498 | 0.404308
962 | 2.663902 | 0.408172
963 | 2.670022 | 0.411824
964 | 2.676312 | 0.415428
965 | 2.682602 | 0.418948
966 | 2.688778 | 0.420974
967 | 2.695068 | 0.41866
968 | 2.696542 | 0.137646
969 | 2.702548 | 0.162141
970 | 2.708782 | 0.175018
971 | 2.715072 | 0.186985
972 | 2.721248 | 0.198527
973 | 2.727595 | 0.210149
974 | 2.733715 | 0.22122
975 | 2.740118 | 0.23269
976 | 2.746352 | 0.243957
977 | 2.752472 | 0.254998
978 | 2.758818 | 0.266222
979 | 2.764995 | 0.277276
980 | 2.771342 | 0.288455
981 | 2.777519 | 0.299144
982 | 2.783808 | 0.309534
983 | 2.790098 | 0.319223
984 | 2.796275 | 0.328464
985 | 2.802565 | 0.338255
986 | 2.808685 | 0.347881
987 | 2.815145 | 0.358034
988 | 2.821321 | 0.368052
989 | 2.827555 | 0.378017
990 | 2.833788 | 0.387431
991 | 2.840022 | 0.395511
992 | 2.846312 | 0.403369
993 | 2.852489 | 0.410328
994 | 2.858835 | 0.417919
995 | 2.865068 | 0.425178
996 | 2.871245 | 0.432211
997 | 2.877535 | 0.439063
998 | 2.883769 | 0.445563
999 | 2.890115 | 0.451717
1000 | 2.896292 | 0.457425
1001 | 2.902582 | 0.46293
1002 | 2.908871 | 0.468089
1003 | 2.914992 | 0.472099
1004 | 2.921338 | 0.46171
1005 | 2.927458 | 0.467682
1006 | 2.933862 | 0.471674
1007 | 2.940038 | 0.476475
1008 | 2.946272 | 0.482583
1009 | 2.952562 | 0.487665
1010 | 2.958795 | 0.4915
1011 | 2.965085 | 0.494739
1012 | 2.971205 | 0.497011
1013 | 2.977608 | 0.499899
1014 | 2.983842 | 0.502977
1015 | 2.990018 | 0.506067
1016 | 2.996308 | 0.509664
1017 | 3.002542 | 0.512579
1018 | 3.008832 | 0.515393
1019 | 3.015008 | 0.516586
1020 | 3.020335 | 0.138682
1021 | 3.026285 | 0.159478
1022 | 3.032575 | 0.17199
1023 | 3.038808 | 0.183315
1024 | 3.045042 | 0.194457
1025 | 3.051332 | 0.205428
1026 | 3.057508 | 0.21604
1027 | 3.063855 | 0.226874
1028 | 3.070089 | 0.237498
1029 | 3.076265 | 0.247839
1030 | 3.082555 | 0.25862
1031 | 3.088789 | 0.268828
1032 | 3.095022 | 0.279363
1033 | 3.101255 | 0.289544
1034 | 3.107602 | 0.300394
1035 | 3.113835 | 0.310522
1036 | 3.120012 | 0.320759
1037 | 3.126358 | 0.331428
1038 | 3.132478 | 0.34177
1039 | 3.138882 | 0.352315
1040 | 3.145059 | 0.36291
1041 | 3.151292 | 0.372852
1042 | 3.157582 | 0.382814
1043 | 3.163759 | 0.392109
1044 | 3.170105 | 0.402094
1045 | 3.176225 | 0.411579
1046 | 3.182628 | 0.421614
1047 | 3.188805 | 0.430906
1048 | 3.195038 | 0.440379
1049 | 3.201329 | 0.450346
1050 | 3.207505 | 0.459371
1051 | 3.213852 | 0.468674
1052 | 3.220028 | 0.476899
1053 | 3.226375 | 0.484596
1054 | 3.232609 | 0.491863
1055 | 3.238785 | 0.498529
1056 | 3.245132 | 0.505739
1057 | 3.251195 | 0.512215
1058 | 3.257598 | 0.519317
1059 | 3.263832 | 0.526077
1060 | 3.270065 | 0.532966
1061 | 3.276299 | 0.539502
1062 | 3.282475 | 0.545523
1063 | 3.288879 | 0.54957
1064 | 3.294999 | 0.551615
1065 | 3.297888 | 0.193387
1066 | 3.303725 | 0.213784
1067 | 3.310129 | 0.226654
1068 | 3.316192 | 0.238474
1069 | 3.322652 | 0.25026
1070 | 3.328829 | 0.261884
1071 | 3.335005 | 0.273004
1072 | 3.341295 | 0.284781
1073 | 3.347529 | 0.296226
1074 | 3.353818 | 0.307687
1075 | 3.359995 | 0.319524
1076 | 3.366342 | 0.331911
1077 | 3.372576 | 0.344083
1078 | 3.378752 | 0.355242
1079 | 3.385042 | 0.367989
1080 | 3.391275 | 0.380168
1081 | 3.397565 | 0.392322
1082 | 3.403798 | 0.405859
1083 | 3.410089 | 0.41953
1084 | 3.416378 | 0.432821
1085 | 3.422499 | 0.43751
1086 | 3.428845 | 0.452301
1087 | 3.434965 | 0.46493
1088 | 3.441369 | 0.477336
1089 | 3.447545 | 0.489123
1090 | 3.453779 | 0.500776
1091 | 3.460068 | 0.512173
1092 | 3.466246 | 0.522603
1093 | 3.472592 | 0.532099
1094 | 3.478768 | 0.539291
1095 | 3.485115 | 0.546066
1096 | 3.491292 | 0.552514
1097 | 3.497525 | 0.558984
1098 | 3.503815 | 0.565239
1099 | 3.509935 | 0.571232
1100 | 3.516396 | 0.576798
1101 | 3.522572 | 0.582531
1102 | 3.528805 | 0.587237
1103 | 3.535039 | 0.591919
1104 | 3.541272 | 0.595867
1105 | 3.547562 | 0.600201
1106 | 3.553739 | 0.604142
1107 | 3.560142 | 0.608844
1108 | 3.566319 | 0.613166
1109 | 3.572495 | 0.618261
1110 | 3.578842 | 0.623647
1111 | 3.585019 | 0.629178
1112 | 3.591309 | 0.634714
1113 | 3.597486 | 0.640028
1114 | 3.603832 | 0.645745
1115 | 3.610122 | 0.651186
1116 | 3.616242 | 0.656679
1117 | 3.622589 | 0.662745
1118 | 3.628765 | 0.668431
1119 | 3.635112 | 0.674522
1120 | 3.641289 | 0.680211
1121 | 3.647578 | 0.686174
1122 | 3.653812 | 0.691533
1123 | 3.659989 | 0.696858
1124 | 3.666335 | 0.702563
1125 | 3.672456 | 0.707528
1126 | 3.678859 | 0.713477
1127 | 3.685092 | 0.719216
1128 | 3.691269 | 0.724526
1129 | 3.697559 | 0.730474
1130 | 3.703792 | 0.736294
1131 | 3.710082 | 0.742567
1132 | 3.716259 | 0.748208
1133 | 3.722605 | 0.754674
1134 | 3.728839 | 0.760254
1135 | 3.735016 | 0.765518
1136 | 3.741305 | 0.771453
1137 | 3.747482 | 0.776997
1138 | 3.753886 | 0.782979
1139 | 3.760062 | 0.788828
1140 | 3.766352 | 0.791334
1141 | 3.772585 | 0.798881
1142 | 3.778763 | 0.80526
1143 | 3.785109 | 0.811994
1144 | 3.791172 | 0.817817
1145 | 3.797632 | 0.824798
1146 | 3.803865 | 0.830802
1147 | 3.810042 | 0.836774
1148 | 3.816332 | 0.842763
1149 | 3.822509 | 0.848854
1150 | 3.828856 | 0.855339
1151 | 3.835032 | 0.861198
1152 | 3.841379 | 0.86749
1153 | 3.847556 | 0.861689
1154 | 3.853789 | 0.87252
1155 | 3.860079 | 0.881124
1156 | 3.866255 | 0.887438
1157 | 3.872602 | 0.893576
1158 | 3.878779 | 0.899048
1159 | 3.885069 | 0.904482
1160 | 3.891359 | 0.909794
1161 | 3.897536 | 0.914571
1162 | 3.903826 | 0.919588
1163 | 3.909946 | 0.923682
1164 | 3.916349 | 0.928223
1165 | 3.922583 | 0.932211
1166 | 3.928759 | 0.936639
1167 | 3.935049 | 0.942376
1168 | 3.941283 | 0.947744
1169 | 3.947572 | 0.95336
1170 | 3.953805 | 0.958637
1171 | 3.960095 | 0.964405
1172 | 3.966329 | 0.970178
1173 | 3.972505 | 0.975375
1174 | 3.978796 | 0.980861
1175 | 3.984972 | 0.986011
1176 | 3.991375 | 0.991784
1177 | 3.997553 | 0.994895
1178 | 4.003842 | 1.00129
1179 | 4.010019 | 1.010348
1180 | 4.016252 | 1.020944
1181 | 4.022599 | 1.0326
1182 | 4.028663 | 1.043467
1183 | 4.035122 | 1.055125
1184 | 4.041299 | 1.066235
1185 | 4.047533 | 1.077495
1186 | 4.053822 | 1.089003
1187 | 4.060056 | 1.10018
1188 | 4.066346 | 1.111728
1189 | 4.072466 | 1.12264
1190 | 4.078869 | 1.134292
1191 | 4.085046 | 1.145106
1192 | 4.091223 | 1.155772
1193 | 4.097569 | 1.167329
1194 | 4.103746 | 1.178182
1195 | 4.110093 | 1.189486
1196 | 4.116326 | 1.200169
1197 | 4.12256 | 1.210472
1198 | 4.124996 | 0.283076
1199 | 4.125109 | 0.183031
1200 | 4.131286 | 0.196284
1201 | 4.137519 | 0.207069
1202 | 4.143866 | 0.217349
1203 | 4.150099 | 0.226885
1204 | 4.156276 | 0.235081
1205 | 4.162566 | 0.24328
1206 | 4.163246 | 0.243781